## S1 - Full Dataset
mp_id | icsd_id | MPDS_id | chemical_formula | space_group | cation_coordination | ionicity | e_ionic | e_electronic | ODP | hardness | RSP_ref | ODP_ref | H_ref
|  |  | 8YSZ | 1 | Not_Relevant |  | 6.2 | 22.8 |  | 10.8 | https://doi.org/10.3390/nano13010028 https://doi.org/10.1007/BF01154573 |  | https://doi.org/10.3390/nano13010028
mp-11107 | icsd-31750 |  | Ac2O3 | 164 | (('Ac3+', 'Face-capped octahedron', 7),) | 0.872806685 |  |  | -3.459547489 |  |  | https://doi.org/10.1038/s41524-022-00811-w https://doi.org/10.1038/s41524-023-01153-x
mp-977351 |  |  | Ac2S3 | 167 | (('Ac3+', 'Octahedron', 6),) | 0.710831924 |  |  | 1.12539723 |  |  | https://doi.org/10.1038/s41524-022-00811-w https://doi.org/10.1038/s41524-023-01153-x
mp-1183115 |  |  | AcAlO3 | 221 | (('Ac3+', 'Cuboctahedron', 12), ('Al3+', 'Octahedron', 6)) | 0.567089816 |  |  | -0.853338477 |  |  | https://doi.org/10.1038/s41524-022-00811-w
mp-27972 |  |  | AcBr3 | 176 | (('Ac3+', 'Tricapped triangular prism (three square-face caps)', 9),) | 0.859635447 |  |  | -0.066378085 |  |  | https://doi.org/10.1038/s41524-022-00811-w https://doi.org/10.1038/s41524-023-01153-x
| icsd-31578 |  | AcBr3 | 176 | (('Ac3+', 'Tricapped triangular prism (three square-face caps)', 9),) | 0.859635447 |  |  | -0.166 |  |  | https://doi.org/10.1038/s41524-023-01153-x
mp-30274 | icsd-31660 |  | AcBrO | 129 | (('Ac3+', 'Square-face bicapped trigonal prism', 8),) | 0.894293976 |  |  | 0.772205553 |  |  | https://doi.org/10.1038/s41524-022-00811-w https://doi.org/10.1038/s41524-023-01153-x
mp-27971 |  |  | AcCl3 | 176 | (('Ac3+', 'Tricapped triangular prism (three square-face caps)', 9),) | 0.88461862 |  |  | -0.690296209 |  |  | https://doi.org/10.1038/s41524-022-00811-w https://doi.org/10.1038/s41524-023-01153-x
| icsd-31569 |  | AcCl3 | 176 | (('Ac3+', 'Tricapped triangular prism (three square-face caps)', 9),) | 0.88461862 |  |  | -0.773 |  |  | https://doi.org/10.1038/s41524-023-01153-x
mp-30273 | icsd-31659 |  | AcClO | 129 | (('Ac3+', 'Tricapped triangular prism (three square-face caps)', 9),) | 0.901788928 |  |  | -0.43257153 |  |  | https://doi.org/10.1038/s41524-022-00811-w https://doi.org/10.1038/s41524-023-01153-x
mp-1183053 |  |  | AcGaO3 | 221 | (('Ac3+', 'Cuboctahedron', 12), ('Ga3+', 'Octahedron', 6)) | 0.485327756 |  |  | -11.02068154 |  |  | https://doi.org/10.1038/s41524-022-00811-w
mp-861884 |  |  | AcGaTe2 | 225 |  |  |  |  | -0.09865972 |  |  | https://doi.org/10.1038/s41524-022-00811-w https://doi.org/10.1038/s41524-023-01153-x
mp-861605 |  |  | AcH3 | 225 |  |  |  |  | 1.182 |  |  | https://doi.org/10.1038/s41524-023-01153-x
mp-861867 |  |  | AcI3 | 194 | (('Ac3+', 'Trigonal prism', 6),) | 0.727889537 |  |  | 0.447964726 |  |  | https://doi.org/10.1038/s41524-022-00811-w https://doi.org/10.1038/s41524-023-01153-x
mp-867112 |  |  | AcInTe2 | [5 empty] | 1.566 |  |  | https://doi.org/10.1038/s41524-023-01153-x
mp-36526 |  |  | AcOF | 216 | (('Ac3+', 'Cube', 8),) | 0.920686801 | 11.04387111 | 3.49310471 | -4.591924399 |  | Materials Project | https://doi.org/10.1038/s41524-022-00811-w
mp-1183152 |  |  | AcScO3 | 221 | (('Ac3+', 'Cuboctahedron', 12), ('Sc3+', 'Octahedron', 6)) | 0.660947393 |  |  | -0.655228207 |  |  | https://doi.org/10.1038/s41524-022-00811-w
mp-865028 |  |  | AcTlTe2 | 225 | (('Ac3+', 'Cube', 8), ('Tl+', 'Cube', 8)) | 0.775059501 |  |  | -0.179762982 |  |  | https://doi.org/10.1038/s41524-022-00811-w https://doi.org/10.1038/s41524-023-01153-x
mp-1229130 |  |  | Ag2Bi2SeS3 | 44 | (('Ag+', 'Octahedron', 6), ('Ag+', 'Octahedron', 6), ('Bi3+', 'Octahedron', 6), ('Bi3+', 'Octahedron', 6)) | 0.70082366 |  |  | 0.252626661 |  |  | https://doi.org/10.1038/s41524-022-00811-w
|  | 150033 | Ag2BiAsSe4 | 166 | [5 empty] | 0.85 |  |  | MPDS
| icsd-411091 |  | Ag2CN2 | 14 | (('Ag+', 'Tetrahedron', 4), ('Ag+', 'Linear', 2), ('Ag+', 'Linear', 2), ('C4+', 'Linear', 2)) | 0.402910537 |  |  | -3.21 |  |  | https://doi.org/10.1038/s41524-023-01153-x
mp-4691 | icsd-8011 |  | Ag2CO3 | 11 | (('Ag+', 'Tetrahedron', 4), ('C4+', 'Trigonal plane', 3)) | -0.640698688 | 7.415971737 | 4.334901613 | -1.479503734 |  | Materials Project | https://doi.org/10.1038/s41524-022-00811-w https://doi.org/10.1038/s41524-023-01153-x
mp-9900 |  |  | Ag2GeS3 | 36 | (('Ag+', 'Tetrahedron', 4), ('Ge4+', 'Tetrahedron', 4)) | 0.54441464 | 15.00954866 | 8.864006623 | -3.541122959 |  | Materials Project | https://doi.org/10.1038/s41524-022-00811-w https://doi.org/10.1038/s41524-023-01153-x
| icsd-32660 |  | Ag2H2IOF | 4 | (('Ag+', 'Tetrahedron', 4), ('Ag+', 'Tetrahedron', 4), ('H+', 'Single neighbor', 1), ('H+', 'Single neighbor', 1)) | 0.666791825 | 3.464425593 | 4.095154033 | -0.208 |  | Materials Project | https://doi.org/10.1038/s41524-023-01153-x
| icsd-155415 |  | Ag2H3IO6 | [5 empty] | -5.783 |  |  | https://doi.org/10.1038/s41524-023-01153-x
mp-1229122 |  |  | Ag2HgI4 | 121 | (('Ag+', 'Tetrahedron', 4), ('Hg2+', 'Tetrahedron', 4)) | 0.709314191 |  |  | -1.065362526 |  |  | https://doi.org/10.1038/s41524-022-00811-w
mp-23485 | icsd-25592 |  | Ag2HgI4 | 82 | (('Ag+', 'Tetrahedron', 4), ('Ag+', 'Tetrahedron', 4), ('Hg2+', 'Tetrahedron', 4)) | 0.709314191 |  |  | -1.123384337 |  |  | https://doi.org/10.1038/s41524-022-00811-w https://doi.org/10.1038/s41524-023-01153-x
mp-570256 | icsd-30264 |  | Ag2HgI4 | 111 | (('Ag+', 'Tetrahedron', 4), ('Hg2+', 'Tetrahedron', 4)) | 0.709314191 | 3.705574917 | 5.366711953 | -0.963907398 |  | Materials Project | https://doi.org/10.1038/s41524-022-00811-w https://doi.org/10.1038/s41524-023-01153-x
mp-9635 | icsd-201713 |  | Ag2HgS2 | 14 | (('Ag+', 'Square pyramid', 5), ('Hg2+', 'Square plane', 4)) | 0.551220563 |  |  | -2.279574249 |  |  | https://doi.org/10.1038/s41524-022-00811-w https://doi.org/10.1038/s41524-023-01153-x
mp-556866 | icsd-413300 |  | Ag2HgSI2 | 36 | (('Ag+', 'Tetrahedron', 4), ('Hg2+', 'Linear', 2)) | 0.734589143 | 5.78915447 | 5.899012797 | -2.265155736 |  | Materials Project | https://doi.org/10.1038/s41524-022-00811-w https://doi.org/10.1038/s41524-023-01153-x
mp-19318 |  |  | Ag2MoO4 | 227 | (('Ag+', 'Octahedron', 6), ('Mo6+', 'Tetrahedron', 4)) | 0.704942859 |  |  | -1.975710215 |  |  | https://doi.org/10.1038/s41524-022-00811-w https://doi.org/10.1038/s41524-023-01153-x
| icsd-36187 |  | Ag2MoO4 | 227 | (('Ag+', 'Octahedron', 6), ('Mo6+', 'Tetrahedron', 4)) | 0.704942859 |  |  | -2.626 |  |  | https://doi.org/10.1038/s41524-023-01153-x
mp-38238 |  |  | Ag2O | 1 | (('Ag+', 'Trigonal plane', 3), ('Ag+', 'Linear', 2), ('Ag+', 'Linear', 2), ('Ag+', 'Single neighbor', 1), ('Ag+', 'Triangular non-coplanar', 3), ('Ag+', 'T-shaped', 3)) | 0.77379548 |  |  | -0.7 |  |  | https://doi.org/10.1038/s41524-023-01153-x
| icsd-174087 |  | Ag2O | 224 | (('Ag+', 'Linear', 2),) | 0.71724435 | 0.602024577 | 6.74915412 | -0.929 |  | Materials Project | https://doi.org/10.1038/s41524-023-01153-x
| icsd-35540 |  | Ag2O | 224 | (('Ag+', 'Linear', 2),) | 0.71724435 | 0.602024577 | 6.74915412 | -0.914 |  | Materials Project | https://doi.org/10.1038/s41524-023-01153-x
mp-546190 |  |  | Ag2O3 | 43 | (('Ag3+', 'Square pyramid', 5),) | 0.622992466 | 1.53869632 | 14.68628211 | -2.487 |  | Materials Project | https://doi.org/10.1038/s41524-023-01153-x
| icsd-59193 |  | Ag2O3 | 43 | (('Ag3+', 'Square pyramid', 5),) | 0.622992466 | 1.53869632 | 14.68628211 | -2.489 |  | Materials Project | https://doi.org/10.1038/s41524-023-01153-x
mp-20210 |  |  | Ag2PbO2 | 15 | (('Ag+', 'Linear', 2), ('Ag+', 'Linear', 2), ('Pb2+', 'See-saw', 4)) | 0.731069805 | 5.83012332 | 7.336103213 | 0.477375571 |  | Materials Project | https://doi.org/10.1038/s41524-022-00811-w https://doi.org/10.1038/s41524-023-01153-x
| icsd-24037 |  | Ag2PbO2 | 15 | (('Ag+', 'Linear', 2), ('Ag+', 'Linear', 2), ('Pb2+', 'See-saw', 4)) | 0.731069805 | 5.83012332 | 7.336103213 | 0.252 |  | Materials Project | https://doi.org/10.1038/s41524-023-01153-x
| icsd-65239 |  | Ag2PdCl4 | 64 | (('Ag+', 'Octahedron', 6), ('Pd2+', 'Square plane', 4)) | 0.759133463 | 14.7316251 | 4.961735147 | -0.285 |  | Materials Project | https://doi.org/10.1038/s41524-023-01153-x
| icsd-51499 |  | Ag2PdO2 | 71 | (('Ag+', 'Tetrahedron', 4), ('Pd2+', 'Square plane', 4)) | 0.798650342 |  |  | -0.939 |  |  | https://doi.org/10.1038/s41524-023-01153-x
mp-31053 |  |  | Ag2S | 14 | (('Ag+', 'Trigonal plane', 3), ('Ag+', 'Tetrahedron', 4)) | 0.640095202 |  |  | 3.638117386 |  |  | https://doi.org/10.1038/s41524-022-00811-w
mp-32669 |  |  | Ag2S | 36 | (('Ag+', 'Linear', 2), ('Ag+', 'Trigonal plane', 3)) | 0.640095202 | 2.856588086 | 8.850280298 | -1.069691888 |  | Materials Project | https://doi.org/10.1038/s41524-022-00811-w https://doi.org/10.1038/s41524-023-01153-x
mp-32791 |  |  | Ag2S | 64 | (('Ag+', 'Tetrahedron', 4),) | 0.775059501 |  |  | -0.224 |  |  | https://doi.org/10.1038/s41524-023-01153-x
mp-32868 |  |  | Ag2S | 1 | (('Ag+', 'Trigonal plane', 3), ('Ag+', 'Trigonal plane', 3), ('Ag+', 'Trigonal plane', 3), ('Ag+', 'Tetrahedron', 4), ('Ag+', 'Trigonal plane', 3), ('Ag+', 'Tetrahedron', 4)) | 0.640095202 | 7.133304647 | 10.84044165 | -1.239131936 |  | Materials Project | https://doi.org/10.1038/s41524-022-00811-w
mp-32884 |  |  | Ag2S | 2 | (('Ag+', 'Linear', 2), ('Ag+', 'Trigonal plane', 3), ('Ag+', 'Trigonal plane', 3), ('Ag+', 'Linear', 2)) | 0.640095202 | 2.815419477 | 8.67156239 | -1.50387694 |  | Materials Project | https://doi.org/10.1038/s41524-022-00811-w https://doi.org/10.1038/s41524-023-01153-x
mp-36216 |  |  | Ag2S | 63 | (('Ag+', 'Linear', 2), ('Ag+', 'Trigonal plane', 3), ('Ag+', 'Trigonal plane', 3), ('Ag+', 'Linear', 2)) | 0.640095202 |  |  | -0.682891376 |  |  | https://doi.org/10.1038/s41524-022-00811-w https://doi.org/10.1038/s41524-023-01153-x
mp-38511 |  |  | Ag2S | 7 | (('Ag+', 'Trigonal plane', 3), ('Ag+', 'Trigonal plane', 3)) | 0.700079335 | 8.177818163 | 18.31356915 | -0.185960141 |  | Materials Project | https://doi.org/10.1038/s41524-022-00811-w
mp-556225 |  |  | Ag2S | 11 | (('Ag+', 'Trigonal plane', 3), ('Ag+', 'Linear', 2)) | 0.640095202 |  |  | -0.772923942 |  |  | https://doi.org/10.1038/s41524-022-00811-w https://doi.org/10.1038/s41524-023-01153-x
mp-560025 |  |  | Ag2S | 4 | (('Ag+', 'Linear', 2), ('Ag+', 'Triangular non-coplanar', 3)) | 0.640095202 | 17.94914548 | 10.86415277 | -0.508140182 |  | Materials Project | https://doi.org/10.1038/s41524-022-00811-w
mp-610517 |  |  | Ag2S | 14 | (('Ag+', 'Trigonal plane', 3), ('Ag+', 'Tetrahedron', 4)) | 0.640095202 |  |  | -1.821912143 |  |  | https://doi.org/10.1038/s41524-022-00811-w
| icsd-262632 |  | Ag2S |  | (('Ag+', 'Trigonal plane', 3), ('Ag+', 'Tetrahedron', 4)) | 0.640095202 |  |  | -1.37 |  |  | https://doi.org/10.1038/s41524-023-01153-x
| icsd-98454 |  | Ag2S | [5 empty] | -1.756 |  |  | https://doi.org/10.1038/s41524-023-01153-x
mp-568971 |  |  | Ag2Se | 62 | (('Ag+', 'See-saw', 4), ('Ag+', 'Triangular non-coplanar', 3)) | 0.63665073 | 4.496526243 | 10.98255339 | -0.034946311 |  | Materials Project | https://doi.org/10.1038/s41524-022-00811-w https://doi.org/10.1038/s41524-023-01153-x
mp-754954 |  |  | Ag2Se | 19 | (('Ag+', 'Trigonal plane', 3), ('Ag+', 'See-saw', 4)) | 0.740464807 | 13.67037672 | 18.7035587 | 0.191601787 |  | Materials Project | https://doi.org/10.1038/s41524-022-00811-w
| icsd-413089 |  | Ag2SeO4 | 70 | (('Ag+', 'Trigonal prism', 6), ('Se6+', 'Tetrahedron', 4)) | 0.684044352 | 9.923909847 | 4.435848963 | -2.701 |  | Materials Project | https://doi.org/10.1038/s41524-023-01153-x
| icsd-52356 |  | Ag2SO4 | 70 | (('Ag+', 'Trigonal prism', 6), ('S6+', 'Tetrahedron', 4)) | 0.682439283 | 31.2455929 | 3.507796917 | -3.181 |  | Materials Project | https://doi.org/10.1038/s41524-023-01153-x
| icsd-69096 |  | Ag2SO4 | 70 | (('Ag+', 'Trigonal prism', 6), ('S6+', 'Tetrahedron', 4)) | 0.682439283 | 31.2455929 | 3.507796917 | -3.163 |  | Materials Project | https://doi.org/10.1038/s41524-023-01153-x
mp-755598 |  |  | Ag2TeO4 | 2 | (('Ag+', 'Trigonal prism', 6), ('Ag+', 'Trigonal prism', 6), ('Ag+', 'Trigonal prism', 6), ('Ag+', 'Trigonal prism', 6), ('Te6+', 'Tetrahedron', 4), ('Te6+', 'Tetrahedron', 4)) | 0.70815611 |  |  | -0.685 |  |  | https://doi.org/10.1038/s41524-023-01153-x
mp-29163 |  |  | Ag2TeS3 | 9 | (('Ag+', 'Square pyramid', 5), ('Ag+', 'Tetrahedron', 4), ('Te4+', 'See-saw', 4)) | 0.544067836 | 4.72688982 | 8.339877217 | -1.164754387 |  | Materials Project | https://doi.org/10.1038/s41524-022-00811-w https://doi.org/10.1038/s41524-023-01153-x
| icsd-85135 |  | Ag2TeS3 | 9 | (('Ag+', 'Square pyramid', 5), ('Ag+', 'Tetrahedron', 4), ('Te4+', 'See-saw', 4)) | 0.544067836 | 4.72688982 | 8.339877217 | -1.074 |  | Materials Project | https://doi.org/10.1038/s41524-023-01153-x
mp-4431 | icsd-27841 |  | Ag3AsS3 | 161 | (('Ag+', 'T-shaped', 3), ('As3+', 'Triangular non-coplanar', 3)) | 0.541335486 | 3.717079159 | 10.52659762 | 0.804935421 |  | Materials Project | https://doi.org/10.1038/s41524-022-00811-w https://doi.org/10.1038/s41524-023-01153-x
| icsd-76519 |  | Ag3AsSe3 | 161 | (('Ag+', 'Tetrahedron', 4), ('As3+', 'Triangular non-coplanar', 3)) | 0.537379744 |  |  | 0.887 |  |  | https://doi.org/10.1038/s41524-023-01153-x
mp-34460 |  |  | Ag3AuS2 | 166 | (('Ag+', 'Linear', 2), ('Au+', 'Linear', 2)) | 0.534217384 | 0.73303003 | 5.86754834 | -2.566086819 |  | Materials Project | https://doi.org/10.1038/s41524-022-00811-w https://doi.org/10.1038/s41524-023-01153-x
mp-34982 |  |  | Ag3AuS2 | 1 | (('Ag+', 'Triangular non-coplanar', 3), ('Ag+', 'Tetrahedron', 4), ('Ag+', 'Trigonal plane', 3), ('Au+', 'Linear', 2)) | 0.692817419 | 4.092750293 | 10.14048497 | -1.475758859 |  | Materials Project | https://doi.org/10.1038/s41524-022-00811-w https://doi.org/10.1038/s41524-023-01153-x
mp-36600 |  |  | Ag3SBr | 42 | (('Ag+', 'Tetrahedron', 4), ('Ag+', 'Tetrahedron', 4), ('Ag+', 'Tetrahedron', 4), ('Ag+', 'Tetrahedron', 4)) | 0.786120222 |  |  | -0.9083708 |  |  | https://doi.org/10.1038/s41524-022-00811-w https://doi.org/10.1038/s41524-023-01153-x
mp-4515 | icsd-181518 |  | Ag3SbS3 | 161 | (('Ag+', 'T-shaped', 3), ('Sb3+', 'Triangular non-coplanar', 3)) | 0.545813413 | 4.451694723 | 12.71478901 | 0.950136346 |  | Materials Project | https://doi.org/10.1038/s41524-022-00811-w https://doi.org/10.1038/s41524-023-01153-x
| icsd-108857 |  | Ag3SeNO3 | 161 | (('Ag+', 'See-saw', 4), ('Se6+', 'Tetrahedron', 4)) | 0.32747039 |  |  | -3.079 |  |  | https://doi.org/10.1038/s41524-023-01153-x
mp-1173025 |  |  | Ag3SI | 42 | (('Ag+', 'Tetrahedron', 4), ('Ag+', 'Tetrahedron', 4), ('Ag+', 'Tetrahedron', 4), ('Ag+', 'See-saw', 4)) | 0.777100656 |  |  | -1.000658174 |  |  | https://doi.org/10.1038/s41524-022-00811-w
mp-22995 | icsd-93431 |  | Ag3SI | 146 | (('Ag+', 'Tetrahedron', 4),) | 0.777100656 | 7.520789217 | 8.598094297 | -1.334393591 |  | Materials Project | https://doi.org/10.1038/s41524-022-00811-w https://doi.org/10.1038/s41524-023-01153-x
mp-632480 |  |  | Ag3SI | 1 | (('Ag+', 'Square pyramid', 5), ('Ag+', 'Tetrahedron', 4), ('Ag+', 'Trigonal plane', 3)) | 0.80141366 | 12.4425714 | 8.428426813 | -0.822054496 |  | Materials Project | https://doi.org/10.1038/s41524-022-00811-w https://doi.org/10.1038/s41524-023-01153-x
mp-673825 |  |  | Ag3SI | 1 | (('Ag+', 'Tetrahedron', 4), ('Ag+', 'Tetrahedron', 4), ('Ag+', 'Tetrahedron', 4), ('Ag+', 'Tetrahedron', 4), ('Ag+', 'Tetrahedron', 4), ('Ag+', 'See-saw', 4)) | 0.777100656 |  |  | -0.759919642 |  |  | https://doi.org/10.1038/s41524-022-00811-w https://doi.org/10.1038/s41524-023-01153-x
mp-674981 |  |  | Ag3SI | 6 | (('Ag+', 'Tetrahedron', 4), ('Ag+', 'Tetrahedron', 4), ('Ag+', 'Tetrahedron', 4)) | 0.777100656 | 7.294071917 | 8.388918813 | -0.833673817 |  | Materials Project | https://doi.org/10.1038/s41524-022-00811-w https://doi.org/10.1038/s41524-023-01153-x
mp-675879 |  |  | Ag3SI | 4 | (('Ag+', 'Tetrahedron', 4), ('Ag+', 'Tetrahedron', 4), ('Ag+', 'Tetrahedron', 4)) | 0.777100656 | 10.77930192 | 8.653418817 | -1.105987447 |  | Materials Project | https://doi.org/10.1038/s41524-022-00811-w https://doi.org/10.1038/s41524-023-01153-x
mp-676121 |  |  | Ag3SI | 1 | (('Ag+', 'Trigonal plane', 3), ('Ag+', 'Tetrahedron', 4), ('Ag+', 'Tetrahedron', 4), ('Ag+', 'Trigonal plane', 3), ('Ag+', 'Tetrahedron', 4), ('Ag+', 'Trigonal plane', 3)) | 0.762054055 |  |  | -0.073516696 |  |  | https://doi.org/10.1038/s41524-022-00811-w https://doi.org/10.1038/s41524-023-01153-x
mp-676561 |  |  | Ag3SI | 155 | (('Ag+', 'Square pyramid', 5),) | 0.80141366 | 8.70905698 | 8.205605227 | -1.389462778 |  | Materials Project | https://doi.org/10.1038/s41524-022-00811-w
| icsd-201004 |  | Ag3SI | 221 | (('Ag+', 'Linear', 2),) | 0.813570162 |  |  | -1.703 |  |  | https://doi.org/10.1038/s41524-023-01153-x
mp-559847 |  |  | Ag5P(S2Cl)2 | 38 | (('Ag+', 'Square pyramid', 5), ('Ag+', 'Tetrahedron', 4), ('P5+', 'Tetrahedron', 4)) | 0.648327743 | 54.93788614 | 6.521868417 | -3.041152917 |  | Materials Project | https://doi.org/10.1038/s41524-022-00811-w
mp-37153 |  |  | AgAsF6 | 225 | (('Ag+', 'Octahedron', 6), ('As5+', 'Octahedron', 6)) | 0.802012906 | 1.910299733 | 2.266839417 | -3.526718713 |  | Materials Project | https://doi.org/10.1038/s41524-022-00811-w https://doi.org/10.1038/s41524-023-01153-x
mp-997022 |  |  | AgAsO2 | 5 | (('Ag+', 'Square non-coplanar', 4), ('As3+', 'Triangular non-coplanar', 3)) | 0.703871336 |  |  | -2.127325167 |  |  | https://doi.org/10.1038/s41524-022-00811-w
mp-1178563 |  |  | AgAsO3 | 148 | (('Ag+', 'Octahedron', 6), ('As5+', 'Octahedron', 6)) | 0.690470981 |  |  | -3.657252325 |  |  | https://doi.org/10.1038/s41524-022-00811-w
mp-775767 |  |  | AgAsO3 | 15 | (('Ag+', 'Octahedron', 6), ('Ag+', 'Octahedron', 6), ('As5+', 'Tetrahedron', 4)) | 0.327598738 |  |  | -3.145 |  |  | https://doi.org/10.1038/s41524-023-01153-x
| icsd-20087 |  | AgAsSe2 | 166 | (('Ag+', 'Octahedron', 6), ('As3+', 'Octahedron', 6)) | 0.686472605 |  |  | 0.14 |  |  | https://doi.org/10.1038/s41524-023-01153-x
mp-570340 | icsd-1152 |  | AgAuCl4 | 15 | (('Ag+', 'Octahedron', 6), ('Au3+', 'Square plane', 4)) | 0.750082246 |  |  | -1.642321459 |  |  | https://doi.org/10.1038/s41524-022-00811-w https://doi.org/10.1038/s41524-023-01153-x
mp-16060 | icsd-90071 |  | AgAuF4 | 140 | (('Ag+', 'Square antiprism', 8), ('Au3+', 'Square plane', 4)) | 0.863957789 | 2.34452901 | 4.571933973 | -2.605658451 |  | Materials Project | https://doi.org/10.1038/s41524-022-00811-w https://doi.org/10.1038/s41524-023-01153-x
mp-996983 |  |  | AgAuO2 | 14 | (('Ag+', 'Square plane', 4), ('Au3+', 'Square plane', 4)) | 0.666980233 | 4.02012666 | 10.22353835 | -1.087179065 |  | Materials Project | https://doi.org/10.1038/s41524-022-00811-w
mp-776165 |  |  | AgAuO3 | 227 | (('Ag+', 'Octahedron', 6), ('Au5+', 'Octahedron', 6)) | 0.666980233 |  |  | -1.78 |  |  | https://doi.org/10.1038/s41524-023-01153-x
mp-37920 |  |  | AgAuS2 | 49 | (('Ag+', 'See-saw', 4), ('Au3+', 'Linear', 2)) | 0.372686932 | 1.455547377 | 6.310495827 | 0.723 |  | Materials Project | https://doi.org/10.1038/s41524-023-01153-x
| icsd-411179 |  | AgB(CN)4 | 215 |  |  | 0.62931095 | 2.47110858 | -0.487 |  | Materials Project | https://doi.org/10.1038/s41524-023-01153-x
mp-556434 |  |  | AgBi(PS3)2 | 2 | (('Ag+', 'Square pyramid', 5), ('Bi3+', 'Square-face capped trigonal prism', 7), ('P4+', 'Triangular non-coplanar', 3), ('P4+', 'Triangular non-coplanar', 3)) | 0.385927872 | 14.17292269 | 6.87957283 | -0.668967481 |  | Materials Project | https://doi.org/10.1038/s41524-022-00811-w
mp-569126 |  |  | AgBi(PSe3)2 | 148 | (('Ag+', 'Octahedron', 6), ('Bi3+', 'Octahedron', 6), ('P4+', 'Triangular non-coplanar', 3), ('P4+', 'Triangular non-coplanar', 3)) | 0.380763422 |  |  | -3.109819099 |  |  | https://doi.org/10.1038/s41524-022-00811-w
| icsd-412372 |  | AgBi2S3Cl | 11 | (('Ag+', 'Octahedron', 6), ('Bi3+', 'Square-face capped trigonal prism', 7), ('Bi3+', 'Square-face capped trigonal prism', 7)) | 0.631469895 |  |  | 0.731 |  |  | https://doi.org/10.1038/s41524-023-01153-x
| icsd-412371 |  | AgBi2Se3Cl | 11 | (('Ag+', 'Octahedron', 6), ('Bi3+', 'Square-face capped trigonal prism', 7), ('Bi3+', 'Square-face capped trigonal prism', 7)) | 0.74035289 |  |  | 0.627 |  |  | https://doi.org/10.1038/s41524-023-01153-x
mp-35909 |  |  | AgBiI4 | 74 | (('Ag+', 'Octahedron', 6), ('Bi3+', 'Octahedron', 6)) | 0.709314191 |  |  | -0.345969456 |  |  | https://doi.org/10.1038/s41524-022-00811-w https://doi.org/10.1038/s41524-023-01153-x
mp-996965 |  |  | AgBiO2 | 194 | (('Ag+', 'Linear', 2), ('Bi3+', 'Octahedron', 6)) | 0.722042274 |  |  | 1.464268893 |  |  | https://doi.org/10.1038/s41524-022-00811-w
mp-996968 |  |  | AgBiO2 | 11 | (('Ag+', 'Linear', 2), ('Bi3+', 'Square pyramid', 5)) | 0.628679649 |  |  | -1.71857388 |  |  | https://doi.org/10.1038/s41524-022-00811-w
mp-996969 |  |  | AgBiO2 | 11 | (('Ag+', 'Linear', 2), ('Bi3+', 'Octahedron', 6)) | 0.722042274 |  |  | 0.274620167 |  |  | https://doi.org/10.1038/s41524-022-00811-w
mp-996970 |  |  | AgBiO2 | 12 | (('Ag+', 'Linear', 2), ('Ag+', 'Linear', 2), ('Bi3+', 'Octahedron', 6)) | 0.722042274 |  |  | 0.828456805 |  |  | https://doi.org/10.1038/s41524-022-00811-w
mp-996982 |  |  | AgBiO2 | 166 | (('Ag+', 'Linear', 2), ('Bi3+', 'Octahedron', 6)) | 0.722042274 |  |  | 1.241627279 |  |  | https://doi.org/10.1038/s41524-022-00811-w
mp-1172905 |  |  | AgBiS2 | 164 | (('Ag+', 'Octahedron', 6), ('Ag+', 'Octahedron', 6), ('Bi3+', 'Octahedron', 6), ('Bi3+', 'Octahedron', 6)) | 0.701554678 |  |  | 0.026583068 |  |  | https://doi.org/10.1038/s41524-022-00811-w
mp-1173060 |  |  | AgBiS2 | 141 | (('Ag+', 'Octahedron', 6), ('Bi3+', 'Octahedron', 6)) | 0.701554678 |  |  | 0.511688815 |  |  | https://doi.org/10.1038/s41524-022-00811-w
mp-29678 |  |  | AgBiS2 | 166 | (('Ag+', 'Octahedron', 6), ('Bi3+', 'Octahedron', 6)) | 0.701554678 |  |  | -0.087865639 |  |  | https://doi.org/10.1038/s41524-022-00811-w https://doi.org/10.1038/s41524-023-01153-x
mp-675977 |  |  | AgBiS2 | 9 | (('Ag+', 'Octahedron', 6), ('Bi3+', 'Octahedron', 6)) | 0.701554678 | 888.1652826 | 32.64593728 | 1.000188063 |  | Materials Project | https://doi.org/10.1038/s41524-022-00811-w https://doi.org/10.1038/s41524-023-01153-x
| icsd-44340 |  | AgBiS2 | 166 | (('Ag+', 'Octahedron', 6), ('Bi3+', 'Octahedron', 6)) | 0.701554678 |  |  | -0.078 |  |  | https://doi.org/10.1038/s41524-023-01153-x
mp-556094 |  |  | AgBiSCl2 | 63 | (('Ag+', 'Octahedron', 6), ('Bi3+', 'Square-face bicapped trigonal prism', 8)) | 0.76044674 | 107.282256 | 6.716363183 | -1.239749374 |  | Materials Project | https://doi.org/10.1038/s41524-022-00811-w
mp-27916 | icsd-26519 |  | AgBiSe2 | 166 | (('Ag+', 'Octahedron', 6), ('Bi3+', 'Octahedron', 6)) | 0.698630604 |  |  | 0.0711602 | 2.4 |  | https://doi.org/10.1038/s41524-022-00811-w https://doi.org/10.1038/s41524-023-01153-x | MPDS
mp-27916 |  | 10274 | AgBiSe2 | 166 | (('Ag+', 'Octahedron', 6), ('Bi3+', 'Octahedron', 6)) | 0.698630604 |  |  |  | 2.4 |  |  | MPDS
mp-33618 |  |  | AgBiSe2 | 141 | (('Ag+', 'Octahedron', 6), ('Bi3+', 'Octahedron', 6)) | 0.698630604 |  |  | 0.291 |  |  | https://doi.org/10.1038/s41524-023-01153-x
| icsd-43266 |  | AgBiTe2 | 166 | (('Ag+', 'Octahedron', 6), ('Bi3+', 'Octahedron', 6)) | 0.669506583 |  |  | 1.782 |  |  | https://doi.org/10.1038/s41524-023-01153-x
mp-23231 | icsd-56546 | 12596 | AgBr | 225 | (('Ag+', 'Octahedron', 6),) | 0.872161109 | 6.292 | 4.716 | 0.045160435 |  | MPDS | https://doi.org/10.1038/s41524-022-00811-w https://doi.org/10.1038/s41524-023-01153-x
mp-570301 | icsd-56550 |  | AgBr | 11 | (('Ag+', 'Octahedron', 6),) | 0.872161109 |  |  | 0.078315581 |  |  | https://doi.org/10.1038/s41524-022-00811-w https://doi.org/10.1038/s41524-023-01153-x
mp-866291 |  |  | AgBr | 216 | (('Ag+', 'Tetrahedron', 4),) | 0.808241663 | 3.077880037 | 4.31810361 | 0.849966871 |  | Materials Project | https://doi.org/10.1038/s41524-022-00811-w https://doi.org/10.1038/s41524-023-01153-x
| icsd-31109 |  | AgBr | [5 empty] | -0.402 |  |  | https://doi.org/10.1038/s41524-023-01153-x
mp-1178562 |  |  | AgBrO3 | 160 | (('Ag+', 'Triangular cupola', 9), ('Br5+', 'Triangular non-coplanar', 3)) | 0.662211812 |  |  | -0.214929697 |  |  | https://doi.org/10.1038/s41524-022-00811-w
mp-756342 |  |  | AgBrO4 | 88 | (('Ag3+', 'Dodecahedron with triangular faces', 8), ('Br5+', 'Tetrahedron', 4)) | 0.525618243 |  |  | -3.619551025 |  |  | https://doi.org/10.1038/s41524-022-00811-w https://doi.org/10.1038/s41524-023-01153-x
mp-29672 |  |  | AgC4N3 | 46 |  |  |  |  | -2.535 |  |  | https://doi.org/10.1038/s41524-023-01153-x
mp-22922 | icsd-56539 | 8370 | AgCl | 225 | (('Ag+', 'Octahedron', 6),) | 0.88582061 | 5.832 | 4.096 | 0.016744639 |  | MPDS | https://doi.org/10.1038/s41524-022-00811-w https://doi.org/10.1038/s41524-023-01153-x
mp-570687 | icsd-56541 |  | AgCl | 11 | (('Ag+', 'Octahedron', 6),) | 0.88582061 |  |  | 0.003470515 |  |  | https://doi.org/10.1038/s41524-022-00811-w https://doi.org/10.1038/s41524-023-01153-x
mp-570858 | icsd-56545 |  | AgCl | 63 | (('Ag+', 'Square-face capped trigonal prism', 7),) | 0.902131951 |  |  | 0.596856514 |  |  | https://doi.org/10.1038/s41524-022-00811-w https://doi.org/10.1038/s41524-023-01153-x
| icsd-31108 |  | AgCl | [5 empty] | -1.053 |  |  | https://doi.org/10.1038/s41524-023-01153-x
mp-552169 |  |  | AgClO2 | 67 | (('Ag+', 'Square plane', 4), ('Cl3+', 'Angular', 2)) | 0.507354341 |  |  | -0.91 |  |  | https://doi.org/10.1038/s41524-023-01153-x
| icsd-15407 |  | AgClO2 | 54 | (('Ag+', 'Trigonal prism', 6), ('Cl3+', 'Angular', 2)) | 0.651685246 |  |  | -0.557 |  |  | https://doi.org/10.1038/s41524-023-01153-x
| icsd-16717 |  | AgClO2 | 67 | (('Ag+', 'Linear', 2), ('Cl3+', 'Angular', 2)) | 0.18147902 |  |  | -0.806 |  |  | https://doi.org/10.1038/s41524-023-01153-x
mp-1178561 |  |  | AgClO3 | 160 | (('Ag+', 'Triangular cupola', 9), ('Cl5+', 'Triangular non-coplanar', 3)) | 0.651685246 |  |  | -0.799725427 |  |  | https://doi.org/10.1038/s41524-022-00811-w
mp-27941 |  |  | AgClO3 | 87 | (('Ag+', 'Square antiprism', 8), ('Ag+', 'Dodecahedron with triangular faces', 8), ('Cl5+', 'Triangular non-coplanar', 3)) | -0.961181662 |  |  | -3.391 |  |  | https://doi.org/10.1038/s41524-023-01153-x
mp-775761 |  |  | AgClO3 | 198 | (('Ag+', 'Octahedron', 6), ('Cl5+', 'Triangular non-coplanar', 3)) | 0.507354341 | 6.965756113 | 3.23524576 | -3.015 |  | Materials Project | https://doi.org/10.1038/s41524-023-01153-x
mp-776199 |  |  | AgClO3 | 14 | (('Ag+', 'Bicapped octahedron (cap faces with one edge in common)', 8), ('Cl5+', 'Triangular non-coplanar', 3)) | 0.507354341 |  |  | -3.226 |  |  | https://doi.org/10.1038/s41524-023-01153-x
mp-1101933 | icsd-185367 |  | AgClO4 | 11 | (('Ag+', 'Tricapped octahedron (all 3 cap faces are sharingone edge of a face)', 9), ('Cl7+', 'Tetrahedron', 4)) | -0.961181662 |  |  | -4.207845613 |  |  | https://doi.org/10.1038/s41524-022-00811-w https://doi.org/10.1038/s41524-023-01153-x
mp-22993 | icsd-100280 |  | AgClO4 | 121 | (('Ag+', 'Dodecahedron with triangular faces', 8), ('Cl7+', 'Tetrahedron', 4)) | 0.507354341 | 5.05342745 | 2.81733345 | -11.29000202 |  | Materials Project | https://doi.org/10.1038/s41524-022-00811-w https://doi.org/10.1038/s41524-023-01153-x
| icsd-33568 |  | AgClO4 | 216 | (('Ag+', 'Truncated tetrahedron', 12), ('Cl7+', 'Tetrahedron', 4)) | -0.961181662 |  |  | -1.897 |  |  | https://doi.org/10.1038/s41524-023-01153-x
| icsd-85783 |  | AgCN | 160 | (('Ag+', 'Single neighbor', 1), ('C2+', 'Single neighbor', 1)) | -0.278215683 |  |  | 1.397 |  |  | https://doi.org/10.1038/s41524-023-01153-x
| icsd-157548 |  | AgCNO | 11 | (('Ag+', 'Linear', 2), ('C4+', 'Linear', 2)) | -0.228079397 |  |  | -2.969 |  |  | https://doi.org/10.1038/s41524-023-01153-x
| icsd-260378 |  | AgCNO | 59 | (('Ag+', 'Angular', 2), ('C4+', 'Single neighbor', 1)) | -0.695367135 |  |  | -0.249 |  |  | https://doi.org/10.1038/s41524-023-01153-x
| icsd-30516 |  | AgCNO | 63 |  |  |  |  | -1.565 |  |  | https://doi.org/10.1038/s41524-023-01153-x
| icsd-109600 |  | AgCO2 | 14 | (('Ag+', 'Tetrahedron', 4), ('C3+', 'Angular', 2)) | 0.564009381 |  |  | -0.211 |  |  | https://doi.org/10.1038/s41524-023-01153-x
| icsd-183643 |  | AgCS(OF)3 | 148 | (('Ag+', 'Octahedron', 6), ('C4+', 'Triangular non-coplanar', 3), ('S4+', 'Triangular non-coplanar', 3)) | 0.480704723 |  |  | -5.159 |  |  | https://doi.org/10.1038/s41524-023-01153-x
| icsd-159146 |  | AgCSN | 15 | (('Ag+', 'Linear', 2), ('C4+', 'Linear', 2)) | -0.124864647 |  |  | -2.467 |  |  | https://doi.org/10.1038/s41524-023-01153-x
| icsd-201359 |  | AgCSN | 58 | (('Ag+', 'Tetrahedron', 4), ('C4+', 'Single neighbor', 1)) | 0.125746612 |  |  | -1.127 |  |  | https://doi.org/10.1038/s41524-023-01153-x
| icsd-18008 |  | AgF | 225 | (('Ag+', 'Octahedron', 6),) | 0.941713482 |  |  | 1.79 |  |  | https://doi.org/10.1038/s41524-023-01153-x
|  | 174915 | AgGe2P3 | 1 | [5 empty] | 6.15 |  |  | MPDS
| icsd-169137 |  | AgH3BrN | 11 | (('Ag+', 'Linear', 2), ('H+', 'Single neighbor', 1), ('H+', 'Single neighbor', 1)) | 0.197342024 |  |  | -1.544 |  |  | https://doi.org/10.1038/s41524-023-01153-x
| icsd-84370 |  | AgH4WS4N | 82 | (('Ag+', 'Tetrahedron', 4), ('H+', 'Single neighbor', 1), ('W6+', 'Tetrahedron', 4)) | 0.183143133 | 1.788756383 | 4.83715716 | -1.047 |  | Materials Project | https://doi.org/10.1038/s41524-023-01153-x
mp-6215 |  |  | AgHgAsS3 | 9 | (('Ag+', 'Square pyramid', 5), ('Hg2+', 'Square pyramid', 5), ('As3+', 'See-saw', 4)) | 0.542351305 | 12.52652847 | 8.885751807 | -1.601109155 |  | Materials Project | https://doi.org/10.1038/s41524-022-00811-w
| icsd-411773 |  | AgHgSBr | 51 | (('Ag+', 'Tetrahedron', 4), ('Hg2+', 'See-saw', 4), ('Hg2+', 'Linear', 2)) | 0.681030005 | 8.310409983 | 5.615855833 | -2.109 |  | Materials Project | https://doi.org/10.1038/s41524-023-01153-x
| icsd-411772 |  | AgHgSI | 51 | (('Ag+', 'Tetrahedron', 4), ('Hg2+', 'Tetrahedron', 4), ('Hg2+', 'Linear', 2)) | 0.721916035 |  |  | -2.394 |  |  | https://doi.org/10.1038/s41524-023-01153-x
mp-22894 | icsd-65063 |  | AgI | 186 | (('Ag+', 'Tetrahedron', 4),) | 0.781182966 | 2.220368193 | 4.96827543 | -0.160305711 |  | Materials Project | https://doi.org/10.1038/s41524-022-00811-w https://doi.org/10.1038/s41524-023-01153-x
mp-22919 | ('icsd-161581', 'icsd-56555') |  | AgI | 225 | (('Ag+', 'Octahedron', 6),) | 0.854121978 |  |  | 2.332242031 |  |  | https://doi.org/10.1038/s41524-022-00811-w https://doi.org/10.1038/s41524-023-01153-x
mp-22925 |  | 12600 | AgI | 216 | (('Ag+', 'Tetrahedron', 4),) | 0.781182966 | 5.8 | 4.2 | -0.0749765 |  | MPDS | https://doi.org/10.1038/s41524-022-00811-w https://doi.org/10.1038/s41524-023-01153-x
mp-567809 | icsd-28230 |  | AgI | 129 | (('Ag+', 'Tetrahedron', 4),) | 0.781182966 | 3.641308197 | 4.730618677 | 0.164036978 |  | Materials Project | https://doi.org/10.1038/s41524-022-00811-w https://doi.org/10.1038/s41524-023-01153-x
mp-580941 | icsd-1899 |  | AgI | 186 | (('Ag+', 'Tetrahedron', 4), ('Ag+', 'Tetrahedron', 4)) | 0.781182966 | 2.120445863 | 4.99932361 | -0.079603132 |  | Materials Project | https://doi.org/10.1038/s41524-022-00811-w https://doi.org/10.1038/s41524-023-01153-x
mp-684580 |  |  | AgI | 119 | (('Ag+', 'Tetrahedron', 4),) | 0.781182966 | 2.383301257 | 5.032197497 | -0.094931284 |  | Materials Project | https://doi.org/10.1038/s41524-022-00811-w https://doi.org/10.1038/s41524-023-01153-x
| icsd-164963 | 12600 | AgI | 216 | (('Ag+', 'Tetrahedron', 4),) | 0.781182966 | 5.8 | 4.2 | -0.254 |  | MPDS | https://doi.org/10.1038/s41524-023-01153-x
| icsd-43435 |  | AgI | 221 | (('Ag+', 'Cube', 8),) | 0.890591483 |  |  | -0.849 |  |  | https://doi.org/10.1038/s41524-023-01153-x
| icsd-56552 | 12600 | AgI | 216 | (('Ag+', 'Tetrahedron', 4),) | 0.781182966 | 5.8 | 4.2 | -0.286 |  | MPDS | https://doi.org/10.1038/s41524-023-01153-x
| icsd-56558 |  | AgI | 11 | (('Ag+', 'Octahedron', 6),) | 0.854121978 |  |  | 1.994 |  |  | https://doi.org/10.1038/s41524-023-01153-x
mp-849271 |  |  | AgIO3 | 62 | (('Ag+', 'Octahedron', 6), ('I5+', 'Triangular non-coplanar', 3)) | 0.553616227 |  |  | -2.016 |  |  | https://doi.org/10.1038/s41524-023-01153-x
mp-30037 |  |  | AgIO4 | 88 | (('Ag+', 'Dodecahedron with triangular faces - p2345 plane normalized', 8), ('I7+', 'Tetrahedron', 4)) | 0.553616227 |  |  | -3.203 |  |  | https://doi.org/10.1038/s41524-023-01153-x
| icsd-52380 |  | AgIO4 | 88 | (('Ag+', 'Dodecahedron with triangular faces - p2345 plane normalized', 8), ('I7+', 'Tetrahedron', 4)) | 0.553616227 |  |  | -3.205 |  |  | https://doi.org/10.1038/s41524-023-01153-x
| icsd-236249 |  | AgMoH4S4N | 82 | (('Ag+', 'Tetrahedron', 4), ('Mo6+', 'Tetrahedron', 4), ('H+', 'Single neighbor', 1)) | 0.129502481 |  |  | -0.908 |  |  | https://doi.org/10.1038/s41524-023-01153-x
| icsd-183201 |  | AgN3 | 140 | (('Ag+', 'Square antiprism', 8),) |  |  |  | -1.919 |  |  | https://doi.org/10.1038/s41524-023-01153-x
| icsd-27135 |  | AgN3 | 140 | (('Ag+', 'Square antiprism', 8),) |  |  |  | -0.093 |  |  | https://doi.org/10.1038/s41524-023-01153-x
mp-5770 | icsd-26750 |  | AgNO2 | 44 | (('Ag+', 'Trigonal prism', 6), ('N3+', 'Angular', 2)) | 0.657988612 | 6.39047793 | 3.573234607 | 0.268399842 |  | Materials Project | https://doi.org/10.1038/s41524-022-00811-w https://doi.org/10.1038/s41524-023-01153-x
mp-996960 |  |  | AgNO2 | 5 | (('Ag+', 'Pentagonal plane', 5), ('N3+', 'Angular', 2)) | -0.921578878 |  |  | 0.953605104 |  |  | https://doi.org/10.1038/s41524-022-00811-w
mp-552185 | icsd-374 |  | AgNO3 | 161 | (('Ag+', 'Octahedron', 6), ('N5+', 'Trigonal plane', 3)) | 0.518266927 | 7.302815264 | 3.420592413 | -0.515836663 |  | Materials Project | https://doi.org/10.1038/s41524-022-00811-w https://doi.org/10.1038/s41524-023-01153-x
mp-8196 | icsd-35157 |  | AgNO3 | 160 | (('Ag+', 'Triangular cupola', 9), ('N5+', 'Trigonal plane', 3)) | -0.921578878 | 7.12420567 | 3.290979877 | -0.379652326 |  | Materials Project | https://doi.org/10.1038/s41524-022-00811-w https://doi.org/10.1038/s41524-023-01153-x
| icsd-69095 |  | AgO | 14 | (('Ag+', 'Octahedron', 6), ('Ag+', 'Square plane', 4)) | 0.905748117 |  |  | -1.265 |  |  | https://doi.org/10.1038/s41524-023-01153-x
mp-997028 |  |  | AgO2F | 20 |  |  |  |  | -0.575035407 |  |  | https://doi.org/10.1038/s41524-022-00811-w
mp-8200 | icsd-35283 |  | AgP2 | 14 | (('Ag2+', 'Tetrahedron', 4),) | 0.016757996 | 1.019928827 | 14.24348034 | -0.76260195 |  | Materials Project | https://doi.org/10.1038/s41524-022-00811-w https://doi.org/10.1038/s41524-023-01153-x
mp-559470 | icsd-33913 |  | AgPbBrO | 129 | (('Ag+', 'Square pyramid', 5), ('Pb2+', 'Square non-coplanar', 4)) | 0.795676178 |  |  | -3.150820278 |  |  | https://doi.org/10.1038/s41524-022-00811-w https://doi.org/10.1038/s41524-023-01153-x
mp-997021 |  |  | AgPbO2 | 10 | (('Ag2+', 'Linear', 2), ('Ag2+', 'Linear', 2), ('Pb2+', 'Octahedron', 6), ('Pb2+', 'Octahedron', 6)) | 0.737934614 |  |  | -1.048753383 |  |  | https://doi.org/10.1038/s41524-022-00811-w
mp-34418 |  |  | AgPF6 | 225 | (('Ag+', 'Octahedron', 6), ('P5+', 'Octahedron', 6)) | 0.80105904 | 2.494891287 | 1.86888796 | -4.924 |  | Materials Project | https://doi.org/10.1038/s41524-023-01153-x
mp-775762 |  |  | AgPO3 | 14 | (('Ag+', 'Square-face capped trigonal prism', 7), ('P5+', 'Tetrahedron', 4)) | -0.353267692 |  |  | -3.162 |  |  | https://doi.org/10.1038/s41524-023-01153-x
mp-5470 | icsd-30531 |  | AgPS3 | 12 | (('Ag+', 'Octahedron', 6), ('P5+', 'Tetrahedron', 4)) | 0.384180402 | 3.842341913 | 5.33752915 | -1.499524271 |  | Materials Project | https://doi.org/10.1038/s41524-022-00811-w https://doi.org/10.1038/s41524-023-01153-x
mp-997006 |  |  | AgPtO2 | 10 | (('Ag2+', 'Linear', 2), ('Ag2+', 'Octahedron', 6), ('Pt2+', 'Octahedron', 6), ('Pt2+', 'Square plane', 4)) | 0.688327846 |  |  | -0.119819558 |  |  | https://doi.org/10.1038/s41524-022-00811-w
mp-1018033 | icsd-261561 |  | AgRhO2 | 166 | (('Ag+', 'Linear', 2), ('Rh3+', 'Octahedron', 6)) | 0.661154573 |  |  | -1.152954525 |  |  | https://doi.org/10.1038/s41524-022-00811-w https://doi.org/10.1038/s41524-023-01153-x
mp-997106 |  |  | AgRhO2 | 194 | (('Ag+', 'Linear', 2), ('Rh3+', 'Octahedron', 6)) | 0.661154573 |  |  | -1.55815484 |  |  | https://doi.org/10.1038/s41524-022-00811-w
mp-1229081 |  |  | AgSb(PbS2)2 | 139 | (('Ag+', 'Octahedron', 6), ('Sb3+', 'Octahedron', 6), ('Pb2+', 'Octahedron', 6)) | 0.700404905 |  |  | 2.004475362 |  |  | https://doi.org/10.1038/s41524-022-00811-w
mp-545999 | icsd-245292 |  | AgSbO3 | 148 | (('Ag+', 'Octahedron', 6), ('Sb5+', 'Octahedron', 6)) | 0.704407121 | 7.626446066 | 17.24347297 | -3.265858131 |  | Materials Project | https://doi.org/10.1038/s41524-022-00811-w https://doi.org/10.1038/s41524-023-01153-x
mp-1229019 |  |  | AgSbS2 | 166 | (('Ag+', 'Octahedron', 6), ('Sb3+', 'Octahedron', 6)) | 0.694448607 |  |  | 0.46878966 |  |  | https://doi.org/10.1038/s41524-022-00811-w
| icsd-16578 |  | AgSbS2 | 9 | (('Ag+', 'Square pyramid', 5), ('Ag+', 'Square plane', 4), ('Sb3+', 'Square pyramid', 5), ('Sb3+', 'Square pyramid', 5)) | 0.541672911 |  |  | -0.9 |  |  | https://doi.org/10.1038/s41524-023-01153-x
| icsd-94647 |  | AgSbS2 | 15 | (('Ag+', 'Square plane', 4), ('Ag+', 'Tetrahedron', 4), ('Sb3+', 'Square pyramid', 5)) | 0.392552853 | 7.198231997 | 9.2140548 | -0.949 |  | Materials Project | https://doi.org/10.1038/s41524-023-01153-x
mp-35327 |  |  | Al(CN)3 | 113 | (('Al3+', 'T-shaped', 3), ('C2+', 'Single neighbor', 1), ('C2+', 'Single neighbor', 1)) | -0.191323779 | 0.912878597 | 2.214803887 | 0.19 |  | Materials Project | https://doi.org/10.1038/s41524-023-01153-x
mp-626497 |  |  | Al(HO)3 | 8 | (('Al3+', 'Octahedron', 6), ('H+', 'Single neighbor', 1), ('H+', 'Single neighbor', 1), ('H+', 'Single neighbor', 1), ('H+', 'Single neighbor', 1)) | 0.657816985 |  |  | -6.838 |  |  | https://doi.org/10.1038/s41524-023-01153-x
mp-626500 |  |  | Al(HO)3 | 1 | (('Al3+', 'Octahedron', 6), ('Al3+', 'Octahedron', 6), ('H+', 'Single neighbor', 1), ('H+', 'Single neighbor', 1), ('H+', 'Single neighbor', 1), ('H+', 'Single neighbor', 1), ('H+', 'Single neighbor', 1), ('H+', 'Single neighbor', 1)) | 0.657816985 | 3.885025757 | 2.571270423 | -6.518 |  | Materials Project | https://doi.org/10.1038/s41524-023-01153-x
| icsd-164048 |  | Al(HO)3 | 1 | (('Al3+', 'Octahedron', 6), ('Al3+', 'Octahedron', 6), ('H+', 'Single neighbor', 1), ('H+', 'Single neighbor', 1), ('H+', 'Single neighbor', 1), ('H+', 'Single neighbor', 1), ('H+', 'Single neighbor', 1), ('H+', 'Single neighbor', 1)) | -0.361718058 |  |  | -6.64 |  |  | https://doi.org/10.1038/s41524-023-01153-x
| icsd-164049 |  | Al(HO)3 | 2 | (('Al3+', 'Octahedron', 6), ('H+', 'Single neighbor', 1), ('H+', 'Single neighbor', 1), ('H+', 'Single neighbor', 1)) | -0.361718058 |  |  | -6.673 |  |  | https://doi.org/10.1038/s41524-023-01153-x
|  | 156357 | Al119Cr16Ni115 | 164 | [5 empty] | 8.09 |  |  | MPDS
mp-1198336 |  | 5770 | Al13Co4 | 31 | [5 empty] | 10.6 |  |  | MPDS
| icsd-422342 |  | Al2(FeSi)3 | 2 | (('Al3+', 'Square pyramid', 5), ('Al3+', 'Pentagonal pyramid', 6), ('Fe2+', 'Pentagonal pyramid', 6), ('Fe2+', 'Triangular non-coplanar', 3), ('Fe2+', 'Trigonal prism', 6)) | 0.603226913 | 22.37434375 | 29.64758081 | -0.059 |  | Materials Project | https://doi.org/10.1038/s41524-023-01153-x
mp-1228987 |  |  | Al2(ZnS2)3 | 146 | (('Al3+', 'Tetrahedron', 4), ('Al3+', 'Tetrahedron', 4), ('Zn2+', 'Tetrahedron', 4)) | 0.469676396 |  |  | -5.26990542 |  |  | https://doi.org/10.1038/s41524-022-00811-w
| icsd-183382 |  | Al2CdO4 | 227 | (('Al3+', 'Octahedron', 6), ('Cd2+', 'Tetrahedron', 4)) | 0.779569358 | 6.254582807 | 3.73881695 | -5.409 |  | Materials Project | https://doi.org/10.1038/s41524-023-01153-x
mp-5928 |  |  | Al2CdS4 | 82 | (('Al3+', 'Tetrahedron', 4), ('Al3+', 'Tetrahedron', 4), ('Cd2+', 'Tetrahedron', 4)) | 0.466307022 | 3.219246683 | 5.0132698 | -4.884399753 |  | Materials Project | https://doi.org/10.1038/s41524-022-00811-w https://doi.org/10.1038/s41524-023-01153-x
| icsd-25634 |  | Al2CdS4 | 82 | (('Al3+', 'Tetrahedron', 4), ('Al3+', 'Tetrahedron', 4), ('Cd2+', 'Tetrahedron', 4)) | 0.466307022 | 3.219246683 | 5.0132698 | -4.916 |  | Materials Project | https://doi.org/10.1038/s41524-023-01153-x
| icsd-43025 |  | Al2CdS4 | 227 | (('Al3+', 'Octahedron', 6), ('Cd2+', 'Tetrahedron', 4)) | 0.600991349 |  |  | -5.669 |  |  | https://doi.org/10.1038/s41524-023-01153-x
| icsd-83526 |  | Al2CdS4 | 82 | (('Al3+', 'Tetrahedron', 4), ('Al3+', 'Tetrahedron', 4), ('Cd2+', 'Tetrahedron', 4)) | 0.466307022 | 3.219246683 | 5.0132698 | -4.917 |  | Materials Project | https://doi.org/10.1038/s41524-023-01153-x
mp-3159 |  |  | Al2CdSe4 | 82 | (('Al3+', 'Tetrahedron', 4), ('Al3+', 'Tetrahedron', 4), ('Cd2+', 'Tetrahedron', 4)) | 0.458823363 | 3.149980283 | 6.16367328 | -4.025029609 |  | Materials Project | https://doi.org/10.1038/s41524-022-00811-w https://doi.org/10.1038/s41524-023-01153-x
| icsd-51421 |  | Al2CdSe4 | 82 | (('Al3+', 'Tetrahedron', 4), ('Al3+', 'Tetrahedron', 4), ('Cd2+', 'Tetrahedron', 4)) | 0.458823363 | 3.149980283 | 6.16367328 | -4.023 |  | Materials Project | https://doi.org/10.1038/s41524-023-01153-x
| icsd-51423 |  | Al2CdSe4 | 227 | (('Al3+', 'Octahedron', 6), ('Cd2+', 'Tetrahedron', 4)) | 0.595355826 |  |  | -6.231 |  |  | https://doi.org/10.1038/s41524-023-01153-x
mp-7909 |  |  | Al2CdTe4 | 82 | (('Al3+', 'Tetrahedron', 4), ('Al3+', 'Tetrahedron', 4), ('Cd2+', 'Tetrahedron', 4)) | 0.368169775 | 2.735368303 | 7.983094933 | -3.362703579 |  | Materials Project | https://doi.org/10.1038/s41524-022-00811-w https://doi.org/10.1038/s41524-023-01153-x
| icsd-25640 |  | Al2CdTe4 | 82 | (('Al3+', 'Tetrahedron', 4), ('Al3+', 'Tetrahedron', 4), ('Cd2+', 'Tetrahedron', 4)) | 0.368169775 | 2.735368303 | 7.983094933 | -3.364 |  | Materials Project | https://doi.org/10.1038/s41524-023-01153-x
mp-772624 |  |  | Al2CO | 33 | (('Al3+', 'Tetrahedron', 4), ('Al3+', 'Tetrahedron', 4)) | 0.490874026 |  |  | -6.477 |  |  | https://doi.org/10.1038/s41524-023-01153-x
mp-1228953 |  |  | Al2GaN3 | 8 | (('Al3+', 'Tetrahedron', 4), ('Al3+', 'Tetrahedron', 4), ('Al3+', 'Tetrahedron', 4), ('Al3+', 'Tetrahedron', 4), ('Ga3+', 'Tetrahedron', 4), ('Ga3+', 'Tetrahedron', 4)) | 0.534098981 |  |  | -7.635452954 |  |  | https://doi.org/10.1038/s41524-022-00811-w
mp-756317 |  |  | Al2HgO4 | 227 | (('Al3+', 'Octahedron', 6), ('Hg2+', 'Tetrahedron', 4)) | 0.769002581 | 8.534481857 | 4.59561939 | -3.366 |  | Materials Project | https://doi.org/10.1038/s41524-023-01153-x
mp-7906 |  |  | Al2HgS4 | 82 | (('Al3+', 'Tetrahedron', 4), ('Al3+', 'Tetrahedron', 4), ('Hg2+', 'Tetrahedron', 4)) | 0.449067447 | 4.91362776 | 5.703747293 | -3.866477597 |  | Materials Project | https://doi.org/10.1038/s41524-022-00811-w https://doi.org/10.1038/s41524-023-01153-x
| icsd-25635 |  | Al2HgS4 | 82 | (('Al3+', 'Tetrahedron', 4), ('Al3+', 'Tetrahedron', 4), ('Hg2+', 'Tetrahedron', 4)) | 0.449067447 | 4.91362776 | 5.703747293 | -3.878 |  | Materials Project | https://doi.org/10.1038/s41524-023-01153-x
mp-3038 |  |  | Al2HgSe4 | 82 | (('Al3+', 'Tetrahedron', 4), ('Al3+', 'Tetrahedron', 4), ('Hg2+', 'Tetrahedron', 4)) | 0.441928331 | 4.899725287 | 7.188972193 | -3.026235492 |  | Materials Project | https://doi.org/10.1038/s41524-022-00811-w https://doi.org/10.1038/s41524-023-01153-x
| icsd-183397 |  | Al2HgSe4 | 227 | (('Al3+', 'Octahedron', 6), ('Hg2+', 'Tetrahedron', 4)) | 0.585750257 |  |  | -4.463 |  |  | https://doi.org/10.1038/s41524-023-01153-x
| icsd-33827 |  | Al2HgSe4 | 82 | (('Al3+', 'Tetrahedron', 4), ('Al3+', 'Tetrahedron', 4), ('Hg2+', 'Tetrahedron', 4)) | 0.441928331 | 4.899725287 | 7.188972193 | -3.035 |  | Materials Project | https://doi.org/10.1038/s41524-023-01153-x
mp-7910 |  |  | Al2HgTe4 | 82 | (('Al3+', 'Tetrahedron', 4), ('Al3+', 'Tetrahedron', 4), ('Hg2+', 'Tetrahedron', 4)) | 0.358626229 | 4.18557113 | 9.409221957 | -2.489922845 |  | Materials Project | https://doi.org/10.1038/s41524-022-00811-w https://doi.org/10.1038/s41524-023-01153-x
| icsd-25641 |  | Al2HgTe4 | 82 | (('Al3+', 'Tetrahedron', 4), ('Al3+', 'Tetrahedron', 4), ('Hg2+', 'Tetrahedron', 4)) | 0.358626229 | 4.18557113 | 9.409221957 | -2.511 |  | Materials Project | https://doi.org/10.1038/s41524-023-01153-x
mp-1246874 |  |  | Al2InN3 | 36 | (('Al3+', 'Tetrahedron', 4), ('In3+', 'Trigonal bipyramid', 5)) | 0.536510309 |  |  | -5.690071761 |  |  | https://doi.org/10.1038/s41524-022-00811-w
mp-1143 | icsd-56085 | 6597 | Al2O3 | 167 | (('Al3+', 'Octahedron', 6),) | 0.783544908 | 6.55 | 3.17 | -12.42170948 |  | MPDS | https://doi.org/10.1038/s41524-022-00811-w https://doi.org/10.1038/s41524-023-01153-x
mp-2254 |  | 27215 | Al2O3 | 33 | (('Al3+', 'Tetrahedron', 4), ('Al3+', 'Octahedron', 6), ('Al3+', 'Octahedron', 6), ('Al3+', 'Octahedron', 6)) | 0.783544908 | 7.84 | 3.15 |  |  | MPDS
mp-638765 |  |  | Al2O3 | 2 | (('Al3+', 'Triangular non-coplanar', 3), ('Al3+', 'Square pyramid', 5)) | 0.567089816 |  |  | -1.675 |  |  | https://doi.org/10.1038/s41524-023-01153-x
mp-7048 | icsd-82504 | 35119 | Al2O3 | 12 | (('Al3+', 'Tetrahedron', 4), ('Al3+', 'Octahedron', 6)) | 0.711393211 | 5.39 | 3.13 | -9.690203276 |  | MPDS | https://doi.org/10.1038/s41524-022-00811-w https://doi.org/10.1038/s41524-023-01153-x
mp-754401 |  |  | Al2O3 | 36 | (('Al3+', 'Tetrahedron', 4),) | 0.567089816 | 5.133742877 | 2.626566297 | -6.645179375 |  | Materials Project | https://doi.org/10.1038/s41524-022-00811-w https://doi.org/10.1038/s41524-023-01153-x
mp-754624 |  |  | Al2O3 | 148 | (('Al3+', 'Octahedron', 6), ('Al3+', 'Octahedron', 6), ('Al3+', 'Octahedron', 6)) | 0.783544908 |  |  | -11.84731483 |  |  | https://doi.org/10.1038/s41524-022-00811-w https://doi.org/10.1038/s41524-023-01153-x
mp-754812 |  | 35119 | Al2O3 | 12 | (('Al3+', 'Trigonal bipyramid', 5), ('Al3+', 'Trigonal bipyramid', 5)) | 0.711393211 | 5.39 | 3.13 | -7.10435628 |  | MPDS | https://doi.org/10.1038/s41524-022-00811-w
mp-755175 |  |  | Al2O3 | 163 | (('Al3+', 'Octahedron', 6), ('Al3+', 'Octahedron', 6), ('Al3+', 'Octahedron', 6)) | 0.783544908 |  |  | -11.488 |  |  | https://doi.org/10.1038/s41524-023-01153-x
mp-755483 |  |  | Al2O3 | 160 | (('Al3+', 'Octahedron', 6), ('Al3+', 'Trigonal bipyramid', 5)) | 0.711393211 | 10.64181942 | 3.280323797 | -8.701449947 |  | Materials Project | https://doi.org/10.1038/s41524-022-00811-w https://doi.org/10.1038/s41524-023-01153-x
mp-985587 |  |  | Al2O3 | 150 | (('Al3+', 'Octahedron', 6), ('Al3+', 'Octahedron', 6), ('Al3+', 'Octahedron', 6)) | 0.711393211 |  |  | -8.948 |  |  | https://doi.org/10.1038/s41524-023-01153-x
| icsd-169722 |  | Al2O3 | [5 empty] | -12.435 |  |  | https://doi.org/10.1038/s41524-023-01153-x
| icsd-169723 |  | Al2O3 | 60 | (('Al3+', 'Octahedron', 6),) | 0.783544908 |  |  | -11.804 |  |  | https://doi.org/10.1038/s41524-023-01153-x
| icsd-173014 |  | Al2O3 | [5 empty] | -9.309 |  |  | https://doi.org/10.1038/s41524-023-01153-x
| icsd-161062 |  | Al2O3 | 63 | (('Al3+', 'Octahedron', 6), ('Al3+', 'Square-face bicapped trigonal prism', 8)) | 0.783544908 |  |  | -12.158 |  |  | https://doi.org/10.1038/s41524-023-01153-x
mp-7188 | icsd-58108 |  | Al2Os | 139 |  |  | 16.25123606 | 17.30251761 | -0.115776607 |  | Materials Project | https://doi.org/10.1038/s41524-022-00811-w https://doi.org/10.1038/s41524-023-01153-x
mp-675374 |  |  | Al2PbSe4 | 66 | (('Al3+', 'Tetrahedron', 4), ('Pb2+', 'Square antiprism', 8)) | 0.198203144 |  |  | -1.352 |  |  | https://doi.org/10.1038/s41524-023-01153-x
mp-10910 |  |  | Al2Ru | 70 |  |  |  |  | -0.289 |  |  | https://doi.org/10.1038/s41524-023-01153-x
| icsd-58156 |  | Al2Ru | 70 |  |  |  |  | -0.288 |  |  | https://doi.org/10.1038/s41524-023-01153-x
mp-1079029 |  |  | Al2S3 | 167 | (('Al3+', 'Octahedron', 6),) | 0.604803504 |  |  | -1.185821552 |  |  | https://doi.org/10.1038/s41524-022-00811-w
mp-1228491 |  |  | Al2S3 | 9 | (('Al3+', 'Tetrahedron', 4), ('Al3+', 'Tetrahedron', 4)) | 0.473071339 |  |  | -6.088445653 |  |  | https://doi.org/10.1038/s41524-022-00811-w
mp-11674 | icsd-14373 |  | Al2Se3 | 9 | (('Al3+', 'Tetrahedron', 4), ('Al3+', 'Tetrahedron', 4)) | 0.198203144 | 3.429525207 | 5.925161437 | -5.385734775 |  | Materials Project | https://doi.org/10.1038/s41524-022-00811-w https://doi.org/10.1038/s41524-023-01153-x
| icsd-107384 |  | Al2Si2H4O9 | 1 | (('Al3+', 'Octahedron', 6), ('Al3+', 'Octahedron', 6), ('Al3+', 'Octahedron', 6), ('Al3+', 'Octahedron', 6), ('Si4+', 'Tetrahedron', 4), ('Si4+', 'Tetrahedron', 4), ('Si4+', 'Tetrahedron', 4), ('Si4+', 'Tetrahedron', 4), ('H+', 'Single neighbor', 1), ('H+', 'Single neighbor', 1), ('H+', 'Single neighbor', 1), ('H+', 'Single neighbor', 1), ('H+', 'Single neighbor', 1), ('H+', 'Single neighbor', 1), ('H+', 'Single neighbor', 1), ('H+', 'Single neighbor', 1)) | 0.685438672 | 3.216972913 | 2.557697833 | -7.137 |  | Materials Project | https://doi.org/10.1038/s41524-023-01153-x
| icsd-86919 |  | Al2Si2O7 | [5 empty] | -4.184 |  |  | https://doi.org/10.1038/s41524-023-01153-x
mp-9515 |  |  | Al2SiO5 | 15 | (('Al3+', 'Octahedron', 6), ('Si4+', 'Octahedron', 6)) | 0.754130269 |  |  | -13.985 |  |  | https://doi.org/10.1038/s41524-023-01153-x
mp-1228524 |  |  | Al2Te3 | 9 | (('Al3+', 'Tetrahedron', 4), ('Al3+', 'Tetrahedron', 4)) | 0.372172673 |  |  | -1.646373461 |  |  | https://doi.org/10.1038/s41524-022-00811-w
mp-9254 | icsd-78941 |  | Al2Te5 | 12 | (('Al3+', 'Tetrahedron', 4),) | inf | 9.61524226 | 9.00591602 | -0.063293514 |  | Materials Project | https://doi.org/10.1038/s41524-022-00811-w https://doi.org/10.1038/s41524-023-01153-x
mp-1228455 |  |  | Al2Zn(SeS)2 | 6 | (('Al3+', 'Tetrahedron', 4), ('Al3+', 'Tetrahedron', 4), ('Zn2+', 'Tetrahedron', 4)) | 0.532516111 |  |  | -5.572083931 |  |  | https://doi.org/10.1038/s41524-022-00811-w
mp-34210 |  |  | Al2ZnO4 | 74 | (('Al3+', 'Tetrahedron', 4), ('Al3+', 'Octahedron', 6), ('Zn2+', 'Octahedron', 6)) | 0.779569358 |  |  | -8.516 |  |  | https://doi.org/10.1038/s41524-023-01153-x
| icsd-185609 |  | Al2ZnO4 | 227 | (('Al3+', 'Octahedron', 6), ('Zn2+', 'Tetrahedron', 4)) | 0.781560716 | 5.83419664 | 3.447734147 | -8.508 |  | Materials Project | https://doi.org/10.1038/s41524-023-01153-x
| icsd-94162 |  | Al2ZnO4 | 227 | (('Al3+', 'Octahedron', 6), ('Zn2+', 'Tetrahedron', 4)) | 0.781560716 | 5.83419664 | 3.447734147 | -8.5 |  | Materials Project | https://doi.org/10.1038/s41524-023-01153-x
mp-1096810 |  |  | Al2ZnS4 | 82 | (('Al3+', 'Tetrahedron', 4), ('Al3+', 'Tetrahedron', 4), ('Zn2+', 'Tetrahedron', 4)) | 0.469676396 |  |  | -5.534364034 |  |  | https://doi.org/10.1038/s41524-022-00811-w
mp-1228438 |  |  | Al2ZnS4 | 6 | (('Al3+', 'Tetrahedron', 4), ('Al3+', 'Tetrahedron', 4), ('Zn2+', 'Tetrahedron', 4)) | 0.469676396 |  |  | -5.535466647 |  |  | https://doi.org/10.1038/s41524-022-00811-w
mp-4842 | ('icsd-15377', 'icsd-35380') |  | Al2ZnS4 | 227 | (('Al3+', 'Octahedron', 6), ('Zn2+', 'Tetrahedron', 4)) | 0.602892074 | 5.11674139 | 6.369394623 | -0.576896109 |  | Materials Project | https://doi.org/10.1038/s41524-022-00811-w https://doi.org/10.1038/s41524-023-01153-x
mp-1228454 |  |  | Al2ZnSe4 | 6 | (('Al3+', 'Tetrahedron', 4), ('Al3+', 'Tetrahedron', 4), ('Zn2+', 'Tetrahedron', 4)) | 0.462132422 |  |  | -4.678139342 |  |  | https://doi.org/10.1038/s41524-022-00811-w
mp-7907 |  |  | Al2ZnSe4 | 82 | (('Al3+', 'Tetrahedron', 4), ('Al3+', 'Tetrahedron', 4), ('Zn2+', 'Tetrahedron', 4)) | 0.462132422 | 2.889568883 | 6.28912718 | -4.58509228 |  | Materials Project | https://doi.org/10.1038/s41524-022-00811-w https://doi.org/10.1038/s41524-023-01153-x
| icsd-25636 |  | Al2ZnSe4 | 82 | (('Al3+', 'Tetrahedron', 4), ('Al3+', 'Tetrahedron', 4), ('Zn2+', 'Tetrahedron', 4)) | 0.462132422 | 2.889568883 | 6.28912718 | -4.693 |  | Materials Project | https://doi.org/10.1038/s41524-023-01153-x
mp-7908 |  |  | Al2ZnTe4 | 82 | (('Al3+', 'Tetrahedron', 4), ('Al3+', 'Tetrahedron', 4), ('Zn2+', 'Tetrahedron', 4)) | 0.370146412 | 2.580495183 | 8.271811973 | -3.100354935 |  | Materials Project | https://doi.org/10.1038/s41524-022-00811-w https://doi.org/10.1038/s41524-023-01153-x
| icsd-25639 |  | Al2ZnTe4 | 82 | (('Al3+', 'Tetrahedron', 4), ('Al3+', 'Tetrahedron', 4), ('Zn2+', 'Tetrahedron', 4)) | 0.370146412 | 2.580495183 | 8.271811973 | -3.272 |  | Materials Project | https://doi.org/10.1038/s41524-023-01153-x
mp-1228446 |  |  | Al3BC | 194 |  |  | 79.86343849 | 11.89722049 | -0.245140218 |  | Materials Project | https://doi.org/10.1038/s41524-022-00811-w
| icsd-187051 |  | Al3BN4 | 215 | (('Al3+', 'Tetrahedron', 4), ('B3+', 'Tetrahedron', 4)) | 0.515643288 | 5.241480753 | 4.85749305 | -0.566 |  | Materials Project | https://doi.org/10.1038/s41524-023-01153-x
mp-1201626 |  | 129291 | Al3Co(W3C)3 | 194 | [5 empty] | 15.83 |  |  | MPDS
mp-1019378 | icsd-187056 |  | Al3GaN4 | 215 | (('Al3+', 'Tetrahedron', 4), ('Ga3+', 'Tetrahedron', 4)) | 0.534098981 | 4.142382243 | 4.90174727 | -2.259185813 |  | Materials Project | https://doi.org/10.1038/s41524-022-00811-w https://doi.org/10.1038/s41524-023-01153-x
mp-1228436 |  |  | Al3GaN4 | 6 | (('Al3+', 'Tetrahedron', 4), ('Al3+', 'Tetrahedron', 4), ('Al3+', 'Tetrahedron', 4), ('Ga3+', 'Tetrahedron', 4)) | 0.534098981 |  |  | -8.020080494 |  |  | https://doi.org/10.1038/s41524-022-00811-w
|  | 148931 | Al44Cu67IrAu88 | 221 | [5 empty] | 2.67 |  |  | MPDS
mp-1591 |  |  | Al4C3 | 166 | (('Al3+', 'Tetrahedron', 4), ('Al3+', 'Tetrahedron', 4)) | 0.358562515 | 9.662657377 | 8.166042933 | -0.168405594 |  | Materials Project | https://doi.org/10.1038/s41524-022-00811-w https://doi.org/10.1038/s41524-023-01153-x
mp-1228691 |  |  | Al4GaSb5 | 44 | (('Al3+', 'Tetrahedron', 4), ('Al3+', 'Tetrahedron', 4), ('Ga3+', 'Tetrahedron', 4)) | 0.271364792 |  |  | -2.368984111 |  |  | https://doi.org/10.1038/s41524-022-00811-w
|  | 8594 | Al5Cu2Ni3 | 221 | [5 empty] | 5.52 |  |  | MPDS
mp-35267 |  |  | Al5CuS8 | 216 | (('Al3+', 'Octahedron', 6), ('Al3+', 'Tetrahedron', 4), ('Cu+', 'Tetrahedron', 4)) | 0.591197753 | 4.797185143 | 6.7959297 | -3.674 |  | Materials Project | https://doi.org/10.1038/s41524-023-01153-x
mp-37405 |  |  | Al5CuSe8 | 216 | (('Al3+', 'Tetrahedron', 4), ('Al3+', 'Octahedron', 6), ('Cu+', 'Tetrahedron', 4)) | 0.599101572 | 4.98255061 | 8.70127402 | -5.239 |  | Materials Project | https://doi.org/10.1038/s41524-023-01153-x
|  | 159172 | Al5MoW4 | 229 | [5 empty] | 12.46 |  |  | MPDS
mp-696353 |  |  | Al6C3N2 | 6 | (('Al3+', 'Trigonal bipyramid', 5), ('Al3+', 'Angular', 2), ('Al3+', 'Angular', 2), ('Al3+', 'See-saw', 4), ('Al3+', 'Trigonal bipyramid', 5), ('Al3+', 'Trigonal bipyramid', 5)) | 0.471195008 |  |  | 0.088 |  |  | https://doi.org/10.1038/s41524-023-01153-x
mp-1228964 |  |  | AlAg(PSe3)2 | 5 | (('Al3+', 'Octahedron', 6), ('Ag+', 'Octahedron', 6), ('P4+', 'Triangular non-coplanar', 3)) | 0.398221059 | 3.82876892 | 7.48167048 | -2.921533118 |  | Materials Project | https://doi.org/10.1038/s41524-022-00811-w
mp-1096824 |  |  | AlAgO2 | 160 | (('Al3+', 'Octahedron', 6), ('Ag+', 'Tetrahedron', 4)) | 0.767478406 |  |  | -2.810053408 |  |  | https://doi.org/10.1038/s41524-022-00811-w
mp-11794 | icsd-99688 |  | AlAgO2 | 33 | (('Al3+', 'Tetrahedron', 4), ('Ag+', 'Trigonal bipyramid', 5)) | 0.751017379 |  |  | -1.587403879 |  |  | https://doi.org/10.1038/s41524-022-00811-w https://doi.org/10.1038/s41524-023-01153-x
mp-9631 |  |  | AlAgO2 | 194 | (('Al3+', 'Octahedron', 6), ('Ag+', 'Linear', 2)) | 0.767478406 | 4.887411467 | 5.8376628 | -3.71974074 |  | Materials Project | https://doi.org/10.1038/s41524-022-00811-w https://doi.org/10.1038/s41524-023-01153-x
| icsd-95662 |  | AlAgO2 | 194 | (('Al3+', 'Octahedron', 6), ('Ag+', 'Linear', 2)) | 0.767478406 | 4.887411467 | 5.8376628 | -4.025 |  | Materials Project | https://doi.org/10.1038/s41524-023-01153-x
mp-1096820 |  |  | AlAgS2 | 160 | (('Al3+', 'Octahedron', 6), ('Ag+', 'Tetrahedron', 4)) | 0.589825328 |  |  | -4.365000231 |  |  | https://doi.org/10.1038/s41524-022-00811-w
mp-5782 | icsd-28744 | 23089 | AlAgS2 | 122 | (('Al3+', 'Tetrahedron', 4), ('Ag+', 'Tetrahedron', 4)) | 0.575639598 | 2.672782687 | 5.763539057 | -4.183268961 | 2.59 | Materials Project | https://doi.org/10.1038/s41524-022-00811-w https://doi.org/10.1038/s41524-023-01153-x | MPDS
mp-7885 |  |  | AlAgS2 | 156 | (('Al3+', 'Octahedron', 6), ('Ag+', 'Tetrahedron', 4)) | 0.589825328 | 25.94073371 | 7.669431253 | -4.445740864 |  | Materials Project | https://doi.org/10.1038/s41524-022-00811-w https://doi.org/10.1038/s41524-023-01153-x
| icsd-25356 |  | AlAgS2 | 156 | (('Al3+', 'Octahedron', 6), ('Ag+', 'Tetrahedron', 4)) | 0.589825328 | 25.94073371 | 7.669431253 | -4.539 |  | Materials Project | https://doi.org/10.1038/s41524-023-01153-x
mp-14091 | icsd-28745 | 29685 | AlAgSe2 | 122 | (('Al3+', 'Tetrahedron', 4), ('Ag+', 'Tetrahedron', 4)) | 0.570548807 | 2.655722457 | 7.045209923 | -3.725635349 | 1.995 | Materials Project | https://doi.org/10.1038/s41524-022-00811-w https://doi.org/10.1038/s41524-023-01153-x | MPDS
mp-1228963 |  |  | AlAgSnSe4 | 82 | (('Al3+', 'Tetrahedron', 4), ('Ag+', 'Tetrahedron', 4), ('Sn4+', 'Tetrahedron', 4)) | 0.41366729 | 2.923193843 | 8.04377262 | -2.794111678 |  | Materials Project | https://doi.org/10.1038/s41524-022-00811-w
mp-14092 | icsd-28746 | 29686 | AlAgTe2 | 122 | (('Al3+', 'Tetrahedron', 4), ('Ag+', 'Tetrahedron', 4)) | 0.51342887 | 2.124609937 | 8.828757027 | -4.296804597 | 1.39 | Materials Project | https://doi.org/10.1038/s41524-022-00811-w https://doi.org/10.1038/s41524-023-01153-x | MPDS
mp-2172 |  | 6256 | AlAs | 216 | (('Al3+', 'Tetrahedron', 4),) | 0.308510334 | 0.916666667 | 9.243333333 | 1.64683893 | 5 | MPDS | https://doi.org/10.1038/s41524-022-00811-w https://doi.org/10.1038/s41524-023-01153-x | MPDS
mp-8881 | icsd-67771 |  | AlAs | 186 | (('Al3+', 'Tetrahedron', 4),) | 0.308510334 | 2.04336411 | 9.467066143 | -1.98714421 |  | Materials Project | https://doi.org/10.1038/s41524-022-00811-w https://doi.org/10.1038/s41524-023-01153-x
mp-988945 |  |  | AlAs | 205 | (('Al3+', 'Tetrahedron', 4),) | 0.308510334 |  |  | -3.158 |  |  | https://doi.org/10.1038/s41524-023-01153-x
| icsd-190407 | 6256 | AlAs | 216 | (('Al3+', 'Tetrahedron', 4),) | 0.308510334 | 0.916666667 | 9.243333333 | 1.614 | 5 | MPDS | https://doi.org/10.1038/s41524-023-01153-x | MPDS
mp-7849 |  |  | AlAsO4 | 82 | (('Al3+', 'Tetrahedron', 4), ('As5+', 'Tetrahedron', 4)) | 0.449405266 | 1.868760013 | 2.420251927 | -8.656532289 |  | Materials Project | https://doi.org/10.1038/s41524-022-00811-w https://doi.org/10.1038/s41524-023-01153-x
| icsd-24512 |  | AlAsO4 | 82 | (('Al3+', 'Tetrahedron', 4), ('As5+', 'Tetrahedron', 4)) | 0.449405266 | 1.868760013 | 2.420251927 | -8.544 |  | Materials Project | https://doi.org/10.1038/s41524-023-01153-x
mp-16613 |  |  | AlAuO2 | 194 | (('Al3+', 'Octahedron', 6), ('Au+', 'Linear', 2)) | 0.743188068 |  |  | -3.076053461 |  |  | https://doi.org/10.1038/s41524-022-00811-w https://doi.org/10.1038/s41524-023-01153-x
| icsd-95663 |  | AlAuO2 | 194 | (('Al3+', 'Octahedron', 6), ('Au+', 'Linear', 2)) | 0.743188068 |  |  | -3.154 |  |  | https://doi.org/10.1038/s41524-023-01153-x
| icsd-187053 |  | AlB3N4 | 215 | (('Al3+', 'Tetrahedron', 4), ('B3+', 'Tetrahedron', 4)) | 0.44806287 | 4.175742087 | 4.70232742 | -0.563 |  | Materials Project | https://doi.org/10.1038/s41524-023-01153-x
| icsd-414262 |  | AlBiBr6 | 2 | (('Al3+', 'Tetrahedron', 4), ('Bi3+', 'Square-face capped trigonal prism', 7)) | 0.244896158 | 5.049332947 | 3.433627273 | -2.962 |  | Materials Project | https://doi.org/10.1038/s41524-023-01153-x
mp-551918 |  |  | AlBiO3 | 161 | (('Al3+', 'Octahedron', 6), ('Bi3+', 'Cuboctahedron', 12)) | 0.754130269 | 40.38486189 | 6.00665693 | -2.697675153 |  | Materials Project | https://doi.org/10.1038/s41524-022-00811-w
| icsd-157549 |  | AlBiO3 | 221 | (('Al3+', 'Octahedron', 6), ('Bi3+', 'Cuboctahedron', 12)) | 0.567089816 |  |  | -3.469 |  |  | https://doi.org/10.1038/s41524-023-01153-x
| icsd-158756 |  | AlBiO3 | 221 | (('Al3+', 'Octahedron', 6), ('Bi3+', 'Cuboctahedron', 12)) | 0.567089816 |  |  | -3.488 |  |  | https://doi.org/10.1038/s41524-023-01153-x
| icsd-187052 |  | AlBN2 | 115 | (('Al3+', 'Tetrahedron', 4), ('B3+', 'Tetrahedron', 4)) | 0.481460111 |  |  | -0.371 |  |  | https://doi.org/10.1038/s41524-023-01153-x
mp-8110 | icsd-30538 |  | AlBO3 | 167 | (('Al3+', 'Octahedron', 6), ('B3+', 'Trigonal plane', 3)) | 0.672633919 |  |  | -4.6698245 |  |  | https://doi.org/10.1038/s41524-022-00811-w https://doi.org/10.1038/s41524-023-01153-x
mp-1102961 | icsd-62038 |  | AlCdCl4 | 2 |  |  | 2.960593373 | 2.611474643 | -2.601775185 |  | Materials Project | https://doi.org/10.1038/s41524-022-00811-w https://doi.org/10.1038/s41524-023-01153-x
mp-1228925 |  |  | AlCdSbTe | 160 | (('Al3+', 'Tetrahedron', 4), ('Cd2+', 'Tetrahedron', 4)) | 0.402471374 |  |  | -5.562873092 |  |  | https://doi.org/10.1038/s41524-022-00811-w
mp-25469 | icsd-39566 |  | AlCl3 | 12 | (('Al3+', 'Octahedron', 6),) | 0.725765632 | 2.500801657 | 2.847340403 | -7.068471647 |  | Materials Project | https://doi.org/10.1038/s41524-022-00811-w https://doi.org/10.1038/s41524-023-01153-x
| icsd-155670 |  | AlCl3 | 164 | (('Al3+', 'Octahedron', 6),) | inf |  |  | -3.236 |  |  | https://doi.org/10.1038/s41524-023-01153-x
mp-27863 | icsd-27812 |  | AlClO | 59 | (('Al3+', 'Octahedron', 6),) | 0.75465527 | 0.330294823 | 2.99560675 | -8.613045975 |  | Materials Project | https://doi.org/10.1038/s41524-022-00811-w https://doi.org/10.1038/s41524-023-01153-x
|  | 65565 | AlCrN2 | 225 | [5 empty] | 13.8 |  |  | MPDS
mp-1228984 |  |  | AlCu(PSe3)2 | 146 | (('Al3+', 'Octahedron', 6), ('Cu+', 'Octahedron', 6), ('P4+', 'Triangular non-coplanar', 3), ('P4+', 'Triangular non-coplanar', 3)) | 0.40015867 |  |  | -4.153966813 |  |  | https://doi.org/10.1038/s41524-022-00811-w
|  | 156827 | AlCu97Se50 | 8 | [5 empty] | 0.58 |  |  | MPDS
mp-1102536 | icsd-165608 |  | AlCuBr4 | 112 | (('Al3+', 'Tetrahedron', 4), ('Cu+', 'Tetrahedron', 4)) | 0.652208957 | 1.84556268 | 3.40671768 | -2.651753565 |  | Materials Project | https://doi.org/10.1038/s41524-022-00811-w https://doi.org/10.1038/s41524-023-01153-x
mp-28020 |  |  | AlCuCl4 | 112 | (('Al3+', 'Tetrahedron', 4), ('Cu+', 'Tetrahedron', 4)) | 0.694758933 | 1.915433603 | 2.959383777 | -3.768834064 |  | Materials Project | https://doi.org/10.1038/s41524-022-00811-w https://doi.org/10.1038/s41524-023-01153-x
| icsd-165607 |  | AlCuCl4 | 33 | (('Al3+', 'Tetrahedron', 4), ('Cu+', 'Tetrahedron', 4)) | 0.694758933 |  |  | -4.111 |  |  | https://doi.org/10.1038/s41524-023-01153-x
| icsd-35050 |  | AlCuCl4 | 112 | (('Al3+', 'Tetrahedron', 4), ('Cu+', 'Tetrahedron', 4)) | 0.694758933 | 1.915433603 | 2.959383777 | -3.969 |  | Materials Project | https://doi.org/10.1038/s41524-023-01153-x
mp-3098 | icsd-95661 |  | AlCuO2 | 194 | (('Al3+', 'Octahedron', 6), ('Cu+', 'Linear', 2)) | 0.769002581 | 4.03847451 | 5.564233587 | -4.737601389 |  | Materials Project | https://doi.org/10.1038/s41524-022-00811-w https://doi.org/10.1038/s41524-023-01153-x
mp-3748 | icsd-32635 |  | AlCuO2 | 166 | (('Al3+', 'Octahedron', 6), ('Cu+', 'Linear', 2)) | 0.769002581 | 4.03343133 | 5.564980027 | -4.804397605 |  | Materials Project | https://doi.org/10.1038/s41524-022-00811-w https://doi.org/10.1038/s41524-023-01153-x
mp-776172 |  |  | AlCuO3 | 14 | (('Al3+', 'Trigonal bipyramid', 5), ('Cu2+', 'Octahedron', 6), ('Cu2+', 'Square plane', 4)) | 0.791752175 |  |  | -1.652 |  |  | https://doi.org/10.1038/s41524-023-01153-x
mp-4979 | icsd-165738 | 26545 | AlCuS2 | 122 | (('Al3+', 'Tetrahedron', 4), ('Cu+', 'Tetrahedron', 4)) | 0.578233498 | 2.91 | 4.867 | -6.188565336 | 2.815075 | https://doi.org/10.1007/978-3-642-18865-7 | https://doi.org/10.1038/s41524-022-00811-w https://doi.org/10.1038/s41524-023-01153-x | MPDS
mp-8016 |  | 28294 | AlCuSe2 | 122 | (('Al3+', 'Tetrahedron', 4), ('Cu+', 'Tetrahedron', 4)) | 0.573077777 | 1.03 | 6.223 | -5.14717883 | 2.79 | https://doi.org/10.1007/978-3-642-18865-7 | https://doi.org/10.1038/s41524-022-00811-w https://doi.org/10.1038/s41524-023-01153-x | MPDS
| icsd-28734 | 28294 | AlCuSe2 | 122 | (('Al3+', 'Tetrahedron', 4), ('Cu+', 'Tetrahedron', 4)) | 0.573077777 | 1.03 | 6.223 | -4.874 | 2.79 | MPDS | https://doi.org/10.1038/s41524-023-01153-x | MPDS
|  | 40816 | AlCuSeS | 122 | [5 empty] | 7.92 |  |  | MPDS
mp-1229027 |  |  | AlCuSnSe4 | 82 | (('Al3+', 'Tetrahedron', 4), ('Cu+', 'Tetrahedron', 4), ('Sn4+', 'Tetrahedron', 4)) | 0.415779161 |  |  | -3.126102418 |  |  | https://doi.org/10.1038/s41524-022-00811-w
mp-8017 | ('icsd-165742', 'icsd-28735') | 28195 | AlCuTe2 | 122 | (('Al3+', 'Tetrahedron', 4), ('Cu+', 'Tetrahedron', 4)) | 0.514658946 | 1.646587593 | 10.05223748 | -5.354608389 | 1.735 | Materials Project | https://doi.org/10.1038/s41524-022-00811-w https://doi.org/10.1038/s41524-023-01153-x | MPDS
mp-1103295 | icsd-29131 |  | AlF3 | 150 | (('Al3+', 'Octahedron', 6), ('Al3+', 'Octahedron', 6)) | 0.877221355 |  |  | -8.976620769 |  |  | https://doi.org/10.1038/s41524-022-00811-w https://doi.org/10.1038/s41524-023-01153-x
mp-1182902 |  |  | AlF3 | 2 | (('Al3+', 'Octahedron', 6),) | 0.877221355 |  |  | -7.882622158 |  |  | https://doi.org/10.1038/s41524-022-00811-w
mp-1251148 |  |  | AlF3 | 10 | (('Al3+', 'Octahedron', 6), ('Al3+', 'Octahedron', 6)) | 0.877221355 |  |  | -7.823701226 |  |  | https://doi.org/10.1038/s41524-022-00811-w
mp-1252764 |  |  | AlF3 | 65 | (('Al3+', 'Octahedron', 6),) | 0.877221355 |  |  | -7.885255271 |  |  | https://doi.org/10.1038/s41524-022-00811-w
mp-468 | icsd-68826 |  | AlF3 | 167 | (('Al3+', 'Octahedron', 6),) | 0.877221355 | 3.048387907 | 1.94290938 | -9.570184832 |  | Materials Project | https://doi.org/10.1038/s41524-022-00811-w https://doi.org/10.1038/s41524-023-01153-x
mp-635425 |  |  | AlF3 | 1 | (('Al3+', 'Trigonal prism', 6), ('Al3+', 'Octahedron', 6)) | 0.877221355 | 3.46069208 | 2.111115697 | -8.01 |  | Materials Project | https://doi.org/10.1038/s41524-023-01153-x
mp-8039 | icsd-130021 |  | AlF3 | 221 | (('Al3+', 'Octahedron', 6),) | 0.877221355 | 3.025376238 | 1.903633353 | -9.010304306 |  | Materials Project | https://doi.org/10.1038/s41524-022-00811-w https://doi.org/10.1038/s41524-023-01153-x
| icsd-30274 |  | AlF3 | [5 empty] | -9.533 |  |  | https://doi.org/10.1038/s41524-023-01153-x
|  | 44573 | AlGa(CuS2)2 | 122 | [5 empty] | 4.34 |  |  | MPDS
mp-1228950 |  |  | AlGa(CuSe2)2 | 82 | (('Al3+', 'Tetrahedron', 4), ('Ga3+', 'Tetrahedron', 4), ('Cu+', 'Tetrahedron', 4), ('Cu+', 'Tetrahedron', 4)) | 0.564779914 |  |  | -4.682114441 |  |  | https://doi.org/10.1038/s41524-022-00811-w
|  | 34168 | AlGa(CuSe2)2 | 122 | [5 empty] | 3.19 |  |  | MPDS
mp-1228948 |  |  | AlGa(PO4)2 | 5 | (('Al3+', 'Tetrahedron', 4), ('Ga3+', 'Tetrahedron', 4), ('P5+', 'Tetrahedron', 4)) | 0.404527458 |  |  | -7.956689278 |  |  | https://doi.org/10.1038/s41524-022-00811-w
mp-1019508 | icsd-187054 |  | AlGa3N4 | 215 | (('Al3+', 'Tetrahedron', 4), ('Ga3+', 'Tetrahedron', 4)) | 0.502063177 | 4.597641117 | 5.55697428 | -7.289620549 |  | Materials Project | https://doi.org/10.1038/s41524-022-00811-w https://doi.org/10.1038/s41524-023-01153-x
mp-1228943 |  |  | AlGa3N4 | 6 | (('Al3+', 'Tetrahedron', 4), ('Ga3+', 'Tetrahedron', 4), ('Ga3+', 'Tetrahedron', 4), ('Ga3+', 'Tetrahedron', 4)) | 0.502063177 |  |  | -6.992630271 |  |  | https://doi.org/10.1038/s41524-022-00811-w
mp-1228891 |  |  | AlGaAs2 | 160 | (('Al3+', 'Tetrahedron', 4), ('Ga3+', 'Tetrahedron', 4)) | 0.2823563 |  |  | -6.013179349 |  |  | https://doi.org/10.1038/s41524-022-00811-w
mp-1008556 | icsd-187055 |  | AlGaN2 | 115 | (('Al3+', 'Tetrahedron', 4), ('Ga3+', 'Tetrahedron', 4)) | 0.518046225 | 4.37333832 | 5.22139988 | -7.63408017 |  | Materials Project | https://doi.org/10.1038/s41524-022-00811-w https://doi.org/10.1038/s41524-023-01153-x
mp-1228894 |  |  | AlGaN2 | 156 | (('Al3+', 'Tetrahedron', 4), ('Ga3+', 'Tetrahedron', 4)) | 0.534098981 |  |  | -7.366147453 |  |  | https://doi.org/10.1038/s41524-022-00811-w
mp-1228888 |  |  | AlGaP2 | 115 | (('Al3+', 'Tetrahedron', 4), ('Ga3+', 'Tetrahedron', 4)) | 0.291979388 |  |  | 1.560258936 |  |  | https://doi.org/10.1038/s41524-022-00811-w
mp-1228895 |  |  | AlGaSb2 | 160 | (('Al3+', 'Tetrahedron', 4), ('Ga3+', 'Tetrahedron', 4)) | 0.265604137 |  |  | -4.639267641 |  |  | https://doi.org/10.1038/s41524-022-00811-w
| icsd-182535 |  | AlH3 | 227 | (('Al3+', 'Octahedron', 6),) | 0.541672911 | 4.1828854 | 3.44834794 | -4.398 |  | Materials Project | https://doi.org/10.1038/s41524-023-01153-x
| icsd-165294 |  | AlH3 | 167 | (('Al3+', 'Octahedron', 6),) | 0.541672911 | 7.226851963 | 4.492685583 | -6.941 |  | Materials Project | https://doi.org/10.1038/s41524-023-01153-x
|  | 95709 | AlH8CS(NO16)3 | 157 |  |  | 11.55175 | 2.17325 |  |  | MPDS
mp-625055 |  |  | AlHO2 | 11 | (('Al3+', 'Octahedron', 6), ('H+', 'Single neighbor', 1)) | 0.783544908 |  |  | -6.082 |  |  | https://doi.org/10.1038/s41524-023-01153-x
mp-625056 |  |  | AlHO2 | [5 empty] | -8.572 |  |  | https://doi.org/10.1038/s41524-023-01153-x
mp-625075 |  |  | AlHO2 | 1 | (('Al3+', 'Square pyramid', 5), ('Al3+', 'Octahedron', 6), ('H+', 'Single neighbor', 1), ('H+', 'Single neighbor', 1)) | -0.361718058 | 8.304398233 | 2.829599987 | -7.141 |  | Materials Project | https://doi.org/10.1038/s41524-023-01153-x
mp-674463 |  |  | AlHO2 | 26 | (('Al3+', 'Octahedron', 6), ('H+', 'Single neighbor', 1)) | 0.783544908 |  |  | -12.993 |  |  | https://doi.org/10.1038/s41524-023-01153-x
| icsd-166333 |  | AlHO2 | 31 | (('Al3+', 'Octahedron', 6), ('H+', 'Single neighbor', 1)) | 0.753612245 | 6.97015712 | 3.18828206 | -11.958 |  | Materials Project | https://doi.org/10.1038/s41524-023-01153-x
| icsd-173076 |  | AlHO2 | 62 | (('Al3+', 'Octahedron', 6), ('H+', 'Single neighbor', 1)) | 0.753612245 | 5.77293441 | 3.094536157 | -10.648 |  | Materials Project | https://doi.org/10.1038/s41524-023-01153-x
| icsd-166338 |  | AlHO2 | 58 | (('Al3+', 'Octahedron', 6), ('H+', 'Linear', 2)) | 0.753612245 |  |  | -11.911 |  |  | https://doi.org/10.1038/s41524-023-01153-x
| icsd-166336 |  | AlHO2 | 58 | (('Al3+', 'Octahedron', 6), ('H+', 'Linear', 2)) | 0.753612245 |  |  | -11.927 |  |  | https://doi.org/10.1038/s41524-023-01153-x
| icsd-166342 |  | AlHO2 | 58 | (('Al3+', 'Octahedron', 6), ('H+', 'Linear', 2)) | 0.753612245 |  |  | -11.961 |  |  | https://doi.org/10.1038/s41524-023-01153-x
| icsd-166343 |  | AlHO2 | 58 | (('Al3+', 'Octahedron', 6), ('H+', 'Linear', 2)) | 0.753612245 |  |  | -11.965 |  |  | https://doi.org/10.1038/s41524-023-01153-x
| icsd-193553 |  | AlHSO5 | 15 | (('Al3+', 'Octahedron', 6), ('H+', 'Single neighbor', 1), ('S6+', 'Tetrahedron', 4)) | 0.363808875 |  |  | -13.478 |  |  | https://doi.org/10.1038/s41524-023-01153-x
mp-1228935 |  |  | AlIn(AgS2)2 | 82 | (('Al3+', 'Tetrahedron', 4), ('In3+', 'Tetrahedron', 4), ('Ag+', 'Tetrahedron', 4), ('Ag+', 'Tetrahedron', 4)) | 0.568466978 |  |  | -3.262657697 |  |  | https://doi.org/10.1038/s41524-022-00811-w
mp-1228926 |  |  | AlIn(AgSe2)2 | 82 | (('Al3+', 'Tetrahedron', 4), ('In3+', 'Tetrahedron', 4), ('Ag+', 'Tetrahedron', 4), ('Ag+', 'Tetrahedron', 4)) | 0.563568455 |  |  | -2.734983625 |  |  | https://doi.org/10.1038/s41524-022-00811-w
|  | 33784 | AlIn(CuS2)2 | 122 | [5 empty] | 6.86 |  |  | MPDS
mp-1229046 |  |  | AlIn(CuSe2)2 | 82 | (('Al3+', 'Tetrahedron', 4), ('In3+', 'Tetrahedron', 4), ('Cu+', 'Tetrahedron', 4), ('Cu+', 'Tetrahedron', 4)) | 0.566000216 |  |  | -3.910896459 |  |  | https://doi.org/10.1038/s41524-022-00811-w
|  | 30820 | AlIn(CuSe2)2 | 122 | [5 empty] | 3.33 |  |  | MPDS
mp-1245824 |  |  | AlIn2N3 | 36 | (('Al3+', 'Tetrahedron', 4), ('In3+', 'Tetrahedron', 4)) | 0.509244204 |  |  | -4.206104077 |  |  | https://doi.org/10.1038/s41524-022-00811-w
mp-1245856 |  |  | AlInN2 | 122 | (('Al3+', 'Tetrahedron', 4), ('In3+', 'Tetrahedron', 4)) | 0.522856656 |  |  | -4.535389801 |  |  | https://doi.org/10.1038/s41524-022-00811-w
mp-754157 |  |  | AlInO3 | 194 | (('Al3+', 'Trigonal bipyramid', 5), ('In3+', 'Octahedron', 6)) | 0.711393211 |  |  | -7.475544769 |  |  | https://doi.org/10.1038/s41524-022-00811-w https://doi.org/10.1038/s41524-023-01153-x
mp-1228866 |  |  | AlInSb2 | 160 | (('Al3+', 'Tetrahedron', 4), ('In3+', 'Tetrahedron', 4)) | 0.268088837 |  |  | -6.379235638 |  |  | https://doi.org/10.1038/s41524-022-00811-w
mp-1228890 |  |  | AlInSb2 | 115 | (('Al3+', 'Tetrahedron', 4), ('In3+', 'Tetrahedron', 4)) | 0.273261325 |  |  | -6.528838761 |  |  | https://doi.org/10.1038/s41524-022-00811-w
mp-1214837 |  |  | AlIO | 29 | (('Al3+', 'Tetrahedron', 4),) | 0.476147836 |  |  | -4.285739529 |  |  | https://doi.org/10.1038/s41524-022-00811-w
mp-1330 |  |  | AlN | 225 | (('Al3+', 'Octahedron', 6),) | 0.700119789 |  |  | -9.52 |  |  | https://doi.org/10.1038/s41524-023-01153-x
mp-1700 |  |  | AlN | 216 | (('Al3+', 'Tetrahedron', 4),) | 0.550179683 | 3.97075372 | 4.61793588 | -0.545041673 |  | Materials Project | https://doi.org/10.1038/s41524-022-00811-w https://doi.org/10.1038/s41524-023-01153-x
mp-661 | icsd-44107 | 8781 | AlN | 186 | (('Al3+', 'Tetrahedron', 4),) | 0.550179683 | 2.834166667 | 4.7225 | -8.841595488 | 11.768 | MPDS | https://doi.org/10.1038/s41524-022-00811-w https://doi.org/10.1038/s41524-023-01153-x | https://doi.org/10.1007/978-1-4615-9606-6
| icsd-41545 |  | AlN | 216 | (('Al3+', 'Tetrahedron', 4),) | 0.550179683 | 3.97075372 | 4.61793588 | -0.551 |  | Materials Project | https://doi.org/10.1038/s41524-023-01153-x
| icsd-67780 |  | AlN | 216 | (('Al3+', 'Tetrahedron', 4),) | 0.550179683 | 3.97075372 | 4.61793588 | -0.553 |  | Materials Project | https://doi.org/10.1038/s41524-023-01153-x
| icsd-163951 |  | AlN | [5 empty] | -7.537 |  |  | https://doi.org/10.1038/s41524-023-01153-x
| icsd-163950 |  | AlN | 194 | (('Al3+', 'Trigonal bipyramid', 5),) | 0.640143747 |  |  | -7.508 |  |  | https://doi.org/10.1038/s41524-023-01153-x
| icsd-186383 |  | AlN | 225 | (('Al3+', 'Octahedron', 6),) | 0.700119789 |  |  | -9.576 |  |  | https://doi.org/10.1038/s41524-023-01153-x
mp-1550 |  | 6270 | AlP | 216 | (('Al3+', 'Tetrahedron', 4),) | 0.310495512 | 0.49 | 7.81 | 1.919342279 |  | MPDS | https://doi.org/10.1038/s41524-022-00811-w https://doi.org/10.1038/s41524-023-01153-x
mp-8880 | icsd-67770 |  | AlP | 186 | (('Al3+', 'Tetrahedron', 4),) | 0.310495512 | 2.303596267 | 8.203561847 | 0.899997057 |  | Materials Project | https://doi.org/10.1038/s41524-022-00811-w https://doi.org/10.1038/s41524-023-01153-x
| icsd-24490 | 6270 | AlP | 216 | (('Al3+', 'Tetrahedron', 4),) | 0.310495512 | 0.49 | 7.81 | 1.889 |  | MPDS | https://doi.org/10.1038/s41524-023-01153-x
| icsd-391165 |  | AlPNCl5 | 2 | (('Al3+', 'Tetrahedron', 4), ('P5+', 'Tetrahedron', 4)) | 0.227628224 |  |  | -8.866 |  |  | https://doi.org/10.1038/s41524-023-01153-x
mp-3955 |  |  | AlPO4 | 154 | (('Al3+', 'Tetrahedron', 4), ('P5+', 'Tetrahedron', 4)) | 0.447277936 | 2.319720333 | 2.470271877 | -7.124820164 |  | Materials Project | https://doi.org/10.1038/s41524-022-00811-w
mp-4051 | icsd-16651 |  | AlPO4 | 20 | (('Al3+', 'Tetrahedron', 4), ('P5+', 'Tetrahedron', 4)) | 0.447277936 | 14.698941 | 2.292917873 | -5.76748179 |  | Materials Project | https://doi.org/10.1038/s41524-022-00811-w https://doi.org/10.1038/s41524-023-01153-x
mp-545974 | icsd-279582 |  | AlPO4 | 186 | (('Al3+', 'Tetrahedron', 4), ('P5+', 'Tetrahedron', 4)) | 0.447277936 | 1.607720273 | 2.013152207 | -4.086014113 |  | Materials Project | https://doi.org/10.1038/s41524-022-00811-w https://doi.org/10.1038/s41524-023-01153-x
mp-5724 | ('icsd-280772', 'icsd-280773') |  | AlPO4 | 4 | (('Al3+', 'Tetrahedron', 4), ('P5+', 'Tetrahedron', 4)) | 0.447277936 | 1.76771385 | 2.124541873 | -5.099629249 |  | Materials Project | https://doi.org/10.1038/s41524-022-00811-w https://doi.org/10.1038/s41524-023-01153-x
mp-603719 |  |  | AlPO4 | 65 | (('Al3+', 'Octahedron', 6), ('P5+', 'Octahedron', 6)) | 0.658748164 |  |  | -12.239 |  |  | https://doi.org/10.1038/s41524-023-01153-x
mp-7848 |  |  | AlPO4 | 82 | (('Al3+', 'Tetrahedron', 4), ('P5+', 'Tetrahedron', 4)) | 0.447277936 | 1.64101896 | 2.13625228 | -5.693684212 |  | Materials Project | https://doi.org/10.1038/s41524-022-00811-w https://doi.org/10.1038/s41524-023-01153-x
| icsd-159272 |  | AlPO4 | 63 | (('Al3+', 'Octahedron', 6), ('P5+', 'Tetrahedron', 4)) | 0.447277936 |  |  | -12.083 |  |  | https://doi.org/10.1038/s41524-023-01153-x
| icsd-162670 |  | AlPO4 | 119 | (('Al3+', 'See-saw', 4), ('P+', 'Triangular-face bicapped trigonal prism', 8)) | 0.567089816 |  |  | -1.196 |  |  | https://doi.org/10.1038/s41524-023-01153-x
| icsd-24511 |  | AlPO4 | 82 | (('Al3+', 'Tetrahedron', 4), ('P5+', 'Tetrahedron', 4)) | 0.447277936 | 1.64101896 | 2.13625228 | -5.877 |  | Materials Project | https://doi.org/10.1038/s41524-023-01153-x
| icsd-159273 |  | AlPO4 | [5 empty] | -12.11 |  |  | https://doi.org/10.1038/s41524-023-01153-x
mp-1071955 |  |  | AlPS4 | 23 | (('Al3+', 'Tetrahedron', 4), ('P5+', 'Tetrahedron', 4)) | 0.109168515 | 0.838047617 | 3.092513003 | -2.725730202 |  | Materials Project | https://doi.org/10.1038/s41524-022-00811-w
mp-1102285 |  |  | AlPS4 | 112 | (('Al3+', 'Tetrahedron', 4), ('P5+', 'Tetrahedron', 4)) | 0.109168515 |  |  | -3.491747592 |  |  | https://doi.org/10.1038/s41524-022-00811-w
mp-27462 | icsd-15910 |  | AlPS4 | 16 | (('Al3+', 'Tetrahedron', 4), ('Al3+', 'Tetrahedron', 4), ('P5+', 'Tetrahedron', 4), ('P5+', 'Tetrahedron', 4)) | 0.109168515 | 0.864559907 | 3.175078867 | -3.429732739 |  | Materials Project | https://doi.org/10.1038/s41524-022-00811-w https://doi.org/10.1038/s41524-023-01153-x
mp-1228817 |  |  | AlReGe | 107 |  |  |  |  | -0.192807682 |  |  | https://doi.org/10.1038/s41524-022-00811-w
mp-1228809 |  |  | AlReSi | 107 |  |  | 20.65873656 | 18.38328014 | -0.492570977 |  | Materials Project | https://doi.org/10.1038/s41524-022-00811-w
mp-1178547 |  |  | AlRhO3 | 194 | (('Al3+', 'Trigonal bipyramid', 5), ('Rh3+', 'Octahedron', 6)) | 0.678163377 |  |  | -3.094617755 |  |  | https://doi.org/10.1038/s41524-022-00811-w
mp-1018100 | icsd-190422 |  | AlSb | 186 | (('Al3+', 'Tetrahedron', 4),) | 0.285435543 | 1.306435899 | 11.52312708 | -2.207665907 |  | Materials Project | https://doi.org/10.1038/s41524-022-00811-w https://doi.org/10.1038/s41524-023-01153-x
mp-2624 |  | 5794 | AlSb | 216 | (('Al3+', 'Tetrahedron', 4),) | 0.285435543 | 0.5 | 10.5 | -1.405427413 | 4 | MPDS | https://doi.org/10.1038/s41524-022-00811-w https://doi.org/10.1038/s41524-023-01153-x | MPDS
| icsd-58160 | 5794 | AlSb | 216 | (('Al3+', 'Tetrahedron', 4),) | 0.285435543 | 0.5 | 10.5 | -2.724 | 4 | MPDS | https://doi.org/10.1038/s41524-023-01153-x | MPDS
mp-676861 |  |  | AlSbO4 | 65 | (('Al3+', 'Octahedron', 6), ('Sb5+', 'Octahedron', 6)) | 0.671713273 | 7.234467587 | 4.065835337 | -11.59459303 |  | Materials Project | https://doi.org/10.1038/s41524-022-00811-w https://doi.org/10.1038/s41524-023-01153-x
| icsd-170859 |  | AlSCl3O2 | 2 | (('Al3+', 'Tetrahedron', 4), ('S4+', 'Triangular non-coplanar', 3)) | 0.416442308 | 1.13980192 | 2.373315273 | -5.191 |  | Materials Project | https://doi.org/10.1038/s41524-023-01153-x
| icsd-9064 |  | AlSeCl7 | 1 | (('Al3+', 'Tetrahedron', 4), ('Al3+', 'Tetrahedron', 4), ('Se4+', 'Square pyramid', 5), ('Se4+', 'Octahedron', 6)) | 0.088829279 |  |  | -5.624 |  |  | https://doi.org/10.1038/s41524-023-01153-x
mp-1227998 |  |  | AlSiCN | 156 | (('Al3+', 'Tetrahedron', 4), ('Si4+', 'Tetrahedron', 4)) | 0.324607096 |  |  | -1.348424819 |  |  | https://doi.org/10.1038/s41524-022-00811-w
mp-31220 |  |  | AlSiTe3 | 162 | (('Al2+', 'Octahedron', 6), ('Si4+', 'Triangular non-coplanar', 3)) | 0.358626229 | 3.689253403 | 9.312141943 | -0.465958279 |  | Materials Project | https://doi.org/10.1038/s41524-022-00811-w https://doi.org/10.1038/s41524-023-01153-x
| icsd-75001 |  | AlSiTe3 | [5 empty] | -0.488 |  |  | https://doi.org/10.1038/s41524-023-01153-x
mp-1253073 |  |  | AlSnF5 | 71 | (('Al3+', 'Octahedron', 6), ('Sn2+', 'Octahedron', 6)) | 0.893536002 |  |  | 2.271131333 |  |  | https://doi.org/10.1038/s41524-022-00811-w
mp-18733 |  |  | AlTl(MoO4)2 | 164 | (('Al3+', 'Octahedron', 6), ('Tl+', 'Cuboctahedron', 12), ('Mo6+', 'Tetrahedron', 4)) | 0.453655883 | 8.55120099 | 3.310074613 | -5.187560949 |  | Materials Project | https://doi.org/10.1038/s41524-022-00811-w
| icsd-109365 |  | AlTl2F5 | 63 | (('Al3+', 'Octahedron', 6), ('Tl+', 'Square-face capped square prism', 9)) | 0.75444271 |  |  | 2.531 |  |  | https://doi.org/10.1038/s41524-023-01153-x
| icsd-25616 |  | AlTl2F5 | 63 | (('Al3+', 'Octahedron', 6), ('Tl+', 'Square-face capped square prism', 9)) | 0.75444271 |  |  | 2.511 |  |  | https://doi.org/10.1038/s41524-023-01153-x
mp-3751 | icsd-202456 |  | AlTlF4 | 15 | (('Al3+', 'Octahedron', 6), ('Tl+', 'Bicapped square prism (opposite faces)', 10)) | 0.75444271 | 26.18391259 | 2.759550037 | 0.205670045 |  | Materials Project | https://doi.org/10.1038/s41524-022-00811-w https://doi.org/10.1038/s41524-023-01153-x
mp-557233 | icsd-202455 |  | AlTlF4 | 140 | (('Al3+', 'Octahedron', 6), ('Tl+', 'Cube', 8)) | 0.75444271 |  |  | 0.443757537 |  |  | https://doi.org/10.1038/s41524-022-00811-w https://doi.org/10.1038/s41524-023-01153-x
mp-5606 | ('icsd-200637', 'icsd-202454') |  | AlTlF4 | 123 | (('Al3+', 'Octahedron', 6), ('Tl+', 'Cube', 8)) | 0.75444271 | 94.20616208 | 2.705407783 | 0.354693197 |  | Materials Project | https://doi.org/10.1038/s41524-022-00811-w https://doi.org/10.1038/s41524-023-01153-x
mp-14105 |  |  | AlTlO2 | 227 | (('Al3+', 'Tetrahedron', 4), ('Tl+', 'Truncated tetrahedron', 12)) | 0.567089816 |  |  | -1.631443741 |  |  | https://doi.org/10.1038/s41524-022-00811-w https://doi.org/10.1038/s41524-023-01153-x
| icsd-29010 |  | AlTlO2 | [5 empty] | -1.601 |  |  | https://doi.org/10.1038/s41524-023-01153-x
mp-768539 |  |  | AlTlO3 | 62 | (('Al3+', 'Octahedron', 6), ('Tl3+', 'Square-face bicapped trigonal prism', 8)) | 0.764419696 |  |  | -4.355 |  |  | https://doi.org/10.1038/s41524-023-01153-x
mp-9579 | icsd-100130 |  | AlTlSe2 | 140 | (('Al3+', 'Tetrahedron', 4), ('Tl+', 'Square antiprism', 8)) | 0.198203144 | 53.12921982 | 8.285683317 | -1.524024661 |  | Materials Project | https://doi.org/10.1038/s41524-022-00811-w https://doi.org/10.1038/s41524-023-01153-x
mp-961650 |  |  | AlVNi | 216 |  |  |  |  | 0.518 |  |  | https://doi.org/10.1038/s41524-023-01153-x
mp-19413 |  |  | AlWO4 | 12 | (('Al3+', 'Octahedron', 6), ('W5+', 'Octahedron', 6)) | 0.695379978 |  |  | -1.054 |  |  | https://doi.org/10.1038/s41524-023-01153-x
mp-23155 | icsd-29279 |  | Ar | 225 |  |  |  |  | -0.437967038 |  |  | https://doi.org/10.1038/s41524-022-00811-w https://doi.org/10.1038/s41524-023-01153-x
mp-568145 | icsd-77918 |  | Ar | 194 |  |  |  |  | -0.435723263 |  |  | https://doi.org/10.1038/s41524-022-00811-w https://doi.org/10.1038/s41524-023-01153-x
mp-608317 |  |  | As(CN)3 | 5 |  |  |  |  | -1.542 |  |  | https://doi.org/10.1038/s41524-023-01153-x
mp-623837 |  |  | As(CN)3 | 5 |  |  | 1.472188003 | 2.579000423 | -0.954 |  | Materials Project | https://doi.org/10.1038/s41524-023-01153-x
| icsd-18199 |  | As(CN)3 | 5 |  |  | 1.472188003 | 2.579000423 | -0.921 |  | Materials Project | https://doi.org/10.1038/s41524-023-01153-x
| icsd-37001 |  | As(IF3)2 | 12 | (('As2+', 'Octahedron', 6), ('I2+', 'Square pyramid', 5)) | 0.555141934 |  |  | -1.453 |  |  | https://doi.org/10.1038/s41524-023-01153-x
mp-15649 | icsd-42573 |  | As2Ir | 14 | (('Ir5+', 'Octahedron', 6),) | 0.333399997 | 7.547979053 | 21.35790941 | -0.738762448 |  | Materials Project | https://doi.org/10.1038/s41524-022-00811-w https://doi.org/10.1038/s41524-023-01153-x
| icsd-183096 |  | As2O3 | 86 | (('As3+', 'Triangular non-coplanar', 3),) | 0.327598738 |  |  | -2.386 |  |  | https://doi.org/10.1038/s41524-023-01153-x
| icsd-183097 |  | As2O3 | [5 empty] | -0.686 |  |  | https://doi.org/10.1038/s41524-023-01153-x
mp-2455 | icsd-238253 |  | As2Os | 58 | (('As+', 'Triangular non-coplanar', 3),) | 0.666699998 | 13.68241028 | 20.88502775 | -1.142237205 |  | Materials Project | https://doi.org/10.1038/s41524-022-00811-w https://doi.org/10.1038/s41524-023-01153-x
mp-20015 | icsd-81063 |  | As2PbO6 | 162 | (('As5+', 'Octahedron', 6), ('Pb2+', 'Octahedron', 6)) | 0.587770984 | 15.35294977 | 4.525703713 | -5.99034658 |  | Materials Project | https://doi.org/10.1038/s41524-022-00811-w https://doi.org/10.1038/s41524-023-01153-x
mp-2513 |  |  | As2Pt | 205 | (('As+', 'Triangular non-coplanar', 3),) | 0.666699998 |  |  | -4.053420465 |  |  | https://doi.org/10.1038/s41524-022-00811-w
mp-15954 | icsd-42616 |  | As2Rh | 14 | (('Rh4+', 'Octahedron', 6),) | 0.334997918 | 9.072464407 | 30.7279219 | -1.141188028 |  | Materials Project | https://doi.org/10.1038/s41524-022-00811-w https://doi.org/10.1038/s41524-023-01153-x
mp-766 |  |  | As2Ru | 58 | (('Ru6+', 'Octahedron', 6),) | 0.0001 | 14.22059006 | 23.54413432 | 0.130359789 |  | Materials Project | https://doi.org/10.1038/s41524-022-00811-w https://doi.org/10.1038/s41524-023-01153-x
| icsd-994 |  | As2Ru | 58 | (('Ru6+', 'Octahedron', 6),) | 0.0001 | 14.22059006 | 23.54413432 | 0.404 |  | Materials Project | https://doi.org/10.1038/s41524-023-01153-x
mp-641 |  |  | As2S3 | 14 | (('As3+', 'Triangular non-coplanar', 3), ('As3+', 'Triangular non-coplanar', 3)) | 0.039210561 | 2.020150793 | 5.526200763 | -0.868793984 |  | Materials Project | https://doi.org/10.1038/s41524-022-00811-w
mp-1078443 |  |  | As2Se3 | 12 | (('As3+', 'Square pyramid', 5), ('As3+', 'Octahedron', 6)) | 0.355763966 | 40.79919749 | 17.12610807 | 0.38381181 |  | Materials Project | https://doi.org/10.1038/s41524-022-00811-w
mp-909 |  |  | As2Se3 | 14 | (('As3+', 'Triangular non-coplanar', 3), ('As3+', 'Triangular non-coplanar', 3)) | 0.033645949 | 2.329757033 | 8.07900395 | -0.471196924 |  | Materials Project | https://doi.org/10.1038/s41524-022-00811-w
mp-755240 |  |  | AsAuO3 | 15 | (('As5+', 'Tetrahedron', 4), ('Au+', 'Linear', 2), ('Au+', 'Linear', 2)) | 0.281525454 |  |  | -2.432 |  |  | https://doi.org/10.1038/s41524-023-01153-x
mp-1095378 |  |  | AsAuO4 | 15 | (('As5+', 'Tetrahedron', 4), ('Au3+', 'Square plane', 4)) | 0.281525454 | 2.067018993 | 4.34450506 | -4.138187365 |  | Materials Project | https://doi.org/10.1038/s41524-022-00811-w
| icsd-24579 |  | AsBr3 | 19 | (('As3+', 'Triangular non-coplanar', 3),) | 0.141097614 |  |  | -1.562 |  |  | https://doi.org/10.1038/s41524-023-01153-x
| icsd-24589 |  | AsBr3 | 19 | (('As3+', 'Triangular non-coplanar', 3),) | 0.141097614 |  |  | -1.521 |  |  | https://doi.org/10.1038/s41524-023-01153-x
| icsd-26774 |  | AsBr3 | 19 | (('As3+', 'Triangular non-coplanar', 3),) | 0.141097614 |  |  | -1.531 |  |  | https://doi.org/10.1038/s41524-023-01153-x
| icsd-280796 |  | AsCl3 | 19 | (('As3+', 'Triangular non-coplanar', 3),) | 0.213450798 | 0.835114783 | 2.46839285 | -1.741 |  | Materials Project | https://doi.org/10.1038/s41524-023-01153-x
mp-30106 | icsd-412103 |  | AsCl5 | 59 | (('As5+', 'Trigonal bipyramid', 5),) | 0.213450798 | 0.528707637 | 2.540385407 | -5.021979684 |  | Materials Project | https://doi.org/10.1038/s41524-022-00811-w https://doi.org/10.1038/s41524-023-01153-x
mp-27926 |  |  | AsClF8 | 15 | (('As5+', 'Octahedron', 6), ('Cl3+', 'Angular', 2)) | 0.154730696 |  |  | -6.242 |  |  | https://doi.org/10.1038/s41524-023-01153-x
| icsd-23775 |  | AsClF8 | 15 | (('As5+', 'Octahedron', 6), ('Cl3+', 'Angular', 2)) | 0.154730696 |  |  | -6.271 |  |  | https://doi.org/10.1038/s41524-023-01153-x
| icsd-35132 |  | AsF3 | 33 | (('As3+', 'Triangular non-coplanar', 3),) | 0.555141934 | 3.04841968 | 2.187661247 | -0.617 |  | Materials Project | https://doi.org/10.1038/s41524-023-01153-x
| icsd-65477 |  | AsF5 | 194 | (('As5+', 'Trigonal bipyramid', 5),) | 0.555141934 | 0.537385497 | 1.81653884 | -9.181 |  | Materials Project | https://doi.org/10.1038/s41524-023-01153-x
| icsd-29552 |  | AsHPbO4 | 13 | (('As5+', 'Tetrahedron', 4), ('H+', 'Linear', 2), ('Pb2+', 'Octahedron', 6)) | 0.323366154 |  |  | -2.237 |  |  | https://doi.org/10.1038/s41524-023-01153-x
mp-23218 | icsd-23003 |  | AsI3 | 148 | (('As3+', 'Octahedron', 6),) | 0.527986259 | 6.339600407 | 5.77917845 | -1.453172187 |  | Materials Project | https://doi.org/10.1038/s41524-022-00811-w https://doi.org/10.1038/s41524-023-01153-x
mp-1228823 |  |  | AsIrS | 198 | (('Ir5+', 'Octahedron', 6),) | 0.178535386 | 3.75863635 | 15.71945275 | 1.604107835 |  | Materials Project | https://doi.org/10.1038/s41524-022-00811-w
mp-1228810 |  |  | AsIrSe | 198 | (('Ir5+', 'Octahedron', 6),) | 0.176770266 | 4.39838675 | 17.52565619 | 1.465855605 |  | Materials Project | https://doi.org/10.1038/s41524-022-00811-w
mp-1182477 |  |  | AsN(OF3)2 | 12 | (('As5+', 'Octahedron', 6), ('N5+', 'Linear', 2)) | 0.185961731 |  |  | -6.733239488 |  |  | https://doi.org/10.1038/s41524-022-00811-w
mp-1183269 |  |  | AsN(OF3)2 | 12 | (('As5+', 'Octahedron', 6), ('N5+', 'Linear', 2)) | 0.185961731 |  |  | -6.730524591 |  |  | https://doi.org/10.1038/s41524-022-00811-w
| icsd-27101 |  | AsNO4 | [5 empty] | -4.687 |  |  | https://doi.org/10.1038/s41524-023-01153-x
| icsd-10436 |  | AsO2 | 62 |  |  |  |  | -9.864 |  |  | https://doi.org/10.1038/s41524-023-01153-x
mp-1214793 |  |  | AsOsS | 14 | (('Os5+', 'Octahedron', 6),) | 0.178535386 | 7.556523453 | 17.65275822 | -1.436073692 |  | Materials Project | https://doi.org/10.1038/s41524-022-00811-w
mp-1228792 |  |  | AsPPt | 198 | (('P5+', 'Tetrahedron', 4),) | -0.833287501 |  |  | -4.663935553 |  |  | https://doi.org/10.1038/s41524-022-00811-w
mp-760507 |  |  | AsRhO4 | 109 | (('As5+', 'Octahedron', 6), ('Rh3+', 'Octahedron', 6)) | 0.542346479 |  |  | -4.651 |  |  | https://doi.org/10.1038/s41524-023-01153-x
mp-1228745 |  |  | AsRhS | 198 | (('Rh3+', 'Octahedron', 6),) | 0.507832401 | 4.2512431 | 19.40778976 | -3.217372264 |  | Materials Project | https://doi.org/10.1038/s41524-022-00811-w
mp-1228724 |  |  | AsRhSe | 198 | (('Rh3+', 'Octahedron', 6),) | 0.506436123 | 4.96706181 | 22.03455906 | -2.832645048 |  | Materials Project | https://doi.org/10.1038/s41524-022-00811-w
mp-1214786 |  |  | AsRuS | 14 | (('Ru5+', 'Octahedron', 6),) | 0.178535386 | 8.36341421 | 20.06944092 | -1.25001421 |  | Materials Project | https://doi.org/10.1038/s41524-022-00811-w
mp-1214794 |  |  | AsRuSe | 14 | (('Ru5+', 'Octahedron', 6),) | 0.176770266 | 9.706666077 | 21.99094927 | -0.800938564 |  | Materials Project | https://doi.org/10.1038/s41524-022-00811-w
| icsd-187213 |  | AsS | 15 | (('As2+', 'Angular', 2), ('As2+', 'Angular', 2)) | 0.039210561 | 0.44101811 | 4.40631254 | -1.148 |  | Materials Project | https://doi.org/10.1038/s41524-023-01153-x
mp-505373 | icsd-200799 |  | AsSeI | 14 | (('As3+', 'See-saw', 4),) | 0.205868242 |  |  | -0.213637185 |  |  | https://doi.org/10.1038/s41524-022-00811-w https://doi.org/10.1038/s41524-023-01153-x
mp-27253 | icsd-8014 |  | Au2O3 | 43 | (('Au3+', 'Square plane', 4),) | 0.236925796 | 1.102646137 | 9.358499813 | -2.977473489 |  | Materials Project | https://doi.org/10.1038/s41524-022-00811-w https://doi.org/10.1038/s41524-023-01153-x
mp-947 |  |  | Au2S | 224 | (('Au+', 'Linear', 2),) | 0.504033642 | 0.191537767 | 6.9628423 | -5.282033096 |  | Materials Project | https://doi.org/10.1038/s41524-022-00811-w https://doi.org/10.1038/s41524-023-01153-x
| icsd-78718 |  | Au2S | 224 | (('Au+', 'Linear', 2),) | 0.504033642 | 0.191537767 | 6.9628423 | -5.045 |  | Materials Project | https://doi.org/10.1038/s41524-023-01153-x
mp-505366 | icsd-200287 |  | AuBr | 138 | (('Au+', 'Linear', 2),) | 0.537702743 | 0.567637583 | 4.806370983 | -1.212101091 |  | Materials Project | https://doi.org/10.1038/s41524-022-00811-w https://doi.org/10.1038/s41524-023-01153-x
mp-570140 |  |  | AuBr | 141 | (('Au+', 'Linear', 2),) | 0.537702743 |  |  | -2.130662171 |  |  | https://doi.org/10.1038/s41524-022-00811-w https://doi.org/10.1038/s41524-023-01153-x
| icsd-200286 |  | AuBr | 141 | (('Au+', 'Linear', 2),) | 0.537702743 |  |  | -2.059 |  |  | https://doi.org/10.1038/s41524-023-01153-x
| icsd-33526 |  | AuCClO | 63 | (('C4+', 'Single neighbor', 1),) | inf |  |  | -0.39 |  |  | https://doi.org/10.1038/s41524-023-01153-x
mp-1120780 |  |  | AuCl | 138 | (('Au+', 'Linear', 2),) | 0.567229269 |  |  | -1.898159588 |  |  | https://doi.org/10.1038/s41524-022-00811-w
mp-32780 |  |  | AuCl | 141 | (('Au+', 'Linear', 2),) | 0.567229269 | 0.27580424 | 4.56946468 | -2.089813407 |  | Materials Project | https://doi.org/10.1038/s41524-022-00811-w https://doi.org/10.1038/s41524-023-01153-x
| icsd-6052 |  | AuCl | 141 | (('Au+', 'Linear', 2),) | 0.567229269 | 0.27580424 | 4.56946468 | -1.993 |  | Materials Project | https://doi.org/10.1038/s41524-023-01153-x
mp-541656 | icsd-201436 |  | AuCl2 | 2 | (('Au2+', 'T-shaped', 3), ('Au2+', 'Square plane', 4)) | 0.567229269 |  |  | -1.894489046 |  |  | https://doi.org/10.1038/s41524-022-00811-w https://doi.org/10.1038/s41524-023-01153-x
| icsd-22146 |  | AuCl3 | 14 | (('Au3+', 'Square plane', 4),) | 0.134458538 | 0.670684603 | 3.25831406 | -3.294 |  | Materials Project | https://doi.org/10.1038/s41524-023-01153-x
| icsd-165175 |  | AuCN | 183 | (('C4+', 'Single neighbor', 1),) | -0.90980688 | 0.174416837 | 4.42039254 | 2.818 |  | Materials Project | https://doi.org/10.1038/s41524-023-01153-x
mp-27725 |  |  | AuI | 138 | (('Au+', 'Linear', 2),) | 0.508378998 | 0.419911513 | 4.67060613 | -0.819356434 |  | Materials Project | https://doi.org/10.1038/s41524-022-00811-w https://doi.org/10.1038/s41524-023-01153-x
| icsd-24619 |  | AuI | 138 | (('Au+', 'Linear', 2),) | 0.508378998 | 0.419911513 | 4.67060613 | -1.906 |  | Materials Project | https://doi.org/10.1038/s41524-023-01153-x
mp-2793 |  |  | AuSe | 12 | (('Au2+', 'Square plane', 4), ('Au2+', 'Linear', 2)) | 0.337072806 | 0.530194983 | 10.76045084 | 0.150055179 |  | Materials Project | https://doi.org/10.1038/s41524-022-00811-w https://doi.org/10.1038/s41524-023-01153-x
| icsd-73700 |  | AuSe | 12 | (('Au2+', 'Square plane', 4), ('Au2+', 'Linear', 2)) | 0.337072806 | 0.530194983 | 10.76045084 | 0.162 |  | Materials Project | https://doi.org/10.1038/s41524-023-01153-x
mp-160 | icsd-94429 | 5125 | B | 166 |  |  | 0.13876187 | 9.381314627 | -0.893620907 | 36.84333333 | Materials Project | https://doi.org/10.1038/s41524-022-00811-w https://doi.org/10.1038/s41524-023-01153-x | MPDS
mp-576 |  | 6648 | B13C2 | 166 | [5 empty] | 43.8 |  |  | MPDS
|  | 10782 | B150W43 | 194 | [5 empty] | 35.3 |  |  | MPDS
mp-989459 |  |  | B2(CN2)3 | 12 | (('B3+', 'Trigonal plane', 3), ('C4+', 'Linear', 2), ('C4+', 'Linear', 2)) | 0.158210251 |  |  | 0.82 |  |  | https://doi.org/10.1038/s41524-023-01153-x
mp-989460 |  |  | B2(CN2)3 | 155 | (('B3+', 'Trigonal plane', 3), ('C4+', 'Linear', 2)) | -0.305660259 |  |  | -0.21 |  |  | https://doi.org/10.1038/s41524-023-01153-x
|  | 149938 | B27Ir20 | 12 | [5 empty] | 49.8 |  |  | MPDS
mp-1008528 | icsd-181293 |  | B2AsP | 115 | (('B3+', 'Tetrahedron', 4),) | 0.253936459 | 0.102767977 | 9.559119983 | 0.98504472 |  | Materials Project | https://doi.org/10.1038/s41524-022-00811-w https://doi.org/10.1038/s41524-023-01153-x
mp-306 |  |  | B2O3 | 152 | (('B3+', 'Trigonal plane', 3),) | 0.387373606 | 2.080392003 | 2.723303353 | -3.401 |  | Materials Project | https://doi.org/10.1038/s41524-023-01153-x
mp-717 | icsd-34685 |  | B2O3 | 36 | (('B3+', 'Tetrahedron', 4),) | 0.387373606 | 3.981101187 | 3.054133767 | -9.466361199 |  | Materials Project | https://doi.org/10.1038/s41524-022-00811-w https://doi.org/10.1038/s41524-023-01153-x
| icsd-16021 |  | B2O3 | 152 | (('B3+', 'Trigonal plane', 3),) | 0.387373606 | 2.080392003 | 2.723303353 | -3.395 |  | Materials Project | https://doi.org/10.1038/s41524-023-01153-x
| icsd-24649 |  | B2O3 | [5 empty] | -3.393 |  |  | https://doi.org/10.1038/s41524-023-01153-x
| icsd-51575 |  | B2O3 | 152 | (('B3+', 'Trigonal plane', 3),) | 0.387373606 | 2.080392003 | 2.723303353 | -3.405 |  | Materials Project | https://doi.org/10.1038/s41524-023-01153-x
mp-866066 |  |  | B2S3 | 167 | (('B3+', 'Trigonal plane', 3),) | 0.070306205 |  |  | 2.764 |  |  | https://doi.org/10.1038/s41524-023-01153-x
| icsd-10171 |  | B3H7CO | 1 | (('B3+', 'Angular', 2), ('B2+', 'Triangular non-coplanar', 3), ('B3+', 'Triangular non-coplanar', 3), ('B3+', 'Angular', 2), ('B3+', 'Triangular non-coplanar', 3), ('B2+', 'Triangular non-coplanar', 3), ('C+', 'Single neighbor', 1), ('C+', 'Single neighbor', 1)) | -0.074505218 | 0.521493823 | 2.31375336 | -3.744 |  | Materials Project | https://doi.org/10.1038/s41524-023-01153-x
| icsd-29093 |  | B4C | 166 |  |  |  |  | -1.265 |  |  | https://doi.org/10.1038/s41524-023-01153-x
mp-545479 |  |  | B4CCl6O | 160 |  |  |  |  | -1.672 |  |  | https://doi.org/10.1038/s41524-023-01153-x
| icsd-280617 |  | B4CCl6O | 160 |  |  |  |  | -1.69 |  |  | https://doi.org/10.1038/s41524-023-01153-x
mp-696597 |  |  | B5H9 | 107 | (('B+', 'Single neighbor', 1), ('B2+', 'Triangular non-coplanar', 3)) | 0.006379564 |  |  | -3.199 |  |  | https://doi.org/10.1038/s41524-023-01153-x
| icsd-24636 |  | B5H9 | 107 | (('B+', 'Single neighbor', 1), ('B2+', 'Triangular non-coplanar', 3)) | 0.006379564 |  |  | -3.204 |  |  | https://doi.org/10.1038/s41524-023-01153-x
| icsd-68151 |  | B6As | 166 |  |  | 0.402460973 | 7.673942703 | -4.539 |  | Materials Project | https://doi.org/10.1038/s41524-023-01153-x
| icsd-71065 |  | B6O | 166 |  |  | 0.64873791 | 5.7521746 | -2.031 |  | Materials Project | https://doi.org/10.1038/s41524-023-01153-x
mp-28395 | icsd-62748 |  | B6P | 166 |  |  | 0.293141787 | 7.52753507 | -1.188321047 | 37.265 | Materials Project | https://doi.org/10.1038/s41524-022-00811-w https://doi.org/10.1038/s41524-023-01153-x | https://doi.org/10.1007/978-1-4615-9606-6
mp-1096838 |  |  | Ba(AgO)2 | 141 | (('Ba2+', 'Octahedron', 6), ('Ag+', 'Linear', 2)) | 0.871878947 |  |  | -2.874108699 |  |  | https://doi.org/10.1038/s41524-022-00811-w
mp-8579 | icsd-50183 |  | Ba(AgS)2 | 164 | (('Ba2+', 'Octahedron', 6), ('Ag+', 'Tetrahedron', 4)) | 0.788368858 | 12.2640976 | 7.505327203 | -1.625859111 |  | Materials Project | https://doi.org/10.1038/s41524-022-00811-w https://doi.org/10.1038/s41524-023-01153-x
mp-38394 |  |  | Ba(AlTe2)2 | 97 | (('Ba2+', 'Square antiprism', 8), ('Al3+', 'Tetrahedron', 4)) | 0.582625835 | 4.279434627 | 6.896960657 | -0.904389064 |  | Materials Project | https://doi.org/10.1038/s41524-022-00811-w https://doi.org/10.1038/s41524-023-01153-x
| icsd-41165 |  | Ba(AlTe2)2 | 125 | (('Ba2+', 'Square antiprism', 8), ('Al3+', 'Tetrahedron', 4), ('Al3+', 'Tetrahedron', 4)) | 0.582625835 | 3.782953773 | 6.73470467 | -0.991 |  | Materials Project | https://doi.org/10.1038/s41524-023-01153-x
mp-9297 |  |  | Ba(AuO2)2 | 88 | (('Ba2+', 'Dodecahedron with triangular faces - p2345 plane normalized', 8), ('Au3+', 'Square plane', 4)) | 0.776569177 | 4.438778713 | 6.415644247 | -3.421 |  | Materials Project | https://doi.org/10.1038/s41524-023-01153-x
| icsd-80327 |  | Ba(AuO2)2 | 88 | (('Ba2+', 'Dodecahedron with triangular faces - p2345 plane normalized', 8), ('Au3+', 'Square plane', 4)) | 0.776569177 | 4.438778713 | 6.415644247 | -3.428 |  | Materials Project | https://doi.org/10.1038/s41524-023-01153-x
mp-12927 | icsd-415304 |  | Ba(BeN)2 | 140 | (('Ba2+', 'Square antiprism', 8), ('Be2+', 'Trigonal plane', 3)) | 0.417382851 | 9.765820953 | 5.63110484 | 1.020170271 |  | Materials Project | https://doi.org/10.1038/s41524-022-00811-w https://doi.org/10.1038/s41524-023-01153-x
mp-28514 |  |  | Ba(BrO3)2 | 43 | (('Ba2+', 'Square-face bicapped square antiprism', 10), ('Br5+', 'Triangular non-coplanar', 3)) | 0.436623001 | 9.345094333 | 2.857665133 | -4.838 |  | Materials Project | https://doi.org/10.1038/s41524-023-01153-x
| icsd-66035 |  | Ba(BrO3)2 | 15 | (('Ba2+', 'Square-face bicapped square antiprism', 10), ('Br5+', 'Triangular non-coplanar', 3)) | 0.719270893 | 4.675370693 | 2.87458378 | -4.76 |  | Materials Project | https://doi.org/10.1038/s41524-023-01153-x
| icsd-412516 |  | Ba(BS2)2 | 9 | (('Ba2+', 'Bicapped square prism (adjacent faces)', 10), ('B3+', 'Tetrahedron', 4), ('B3+', 'Trigonal plane', 3)) | 0.633572074 | 5.16885773 | 4.718379653 | 0.86 |  | Materials Project | https://doi.org/10.1038/s41524-023-01153-x
mp-8281 | icsd-30917 |  | Ba(CdAs)2 | 164 | (('Ba2+', 'Octahedron', 6), ('Cd2+', 'Tetrahedron', 4)) | 0.639661213 | 12.85169739 | 97.63227532 | -2.794311221 |  | Materials Project | https://doi.org/10.1038/s41524-022-00811-w https://doi.org/10.1038/s41524-023-01153-x
mp-8279 | icsd-30915 |  | Ba(CdP)2 | 164 | (('Ba2+', 'Octahedron', 6), ('Cd2+', 'Tetrahedron', 4)) | 0.641167618 | 11.4417222 | 12.94665478 | -2.746928059 |  | Materials Project | https://doi.org/10.1038/s41524-022-00811-w https://doi.org/10.1038/s41524-023-01153-x
mp-7374 | icsd-9456 |  | Ba(CuO)2 | 141 | (('Ba2+', 'Octahedron', 6), ('Cu+', 'Linear', 2)) | 0.873513505 | 9.70047882 | 5.920038377 | 2.811257628 |  | Materials Project | https://doi.org/10.1038/s41524-022-00811-w https://doi.org/10.1038/s41524-023-01153-x
mp-4255 | icsd-203088 |  | Ba(CuS)2 | 139 | (('Ba2+', 'Cube', 8), ('Cu+', 'Tetrahedron', 4)) | 0.824013961 | 18.72451359 | 10.60612402 | 2.587181831 |  | Materials Project | https://doi.org/10.1038/s41524-022-00811-w https://doi.org/10.1038/s41524-023-01153-x
mp-5970 |  |  | Ba(CuS)2 | 62 | (('Ba2+', 'Square-face capped trigonal prism', 7), ('Cu+', 'Tetrahedron', 4), ('Cu+', 'Tetrahedron', 4)) | 0.790362561 |  |  | -3.580213278 |  |  | https://doi.org/10.1038/s41524-022-00811-w
mp-10437 | icsd-89576 |  | Ba(CuSe)2 | 139 | (('Ba2+', 'Cube', 8), ('Cu+', 'Tetrahedron', 4)) | 0.820898145 |  |  | 2.604828712 |  |  | https://doi.org/10.1038/s41524-022-00811-w https://doi.org/10.1038/s41524-023-01153-x
mp-1192439 |  | 10656 | Ba(ErS2)2 | 62 | (('Ba2+', 'Square-face bicapped trigonal prism', 8), ('Er3+', 'Octahedron', 6), ('Er3+', 'Octahedron', 6)) | 0.768665539 |  |  |  | 3.7 |  |  | MPDS
mp-7841 |  |  | Ba(GaSe2)2 | 66 | (('Ba2+', 'Square antiprism', 8), ('Ga3+', 'Tetrahedron', 4)) | 0.651161837 | 4.354697543 | 5.856977247 | -1.266 |  | Materials Project | https://doi.org/10.1038/s41524-023-01153-x
| icsd-24386 |  | Ba(GaSe2)2 | 66 | (('Ba2+', 'Square antiprism', 8), ('Ga3+', 'Tetrahedron', 4)) | 0.651161837 | 4.354697543 | 5.856977247 | -1.251 |  | Materials Project | https://doi.org/10.1038/s41524-023-01153-x
mp-38117 |  |  | Ba(GaTe2)2 | 97 | (('Ba2+', 'Square antiprism', 8), ('Ga3+', 'Tetrahedron', 4)) | 0.565592472 | 4.75386287 | 8.72385876 | -0.135159738 |  | Materials Project | https://doi.org/10.1038/s41524-022-00811-w https://doi.org/10.1038/s41524-023-01153-x
mp-1192904 |  | 10668 | Ba(GdS2)2 | 62 | (('Ba2+', 'Square-face bicapped trigonal prism', 8), ('Gd3+', 'Octahedron', 6), ('Gd3+', 'Octahedron', 6)) | 0.772770494 |  |  |  | 3.5 |  |  | MPDS
mp-33985 |  |  | Ba(InTe2)2 | 97 | (('Ba2+', 'Square antiprism', 8), ('In3+', 'Tetrahedron', 4)) | 0.568053452 | 5.489399033 | 8.636094037 | -1.036850294 |  | Materials Project | https://doi.org/10.1038/s41524-022-00811-w https://doi.org/10.1038/s41524-023-01153-x
| icsd-41168 |  | Ba(InTe2)2 | 66 | (('Ba2+', 'Square antiprism', 8), ('In3+', 'Tetrahedron', 4)) | 0.568053452 | 4.646457437 | 8.193710813 | -1.152 |  | Materials Project | https://doi.org/10.1038/s41524-023-01153-x
mp-754198 |  |  | Ba(LaI4)2 | 12 | (('Ba2+', 'Cuboctahedron', 12), ('La3+', 'Square antiprism', 8)) | 0.727889537 |  |  | -1.361130911 |  |  | https://doi.org/10.1038/s41524-022-00811-w https://doi.org/10.1038/s41524-023-01153-x
mp-33615 |  |  | Ba(LaS2)2 | 122 | (('Ba2+', 'Dodecahedron with triangular faces - p2345 plane normalized', 8), ('La3+', 'Dodecahedron with triangular faces - p2345 plane normalized', 8)) | 0.817177088 |  |  | 1.048 |  |  | https://doi.org/10.1038/s41524-023-01153-x
mp-37741 |  |  | Ba(LaSe2)2 | 122 | (('Ba2+', 'Dodecahedron with triangular faces - p2345 plane normalized', 8), ('La3+', 'Dodecahedron with triangular faces - p2345 plane normalized', 8)) | 0.812918755 |  |  | 1.089 |  |  | https://doi.org/10.1038/s41524-023-01153-x
mp-984052 |  | 8932 | Ba(LuS2)2 | 62 | (('Ba2+', 'Square-face bicapped trigonal prism', 8), ('Lu3+', 'Octahedron', 6), ('Lu3+', 'Octahedron', 6)) | 0.7931238 |  |  |  | 3.75 |  |  | MPDS
mp-8280 | icsd-30916 |  | Ba(MgAs)2 | 164 | (('Ba2+', 'Octahedron', 6), ('Mg2+', 'Tetrahedron', 4)) | 0.674672483 | 7.53735598 | 9.464481133 | 0.959893542 |  | Materials Project | https://doi.org/10.1038/s41524-022-00811-w https://doi.org/10.1038/s41524-023-01153-x
mp-29209 | icsd-100049 |  | Ba(MgBi)2 | 164 | (('Ba2+', 'Octahedron', 6), ('Mg2+', 'Tetrahedron', 4)) | 0.630469819 | 7.057359757 | 17.0887058 | -2.269696303 |  | Materials Project | https://doi.org/10.1038/s41524-022-00811-w https://doi.org/10.1038/s41524-023-01153-x
mp-8278 | icsd-30914 |  | Ba(MgP)2 | 164 | (('Ba2+', 'Octahedron', 6), ('Mg2+', 'Tetrahedron', 4)) | 0.676384068 | 7.90131595 | 8.416559417 | 1.093572356 |  | Materials Project | https://doi.org/10.1038/s41524-022-00811-w https://doi.org/10.1038/s41524-023-01153-x
mp-9567 | icsd-100047 |  | Ba(MgSb)2 | 164 | (('Ba2+', 'Octahedron', 6), ('Mg2+', 'Tetrahedron', 4)) | 0.653162136 | 6.706028337 | 10.65970872 | 1.346329616 |  | Materials Project | https://doi.org/10.1038/s41524-022-00811-w https://doi.org/10.1038/s41524-023-01153-x
mp-34459 |  |  | Ba(NdS2)2 | 122 | (('Ba2+', 'Dodecahedron with triangular faces - p2345 plane normalized', 8), ('Nd3+', 'Dodecahedron with triangular faces - p2345 plane normalized', 8)) | 0.813392612 | 17.34673852 | 7.555011943 | 1.295 |  | Materials Project | https://doi.org/10.1038/s41524-023-01153-x
mp-36007 |  |  | Ba(NdSe2)2 | 122 | (('Ba2+', 'Dodecahedron with triangular faces - p2345 plane normalized', 8), ('Nd3+', 'Dodecahedron with triangular faces - p2345 plane normalized', 8)) | 0.809122497 | 15.71743772 | 8.862057713 | 1.295 |  | Materials Project | https://doi.org/10.1038/s41524-023-01153-x
mp-28967 |  |  | Ba(PdS2)2 | 11 | (('Ba2+', 'Tricapped triangular prism (two square-face caps and one triangular-face cap)', 9), ('Pd2+', 'Square plane', 4), ('Pd2+', 'Square pyramid', 5)) | 0.775748435 | 7.118969297 | 9.929364683 | -0.962 |  | Materials Project | https://doi.org/10.1038/s41524-023-01153-x
| icsd-79930 |  | Ba(PdS2)2 | 11 | (('Ba2+', 'Tricapped triangular prism (two square-face caps and one triangular-face cap)', 9), ('Pd2+', 'Square plane', 4), ('Pd2+', 'Square pyramid', 5)) | 0.775748435 | 7.118969297 | 9.929364683 | -0.962 |  | Materials Project | https://doi.org/10.1038/s41524-023-01153-x
mp-36223 |  |  | Ba(PrS2)2 | 122 | (('Ba2+', 'Dodecahedron with triangular faces - p2345 plane normalized', 8), ('Pr3+', 'Dodecahedron with triangular faces - p2345 plane normalized', 8)) | 0.814339824 |  |  | 1.229 |  |  | https://doi.org/10.1038/s41524-023-01153-x
mp-33606 |  |  | Ba(PrSe2)2 | 122 | (('Ba2+', 'Dodecahedron with triangular faces - p2345 plane normalized', 8), ('Pr3+', 'Dodecahedron with triangular faces - p2345 plane normalized', 8)) | 0.810072392 | 14.94372804 | 8.82140684 | 1.249 |  | Materials Project | https://doi.org/10.1038/s41524-023-01153-x
mp-9127 | icsd-74541 |  | Ba(SbO3)2 | 162 | (('Ba2+', 'Octahedron', 6), ('Sb5+', 'Octahedron', 6)) | 0.697175309 | 6.48977322 | 3.445353107 | -7.986933054 |  | Materials Project | https://doi.org/10.1038/s41524-022-00811-w https://doi.org/10.1038/s41524-023-01153-x
mp-1194376 |  | 8941 | Ba(SmS2)2 | 62 | (('Ba2+', 'Square-face bicapped trigonal prism', 8), ('Sm3+', 'Octahedron', 6), ('Sm3+', 'Octahedron', 6)) | 0.775843707 |  |  |  | 3.2 |  |  | MPDS
|  | 48784 | Ba10Ca10Cu15Hg5O41 | 123 |  |  | 4.38 | 5.8 |  |  | MPDS
|  | 66723 | Ba10Ti4Nb3(FeO10)3 | 221 |  |  | 31728 | 958 |  |  | MPDS
|  | 8942 | Ba11(Sm63S100)2 | 220 | [5 empty] | 4.8 |  |  | MPDS
|  | 30949 | Ba20Eu10Cu30O61 | 123 | [5 empty] | 0.0515 |  |  | MPDS
mp-1183207 |  |  | Ba2AgBi | 225 |  |  |  |  | 0.625973499 |  |  | https://doi.org/10.1038/s41524-022-00811-w
mp-1206237 |  |  | Ba2AgIO6 | 225 | (('Ba2+', 'Cuboctahedron', 12), ('Ag+', 'Octahedron', 6), ('I7+', 'Octahedron', 6)) | 0.88717827 |  |  | -2.711517876 |  |  | https://doi.org/10.1038/s41524-022-00811-w
mp-984720 |  |  | Ba2AgSb | 225 |  |  |  |  | 0.846438366 |  |  | https://doi.org/10.1038/s41524-022-00811-w https://doi.org/10.1038/s41524-023-01153-x
mp-861937 |  |  | Ba2AsAu | 225 | (('Ba2+', 'Cube', 8),) | 0.840968585 | 18.14875554 | 20.12437137 | 0.423591242 |  | Materials Project | https://doi.org/10.1038/s41524-022-00811-w https://doi.org/10.1038/s41524-023-01153-x
| icsd-190941 |  | Ba2BBrO3 | [5 empty] | -3.07 |  |  | https://doi.org/10.1038/s41524-023-01153-x
| icsd-69864 |  | Ba2Bi2O5 | 14 | (('Ba2+', 'Tricapped triangular prism (three square-face caps)', 9), ('Bi3+', 'See-saw', 4)) | 0.902052475 | 23.40572553 | 5.057744903 | -0.151 |  | Materials Project | https://doi.org/10.1038/s41524-023-01153-x
mp-862947 |  |  | Ba2BiAu | 225 |  |  | 14.93910063 | 22.21963294 | 0.839674633 |  | Materials Project | https://doi.org/10.1038/s41524-022-00811-w https://doi.org/10.1038/s41524-023-01153-x
mp-23091 | icsd-162454 |  | Ba2BiSbO6 | 148 | (('Ba2+', 'Cuboctahedron', 12), ('Bi3+', 'Octahedron', 6), ('Sb5+', 'Octahedron', 6)) | 0.86940505 |  |  | -3.535715156 |  |  | https://doi.org/10.1038/s41524-022-00811-w https://doi.org/10.1038/s41524-023-01153-x
mp-23127 | icsd-1429 |  | Ba2BiSbO6 | 12 | (('Ba2+', 'Cuboctahedron', 12), ('Bi3+', 'Octahedron', 6), ('Sb5+', 'Octahedron', 6)) | 0.899320491 | 25.62861122 | 5.449053613 | -3.610316992 |  | Materials Project | https://doi.org/10.1038/s41524-022-00811-w https://doi.org/10.1038/s41524-023-01153-x
mp-545603 | icsd-172762 |  | Ba2BiSbO6 | 225 | (('Ba2+', 'Cuboctahedron', 12), ('Bi3+', 'Octahedron', 6), ('Sb5+', 'Octahedron', 6)) | 0.899320491 |  |  | -3.192205543 |  |  | https://doi.org/10.1038/s41524-022-00811-w https://doi.org/10.1038/s41524-023-01153-x
mp-1018098 | icsd-262140 |  | Ba2BrN | 166 | (('Ba2+', 'Octahedron', 6),) | 0.892735779 | 29.40790424 | 5.441725977 | 1.74883483 |  | Materials Project | https://doi.org/10.1038/s41524-022-00811-w https://doi.org/10.1038/s41524-023-01153-x
mp-549737 | icsd-80429 |  | Ba2Ca(BO3)2 | 12 | (('Ba2+', 'Square-face capped square prism', 9), ('Ca2+', 'Octahedron', 6), ('B3+', 'Trigonal plane', 3)) | -0.225252788 | 9.656595486 | 3.374065914 | -2.240792998 |  | Materials Project | https://doi.org/10.1038/s41524-022-00811-w https://doi.org/10.1038/s41524-023-01153-x
mp-753345 |  |  | Ba2CaI6 | 162 | (('Ba2+', 'Octahedron', 6), ('Ca2+', 'Octahedron', 6)) | 0.842719336 | 4.881066297 | 3.521993937 | 0.529475275 |  | Materials Project | https://doi.org/10.1038/s41524-022-00811-w https://doi.org/10.1038/s41524-023-01153-x
mp-753351 |  |  | Ba2CaI6 | 15 | (('Ba2+', 'Tricapped triangular prism (three square-face caps)', 9), ('Ca2+', 'Square antiprism', 8)) | 0.842719336 |  |  | 0.144 |  |  | https://doi.org/10.1038/s41524-023-01153-x
mp-19403 | ('icsd-189018', 'icsd-262319') |  | Ba2CaMoO6 | 225 | (('Ba2+', 'Cuboctahedron', 12), ('Ca2+', 'Octahedron', 6), ('Mo6+', 'Octahedron', 6)) | 0.57890634 |  |  | -2.918149758 |  |  | https://doi.org/10.1038/s41524-022-00811-w https://doi.org/10.1038/s41524-023-01153-x
mp-550685 | icsd-246112 |  | Ba2CaTeO6 | 225 | (('Ba2+', 'Cuboctahedron', 12), ('Ca2+', 'Octahedron', 6), ('Te6+', 'Octahedron', 6)) | 0.590584604 |  |  | -11.08363081 |  |  | https://doi.org/10.1038/s41524-022-00811-w https://doi.org/10.1038/s41524-023-01153-x
mp-18977 | ('icsd-245599', 'icsd-60499') |  | Ba2CaWO6 | 225 | (('Ba2+', 'Cuboctahedron', 12), ('Ca2+', 'Octahedron', 6), ('W6+', 'Octahedron', 6)) | 0.664463656 |  |  | -3.263312943 |  |  | https://doi.org/10.1038/s41524-022-00811-w https://doi.org/10.1038/s41524-023-01153-x
mp-19098 |  |  | Ba2CaWO6 | 12 | (('Ba2+', 'Cuboctahedron', 12), ('Ca2+', 'Octahedron', 6), ('W6+', 'Octahedron', 6)) | 0.664463656 |  |  | -3.386030284 |  |  | https://doi.org/10.1038/s41524-022-00811-w https://doi.org/10.1038/s41524-023-01153-x
mp-19182 | ('icsd-171984', 'icsd-246116') |  | Ba2CaWO6 | 87 | (('Ba2+', 'Cuboctahedron', 12), ('Ca2+', 'Octahedron', 6), ('W6+', 'Octahedron', 6)) | 0.664463656 | 20.6020057 | 4.33281388 | -3.349778243 |  | Materials Project | https://doi.org/10.1038/s41524-022-00811-w https://doi.org/10.1038/s41524-023-01153-x
| icsd-171985 |  | Ba2CaWO6 | 12 | (('Ba2+', 'Cuboctahedron', 12), ('Ca2+', 'Octahedron', 6), ('W6+', 'Octahedron', 6)) | 0.664463656 |  |  | -3.416 |  |  | https://doi.org/10.1038/s41524-023-01153-x
| icsd-180954 |  | Ba2Cd(BO3)2 | 12 | (('Ba2+', 'Square-face capped square prism', 9), ('Cd2+', 'Octahedron', 6), ('B3+', 'Trigonal plane', 3)) | -0.225252788 |  |  | -5.616 |  |  | https://doi.org/10.1038/s41524-023-01153-x
mp-1079666 | icsd-422941 |  | Ba2CdAs2 | 36 | (('Ba2+', 'Square pyramid', 5), ('Ba2+', 'Square pyramid', 5), ('Cd2+', 'Tetrahedron', 4)) | 0.721365461 | 9.354694913 | 11.25667819 | -1.791583279 |  | Materials Project | https://doi.org/10.1038/s41524-022-00811-w https://doi.org/10.1038/s41524-023-01153-x
mp-1207118 |  |  | Ba2CdMoO6 | 225 | (('Ba2+', 'Cuboctahedron', 12), ('Cd2+', 'Octahedron', 6), ('Mo6+', 'Octahedron', 6)) | 0.901146719 |  |  | -1.346116738 |  |  | https://doi.org/10.1038/s41524-022-00811-w
mp-1228392 |  |  | Ba2CePbO6 | 148 | (('Ba2+', 'Cuboctahedron', 12), ('Ce4+', 'Octahedron', 6), ('Pb4+', 'Octahedron', 6)) | 0.896088087 |  |  | -2.780860574 |  |  | https://doi.org/10.1038/s41524-022-00811-w
mp-21879 |  |  | Ba2CePtO6 | 225 | (('Ba2+', 'Cuboctahedron', 12), ('Ce3+', 'Octahedron', 6), ('Pt5+', 'Octahedron', 6)) | 0.547107279 |  |  | -2.922617769 |  |  | https://doi.org/10.1038/s41524-022-00811-w https://doi.org/10.1038/s41524-023-01153-x
mp-1228396 |  |  | Ba2CeZrO6 | 123 | (('Ba2+', 'Cuboctahedron', 12), ('Ce4+', 'Octahedron', 6), ('Zr4+', 'Octahedron', 6)) | 0.706699105 |  |  | -1.516512748 |  |  | https://doi.org/10.1038/s41524-022-00811-w
mp-552934 |  |  | Ba2CuBrO2 | 166 | (('Ba2+', 'Octahedron', 6), ('Cu+', 'Linear', 2)) | 0.891888941 |  |  | -1.512554938 |  |  | https://doi.org/10.1038/s41524-022-00811-w
mp-545659 |  |  | Ba2DyBiO6 | 225 | (('Ba2+', 'Cuboctahedron', 12), ('Dy3+', 'Octahedron', 6), ('Bi5+', 'Octahedron', 6)) | 0.586707622 |  |  | -9.57674765 |  |  | https://doi.org/10.1038/s41524-022-00811-w
mp-12640 |  |  | Ba2DyNbO6 | 225 | (('Ba2+', 'Cuboctahedron', 12), ('Dy3+', 'Octahedron', 6), ('Nb5+', 'Octahedron', 6)) | 0.643073357 |  |  | -2.877 |  |  | https://doi.org/10.1038/s41524-023-01153-x
| icsd-109156 |  | Ba2DyNbO6 | 225 | (('Ba2+', 'Cuboctahedron', 12), ('Dy3+', 'Octahedron', 6), ('Nb5+', 'Octahedron', 6)) | 0.643073357 |  |  | -2.881 |  |  | https://doi.org/10.1038/s41524-023-01153-x
mp-6192 | ('icsd-150863', 'icsd-38333') |  | Ba2DySbO6 | 225 | (('Ba2+', 'Cuboctahedron', 12), ('Dy3+', 'Octahedron', 6), ('Sb5+', 'Octahedron', 6)) | 0.557142066 |  |  | -11.64002725 |  |  | https://doi.org/10.1038/s41524-022-00811-w https://doi.org/10.1038/s41524-023-01153-x
mp-1206435 |  |  | Ba2DyTaO6 | 225 | (('Ba2+', 'Cuboctahedron', 12), ('Dy3+', 'Octahedron', 6), ('Ta5+', 'Octahedron', 6)) | 0.660947393 |  |  | -2.565867311 |  |  | https://doi.org/10.1038/s41524-022-00811-w
mp-622110 |  | 33829 | Ba2ErCu3O7 | 47 | (('Ba2+', 'Bicapped square prism (adjacent faces)', 10), ('Er3+', 'Cube', 8), ('Cu2+', 'Square pyramid', 5), ('Cu2+', 'Square plane', 4)) | 0.919979253 |  |  |  | 0.0275 |  |  | MPDS
| icsd-109158 |  | Ba2ErNbO6 | 225 | (('Ba2+', 'Cuboctahedron', 12), ('Er3+', 'Octahedron', 6), ('Nb5+', 'Octahedron', 6)) | 0.639441118 |  |  | -2.907 |  |  | https://doi.org/10.1038/s41524-023-01153-x
| icsd-194999 |  | Ba2ErNbO6 | 225 | (('Ba2+', 'Cuboctahedron', 12), ('Er3+', 'Octahedron', 6), ('Nb5+', 'Octahedron', 6)) | 0.639441118 |  |  | -2.904 |  |  | https://doi.org/10.1038/s41524-023-01153-x
mp-6231 | ('icsd-245459', 'icsd-38335') |  | Ba2ErSbO6 | 225 | (('Ba2+', 'Cuboctahedron', 12), ('Er3+', 'Octahedron', 6), ('Sb5+', 'Octahedron', 6)) | 0.553138354 |  |  | -11.8038851 |  |  | https://doi.org/10.1038/s41524-022-00811-w https://doi.org/10.1038/s41524-023-01153-x
mp-1205803 |  |  | Ba2ErTaO6 | 225 | (('Ba2+', 'Cuboctahedron', 12), ('Er3+', 'Octahedron', 6), ('Ta5+', 'Octahedron', 6)) | 0.657411411 |  |  | -2.648360172 |  |  | https://doi.org/10.1038/s41524-022-00811-w
mp-862682 |  |  | Ba2Ga2O5 | 123 | (('Ba2+', 'Cube', 8), ('Ba2+', 'Cuboctahedron', 12), ('Ga3+', 'Square pyramid', 5)) | 0.90527226 |  |  | -5.187 |  |  | https://doi.org/10.1038/s41524-023-01153-x
mp-19813 |  | 26984 | Ba2GdCu3O7 | 47 | (('Ba2+', 'Bicapped square prism (adjacent faces)', 10), ('Gd3+', 'Cube', 8), ('Cu2+', 'Square pyramid', 5), ('Cu2+', 'Square plane', 4)) | 0.926539356 |  |  |  | 0.0392 |  |  | MPDS
| icsd-109155 |  | Ba2GdNbO6 | 225 | (('Ba2+', 'Cuboctahedron', 12), ('Gd3+', 'Octahedron', 6), ('Nb5+', 'Octahedron', 6)) | 0.646686672 |  |  | -2.825 |  |  | https://doi.org/10.1038/s41524-023-01153-x
| icsd-172405 |  | Ba2GdNbO6 | 87 | (('Ba2+', 'Cuboctahedron', 12), ('Gd3+', 'Octahedron', 6), ('Nb5+', 'Octahedron', 6)) | 0.646686672 |  |  | -3.119 |  |  | https://doi.org/10.1038/s41524-023-01153-x
mp-753668 |  |  | Ba2GdSbO6 | 225 | (('Ba2+', 'Cuboctahedron', 12), ('Gd3+', 'Octahedron', 6), ('Sb5+', 'Octahedron', 6)) | 0.561131849 |  |  | -11.377 |  |  | https://doi.org/10.1038/s41524-023-01153-x
| icsd-414165 |  | Ba2Ge(TeSe)2 | 11 | (('Ba2+', 'Square-face bicapped trigonal prism', 8), ('Ba2+', 'Tricapped triangular prism (three square-face caps)', 9), ('Ge4+', 'Tetrahedron', 4)) | 0.723715866 | 8.511096016 | 6.930891717 | -2.003 |  | Materials Project | https://doi.org/10.1038/s41524-023-01153-x
| icsd-35151 |  | Ba2GeAs2 | 14 | (('Ba2+', 'Trigonal prism', 6), ('Ba2+', 'Octahedron', 6), ('Ge2+', 'Angular', 2)) | 0.688551991 | 8.20179189 | 11.87769548 | -0.298 |  | Materials Project | https://doi.org/10.1038/s41524-023-01153-x
| icsd-414166 |  | Ba2GeSe4 | 11 | (('Ba2+', 'Dodecahedron with triangular faces - p2345 plane normalized', 8), ('Ba2+', 'Tricapped triangular prism (three square-face caps)', 9), ('Ge4+', 'Tetrahedron', 4)) | 0.761124965 | 57.18541171 | 5.881364327 | -2.84 |  | Materials Project | https://doi.org/10.1038/s41524-023-01153-x
| icsd-415127 |  | Ba2H3Br | [5 empty] | 0.734 |  |  | https://doi.org/10.1038/s41524-023-01153-x
| icsd-416893 |  | Ba2H3Cl | [5 empty] | 0.565 |  |  | https://doi.org/10.1038/s41524-023-01153-x
| icsd-423520 |  | Ba2H3I | 164 | (('Ba2+', 'Square-face bicapped square antiprism', 10),) | 0.858871814 | 7.981972743 | 4.517913812 | 0.684 |  | Materials Project | https://doi.org/10.1038/s41524-023-01153-x
mp-697044 |  |  | Ba2H6Os | 225 | (('Ba2+', 'Cuboctahedron', 12),) |  | 7.22861853 | 4.43290056 | -0.309 |  | Materials Project | https://doi.org/10.1038/s41524-023-01153-x
mp-643253 |  |  | Ba2H6Pt | 64 | (('Ba2+', 'Cuboctahedron', 12),) |  | 8.9024124 | 6.33721073 | 0.286 |  | Materials Project | https://doi.org/10.1038/s41524-023-01153-x
mp-697038 |  |  | Ba2H6Ru | 225 | (('Ba2+', 'Cuboctahedron', 12), ('Ru2+', 'Octahedron', 6)) | 0.84802115 | 7.359674923 | 4.42991902 | -0.712 |  | Materials Project | https://doi.org/10.1038/s41524-023-01153-x
mp-754363 |  |  | Ba2HfO4 | 139 | (('Ba2+', 'Tricapped triangular prism (three square-face caps)', 9), ('Hf4+', 'Octahedron', 6)) | 0.922281094 | 49.07539975 | 4.40800851 | 0.728993707 |  | Materials Project | https://doi.org/10.1038/s41524-022-00811-w https://doi.org/10.1038/s41524-023-01153-x
mp-9321 | icsd-80652 |  | Ba2HfS4 | 139 | (('Ba2+', 'Tricapped triangular prism (three square-face caps)', 9), ('Hf4+', 'Octahedron', 6)) | 0.817649278 | 32.33035544 | 6.743405813 | 1.13054255 |  | Materials Project | https://doi.org/10.1038/s41524-022-00811-w https://doi.org/10.1038/s41524-023-01153-x
mp-12641 |  |  | Ba2HoNbO6 | 225 | (('Ba2+', 'Cuboctahedron', 12), ('Ho3+', 'Octahedron', 6), ('Nb5+', 'Octahedron', 6)) | 0.641259592 |  |  | -2.895 |  |  | https://doi.org/10.1038/s41524-023-01153-x
| icsd-109157 |  | Ba2HoNbO6 | 225 | (('Ba2+', 'Cuboctahedron', 12), ('Ho3+', 'Octahedron', 6), ('Nb5+', 'Octahedron', 6)) | 0.641259592 |  |  | -2.899 |  |  | https://doi.org/10.1038/s41524-023-01153-x
mp-6687 | icsd-150862 |  | Ba2HoSbO6 | 225 | (('Ba2+', 'Cuboctahedron', 12), ('Ho3+', 'Octahedron', 6), ('Sb5+', 'Octahedron', 6)) | 0.555141934 |  |  | -11.66329428 |  |  | https://doi.org/10.1038/s41524-022-00811-w https://doi.org/10.1038/s41524-023-01153-x
mp-13000 | icsd-158358 |  | Ba2HoTaO6 | 87 | (('Ba2+', 'Cuboctahedron', 12), ('Ho3+', 'Octahedron', 6), ('Ta5+', 'Octahedron', 6)) | 0.659181857 |  |  | -2.737699681 |  |  | https://doi.org/10.1038/s41524-022-00811-w https://doi.org/10.1038/s41524-023-01153-x
mp-13001 | icsd-191677 |  | Ba2HoTaO6 | 225 | (('Ba2+', 'Cuboctahedron', 12), ('Ho3+', 'Octahedron', 6), ('Ta5+', 'Octahedron', 6)) | 0.659181857 |  |  | -2.592383434 |  |  | https://doi.org/10.1038/s41524-022-00811-w https://doi.org/10.1038/s41524-023-01153-x
mp-551835 |  |  | Ba2I2O | 72 | (('Ba2+', 'Angular', 2),) | 0.916431889 | 6.855866901 | 3.849326658 | 0.925861189 |  | Materials Project | https://doi.org/10.1038/s41524-022-00811-w
mp-1228367 |  |  | Ba2IBrF2 | 99 | (('Ba2+', 'Square-face bicapped trigonal prism', 8), ('Ba2+', 'Tricapped triangular prism (three square-face caps)', 9)) | 0.948536233 |  |  | 0.996346072 |  |  | https://doi.org/10.1038/s41524-022-00811-w
mp-1228487 |  |  | Ba2In2O5 | 25 | (('Ba2+', 'Tricapped triangular prism (three square-face caps)', 9), ('In3+', 'Octahedron', 6), ('In3+', 'See-saw', 4)) | 0.906331195 |  |  | -1.658207278 |  |  | https://doi.org/10.1038/s41524-022-00811-w
mp-752827 |  |  | Ba2In2O5 | 15 | (('Ba2+', 'Bicapped octahedron (cap faces with one atom in common)', 8), ('Ba2+', 'Cube', 8), ('In3+', 'Square pyramid', 5)) | 0.906331195 | 21.16309321 | 5.014235993 | -5.291 |  | Materials Project | https://doi.org/10.1038/s41524-023-01153-x
mp-864638 |  |  | Ba2InBiS5 | 36 | (('Ba2+', 'Square-face bicapped trigonal prism', 8), ('Ba2+', 'Square-face bicapped trigonal prism', 8), ('In3+', 'Tetrahedron', 4), ('Bi3+', 'Octahedron', 6)) | 0.770034673 | 21.12735037 | 6.664316607 | -1.601253592 |  | Materials Project | https://doi.org/10.1038/s41524-022-00811-w
| icsd-81877 |  | Ba2InClO3 | 129 | (('Ba2+', 'Tricapped triangular prism (three square-face caps)', 9), ('Ba2+', 'Tricapped triangular prism (three square-face caps)', 9), ('In3+', 'Square pyramid', 5)) | 0.927364229 | 20.1772943 | 4.136104837 | -5.483 |  | Materials Project | https://doi.org/10.1038/s41524-023-01153-x
mp-1228360 |  |  | Ba2InCuO4 | 123 | (('Ba2+', 'Square-face bicapped trigonal prism', 8), ('In3+', 'Octahedron', 6), ('Cu+', 'Linear', 2)) | 0.906331195 |  |  | -6.039502091 |  |  | https://doi.org/10.1038/s41524-022-00811-w
| icsd-79261 |  | Ba2InO3F | 129 | (('Ba2+', 'Tricapped triangular prism (three square-face caps)', 9), ('Ba2+', 'Tricapped triangular prism (three square-face caps)', 9), ('In3+', 'Octahedron', 6)) | 0.924959257 | 20.70860112 | 3.890874817 | -5.173 |  | Materials Project | https://doi.org/10.1038/s41524-023-01153-x
mp-1206536 |  |  | Ba2InSbO6 | 225 | (('Ba2+', 'Cuboctahedron', 12), ('In3+', 'Octahedron', 6), ('Sb5+', 'Octahedron', 6)) | 0.901509612 |  |  | -11.16506954 |  |  | https://doi.org/10.1038/s41524-022-00811-w
mp-553874 |  |  | Ba2LaAg5S6 | 12 | (('Ba2+', 'Square-face capped trigonal prism', 7), ('La3+', 'Octahedron', 6), ('Ag+', 'Tetrahedron', 4), ('Ag+', 'Tetrahedron', 4), ('Ag+', 'Linear', 2)) | 0.758447524 | 8.923539837 | 6.996667477 | 1.964 |  | Materials Project | https://doi.org/10.1038/s41524-023-01153-x
| icsd-67894 |  | Ba2LaAg5S6 | 12 | (('Ba2+', 'Square-face capped trigonal prism', 7), ('La3+', 'Octahedron', 6), ('Ag+', 'Tetrahedron', 4), ('Ag+', 'Tetrahedron', 4), ('Ag+', 'Linear', 2)) | 0.758447524 | 8.923539837 | 6.996667477 | 1.97 |  | Materials Project | https://doi.org/10.1038/s41524-023-01153-x
mp-1078409 |  |  | Ba2LaBiO6 | 12 | (('Ba2+', 'Diminished icosahedron', 11), ('La3+', 'Octahedron', 6), ('Bi5+', 'Octahedron', 6)) | 0.858173873 |  |  | -7.324185584 |  |  | https://doi.org/10.1038/s41524-022-00811-w
mp-553281 |  |  | Ba2LaNbO6 | 12 | (('Ba2+', 'Diminished icosahedron', 11), ('La3+', 'Octahedron', 6), ('Nb5+', 'Octahedron', 6)) | 0.901310797 | 53.64801526 | 4.91453376 | -2.462933359 |  | Materials Project | https://doi.org/10.1038/s41524-022-00811-w https://doi.org/10.1038/s41524-023-01153-x
| icsd-172403 |  | Ba2LaNbO6 | 12 | (('Ba2+', 'Diminished icosahedron', 11), ('La3+', 'Octahedron', 6), ('Nb5+', 'Octahedron', 6)) | 0.901310797 | 53.64801526 | 4.91453376 | -2.709 |  | Materials Project | https://doi.org/10.1038/s41524-023-01153-x
mp-551269 | icsd-153136 |  | Ba2LaSbO6 | 148 | (('Ba2+', 'Cuboctahedron', 12), ('La3+', 'Octahedron', 6), ('Sb5+', 'Octahedron', 6)) | 0.5808625 | 20.72614237 | 4.316746574 | -10.21694484 |  | Materials Project | https://doi.org/10.1038/s41524-022-00811-w https://doi.org/10.1038/s41524-023-01153-x
mp-13055 | icsd-190845 |  | Ba2LaTaO6 | 12 | (('Ba2+', 'Diminished icosahedron', 11), ('La3+', 'Octahedron', 6), ('Ta5+', 'Octahedron', 6)) | 0.873549384 | 39.44354382 | 4.657321333 | -2.398621846 |  | Materials Project | https://doi.org/10.1038/s41524-022-00811-w https://doi.org/10.1038/s41524-023-01153-x
mp-13056 | icsd-160170 |  | Ba2LaTaO6 | 148 | (('Ba2+', 'Tridiminished icosahedron', 9), ('La3+', 'Octahedron', 6), ('Ta5+', 'Octahedron', 6)) | 0.903628015 |  |  | -2.509263 |  |  | https://doi.org/10.1038/s41524-022-00811-w https://doi.org/10.1038/s41524-023-01153-x
| icsd-75516 |  | Ba2Li3NbN4 | 15 | (('Ba2+', 'Square-face capped trigonal prism', 7), ('Li+', 'Trigonal plane', 3), ('Li+', 'Tetrahedron', 4), ('Nb5+', 'Tetrahedron', 4)) | 0.697277375 |  |  | -0.969 |  |  | https://doi.org/10.1038/s41524-023-01153-x
| icsd-75031 |  | Ba2Li3TaN4 | 15 | (('Ba2+', 'Square-face capped trigonal prism', 7), ('Li+', 'Tetrahedron', 4), ('Li+', 'Trigonal plane', 3), ('Ta5+', 'Tetrahedron', 4)) | 0.704446992 |  |  | -0.903 |  |  | https://doi.org/10.1038/s41524-023-01153-x
mp-1207120 |  |  | Ba2LiIO6 | 225 |  |  | 17.86312448 | 3.77523431 | -9.308641471 |  | Materials Project | https://doi.org/10.1038/s41524-022-00811-w
| icsd-411453 |  | Ba2LiReN4 | 11 | (('Ba2+', 'Square-face bicapped trigonal prism', 8), ('Ba2+', 'Dodecahedron with triangular faces - p2345 plane normalized', 8), ('Li+', 'Triangular non-coplanar', 3), ('Re7+', 'Tetrahedron', 4)) | 0.209061364 | 9.272005043 | 5.32807354 | -2.086 |  | Materials Project | https://doi.org/10.1038/s41524-023-01153-x
mp-6270 |  |  | Ba2LiReO6 | 225 | (('Ba2+', 'Cuboctahedron', 12), ('Li+', 'Octahedron', 6), ('Re7+', 'Octahedron', 6)) | 0.632120559 | 23.01926013 | 4.662696397 | -2.97555649 |  | Materials Project | https://doi.org/10.1038/s41524-022-00811-w
mp-1078394 |  |  | Ba2LuBiO6 | 148 | (('Ba2+', 'Cuboctahedron', 12), ('Lu3+', 'Octahedron', 6), ('Bi5+', 'Octahedron', 6)) | 0.628432598 |  |  | -9.318028685 |  |  | https://doi.org/10.1038/s41524-022-00811-w
| icsd-109161 |  | Ba2LuNbO6 | 225 | (('Ba2+', 'Cuboctahedron', 12), ('Lu3+', 'Octahedron', 6), ('Nb5+', 'Octahedron', 6)) | 0.681744258 |  |  | -2.936 |  |  | https://doi.org/10.1038/s41524-023-01153-x
mp-1078185 |  |  | Ba2LuSbO6 | 225 | (('Ba2+', 'Cuboctahedron', 12), ('Lu3+', 'Octahedron', 6), ('Sb5+', 'Octahedron', 6)) | 0.600206154 |  |  | -12.15624721 |  |  | https://doi.org/10.1038/s41524-022-00811-w
mp-1079705 |  |  | Ba2LuTaO6 | 225 | (('Ba2+', 'Cuboctahedron', 12), ('Lu3+', 'Octahedron', 6), ('Ta5+', 'Octahedron', 6)) | 0.698511981 |  |  | -2.599117076 |  |  | https://doi.org/10.1038/s41524-022-00811-w
mp-9259 | icsd-75986 |  | Ba2Mg(BO3)2 | 166 | (('Ba2+', 'Triangular cupola', 9), ('Mg2+', 'Octahedron', 6), ('B3+', 'Trigonal plane', 3)) | 0.54104644 | 9.154399923 | 3.430855963 | -6.350385769 |  | Materials Project | https://doi.org/10.1038/s41524-022-00811-w https://doi.org/10.1038/s41524-023-01153-x
mp-643370 |  |  | Ba2MgH6 | 164 | (('Ba2+', 'Anticuboctahedron', 12), ('Mg2+', 'Octahedron', 6)) | 0.179650656 | 10.67927432 | 4.856722555 | 0.149 |  | Materials Project | https://doi.org/10.1038/s41524-023-01153-x
mp-1205825 |  |  | Ba2MgMoO6 | 225 | (('Ba2+', 'Cuboctahedron', 12), ('Mg2+', 'Octahedron', 6), ('Mo6+', 'Octahedron', 6)) | 0.907906077 | 19.24961834 | 4.80179233 | -3.084994311 |  | Materials Project | https://doi.org/10.1038/s41524-022-00811-w
| icsd-191563 |  | Ba2MgTeO6 | [5 empty] | -10.212 |  |  | https://doi.org/10.1038/s41524-023-01153-x
mp-13811 | icsd-23099 |  | Ba2MgUO6 | 225 | (('Ba2+', 'Cuboctahedron', 12), ('Mg2+', 'Octahedron', 6), ('U6+', 'Octahedron', 6)) | 0.607828584 |  |  | -1.989727092 |  |  | https://doi.org/10.1038/s41524-022-00811-w https://doi.org/10.1038/s41524-023-01153-x
mp-18986 |  |  | Ba2MgWO6 | 225 | (('Ba2+', 'Cuboctahedron', 12), ('Mg2+', 'Octahedron', 6), ('W6+', 'Octahedron', 6)) | 0.915699589 | 16.51193306 | 4.370131313 | -3.584542684 |  | Materials Project | https://doi.org/10.1038/s41524-022-00811-w
mp-752689 |  |  | Ba2Na2O3 | 14 | (('Ba2+', 'Octahedron', 6), ('Na+', 'Tetrahedron', 4)) | 0.93214723 |  |  | -2.342 |  |  | https://doi.org/10.1038/s41524-023-01153-x
| icsd-250893 |  | Ba2Na2U(S2O)2 | 2 | (('Ba2+', 'Square-face capped trigonal prism', 7), ('Na+', 'Octahedron', 6), ('U6+', 'Octahedron', 6)) | 0.834808586 |  |  | -2.712 |  |  | https://doi.org/10.1038/s41524-023-01153-x
mp-1091394 |  |  | Ba2NaIO6 | 225 | (('Ba2+', 'Cuboctahedron', 12), ('Na+', 'Octahedron', 6), ('I7+', 'Octahedron', 6)) | 0.905802627 | 11.21133052 | 3.59680572 | -9.540831285 |  | Materials Project | https://doi.org/10.1038/s41524-022-00811-w
mp-6798 | ('icsd-109260', 'icsd-200876') |  | Ba2NaReO6 | 225 | (('Ba2+', 'Cuboctahedron', 12), ('Na+', 'Octahedron', 6), ('Re7+', 'Octahedron', 6)) | 0.641259592 |  |  | -2.989334042 |  |  | https://doi.org/10.1038/s41524-022-00811-w https://doi.org/10.1038/s41524-023-01153-x
mp-1147642 |  |  | Ba2NbBiO6 | 148 | (('Ba2+', 'Cuboctahedron', 12), ('Nb5+', 'Octahedron', 6), ('Bi3+', 'Octahedron', 6)) | 0.881506803 |  |  | 1.375666599 |  |  | https://doi.org/10.1038/s41524-022-00811-w
mp-1228382 |  |  | Ba2NbCoO6 | 225 | (('Ba2+', 'Cuboctahedron', 12), ('Nb5+', 'Octahedron', 6), ('Co3+', 'Octahedron', 6)) | 0.907731893 |  |  | -1.848576581 |  |  | https://doi.org/10.1038/s41524-022-00811-w
| icsd-109162 |  | Ba2NbInO6 | 225 | (('Ba2+', 'Cuboctahedron', 12), ('Nb5+', 'Octahedron', 6), ('In3+', 'Octahedron', 6)) | 0.534956812 |  |  | -4.563 |  |  | https://doi.org/10.1038/s41524-023-01153-x
| icsd-99698 |  | Ba2NbInO6 | 225 | (('Ba2+', 'Cuboctahedron', 12), ('Nb5+', 'Octahedron', 6), ('In3+', 'Octahedron', 6)) | 0.534956812 |  |  | -4.576 |  |  | https://doi.org/10.1038/s41524-023-01153-x
mp-1205833 |  |  | Ba2NbRhO6 | 225 | (('Ba2+', 'Cuboctahedron', 12), ('Nb5+', 'Octahedron', 6), ('Rh3+', 'Octahedron', 6)) | 0.900600907 | 20.01470432 | 7.70416096 | -3.093790708 |  | Materials Project | https://doi.org/10.1038/s41524-022-00811-w
mp-1018099 | icsd-262051 |  | Ba2NCl | 166 | (('Ba2+', 'Octahedron', 6),) | 0.898304843 | 32.10286939 | 5.145044427 | 1.854389315 |  | Materials Project | https://doi.org/10.1038/s41524-022-00811-w https://doi.org/10.1038/s41524-023-01153-x
mp-546321 | icsd-80900 |  | Ba2NdBiO6 | 12 | (('Ba2+', 'Diminished icosahedron', 11), ('Nd3+', 'Octahedron', 6), ('Bi5+', 'Octahedron', 6)) | 0.893167355 |  |  | -7.023179534 |  |  | https://doi.org/10.1038/s41524-022-00811-w https://doi.org/10.1038/s41524-023-01153-x
| icsd-109152 |  | Ba2NdNbO6 | 225 | (('Ba2+', 'Cuboctahedron', 12), ('Nd3+', 'Octahedron', 6), ('Nb5+', 'Octahedron', 6)) | 0.657411411 |  |  | -2.861 |  |  | https://doi.org/10.1038/s41524-023-01153-x
| icsd-172404 |  | Ba2NdNbO6 | 12 | (('Ba2+', 'Diminished icosahedron', 11), ('Nd3+', 'Octahedron', 6), ('Nb5+', 'Octahedron', 6)) | 0.657411411 |  |  | -2.838 |  |  | https://doi.org/10.1038/s41524-023-01153-x
| icsd-245800 |  | Ba2NdNbO6 | 12 | (('Ba2+', 'Diminished icosahedron', 11), ('Nd3+', 'Octahedron', 6), ('Nb5+', 'Octahedron', 6)) | 0.657411411 |  |  | -2.834 |  |  | https://doi.org/10.1038/s41524-023-01153-x
mp-14292 | icsd-38328 |  | Ba2NdSbO6 | 225 | (('Ba2+', 'Cuboctahedron', 12), ('Nd3+', 'Octahedron', 6), ('Sb5+', 'Octahedron', 6)) | 0.573014938 |  |  | -10.87541544 |  |  | https://doi.org/10.1038/s41524-022-00811-w https://doi.org/10.1038/s41524-023-01153-x
mp-6122 | icsd-153138 |  | Ba2NdSbO6 | 148 | (('Ba2+', 'Cuboctahedron', 12), ('Nd3+', 'Octahedron', 6), ('Sb5+', 'Octahedron', 6)) | 0.573014938 |  |  | -10.95301776 |  |  | https://doi.org/10.1038/s41524-022-00811-w https://doi.org/10.1038/s41524-023-01153-x
mp-1205596 |  |  | Ba2NdTaO6 | 225 | (('Ba2+', 'Cuboctahedron', 12), ('Nd3+', 'Octahedron', 6), ('Ta5+', 'Octahedron', 6)) | 0.674892701 |  |  | -2.516543946 |  |  | https://doi.org/10.1038/s41524-022-00811-w
mp-1205600 |  |  | Ba2NdTaO6 | 12 | (('Ba2+', 'Diminished icosahedron', 11), ('Nd3+', 'Octahedron', 6), ('Ta5+', 'Octahedron', 6)) | 0.674892701 |  |  | -2.566474155 |  |  | https://doi.org/10.1038/s41524-022-00811-w
mp-676643 |  |  | Ba2NF | 141 | (('Ba2+', 'Octahedron', 6),) | 0.913626271 |  |  | 2.58390155 |  |  | https://doi.org/10.1038/s41524-022-00811-w https://doi.org/10.1038/s41524-023-01153-x
| icsd-262133 |  | Ba2NF | 166 | (('Ba2+', 'Octahedron', 6),) | 0.913626271 |  |  | 1.658 |  |  | https://doi.org/10.1038/s41524-023-01153-x
mp-20098 |  |  | Ba2PbO4 | 139 | (('Ba2+', 'Tricapped triangular prism (three square-face caps)', 9), ('Pb4+', 'Octahedron', 6)) | 0.905626038 | 31.01464451 | 5.19024356 | -5.961748067 |  | Materials Project | https://doi.org/10.1038/s41524-022-00811-w https://doi.org/10.1038/s41524-023-01153-x
| icsd-27113 |  | Ba2PbO4 | 139 | (('Ba2+', 'Tricapped triangular prism (three square-face caps)', 9), ('Pb4+', 'Octahedron', 6)) | 0.905626038 | 31.01464451 | 5.19024356 | -6.223 |  | Materials Project | https://doi.org/10.1038/s41524-023-01153-x
mp-27869 | icsd-28134 |  | Ba2PCl | 166 | (('Ba2+', 'Octahedron', 6),) | 0.813168451 | 11.55925849 | 5.443951447 | 1.234221274 |  | Materials Project | https://doi.org/10.1038/s41524-022-00811-w https://doi.org/10.1038/s41524-023-01153-x
| icsd-202812 |  | Ba2PdO3 | 71 | (('Ba2+', 'Square-face capped trigonal prism', 7), ('Pd2+', 'Square plane', 4)) | 0.914375143 |  |  | -0.227 |  |  | https://doi.org/10.1038/s41524-023-01153-x
mp-1214573 |  |  | Ba2PrBiO6 | 12 | (('Ba2+', 'Diminished icosahedron', 11), ('Pr3+', 'Octahedron', 6), ('Bi5+', 'Octahedron', 6)) | 0.893412681 |  |  | -7.688936896 |  |  | https://doi.org/10.1038/s41524-022-00811-w
mp-676002 |  |  | Ba2PrF7 | 1 | (('Ba2+', 'Diminished icosahedron', 11), ('Ba2+', 'Cube', 8), ('Pr3+', 'Square-face capped trigonal prism', 7)) | 0.965390854 | 17.29429988 | 2.436150233 | -4.57 |  | Materials Project | https://doi.org/10.1038/s41524-023-01153-x
mp-10344 |  |  | Ba2PrNbO6 | 14 | (('Ba2+', 'Bicapped square prism (adjacent faces)', 10), ('Pr3+', 'Octahedron', 6), ('Nb5+', 'Octahedron', 6)) | 0.900608704 |  |  | -2.905 |  |  | https://doi.org/10.1038/s41524-023-01153-x
mp-1228384 |  |  | Ba2PrNbO6 | 225 | (('Ba2+', 'Cuboctahedron', 12), ('Pr3+', 'Octahedron', 6), ('Nb5+', 'Octahedron', 6)) | 0.659181857 |  |  | -2.878229134 |  |  | https://doi.org/10.1038/s41524-022-00811-w
mp-552176 | icsd-245457 |  | Ba2PrNbO6 | 148 | (('Ba2+', 'Tridiminished icosahedron', 9), ('Pr3+', 'Octahedron', 6), ('Nb5+', 'Octahedron', 6)) | 0.900608704 |  |  | -3.001963556 |  |  | https://doi.org/10.1038/s41524-022-00811-w https://doi.org/10.1038/s41524-023-01153-x
mp-10731 |  |  | Ba2PrSbO6 | 225 | (('Ba2+', 'Cuboctahedron', 12), ('Pr3+', 'Octahedron', 6), ('Sb5+', 'Octahedron', 6)) | 0.574982528 |  |  | -10.74384637 |  |  | https://doi.org/10.1038/s41524-022-00811-w https://doi.org/10.1038/s41524-023-01153-x
mp-6692 | icsd-245799 |  | Ba2PrSbO6 | 148 | (('Ba2+', 'Cuboctahedron', 12), ('Pr3+', 'Octahedron', 6), ('Sb5+', 'Octahedron', 6)) | 0.574982528 |  |  | -10.73147807 |  |  | https://doi.org/10.1038/s41524-022-00811-w https://doi.org/10.1038/s41524-023-01153-x
| icsd-77660 |  | Ba2PrSbO6 | 225 | (('Ba2+', 'Cuboctahedron', 12), ('Pr3+', 'Octahedron', 6), ('Sb5+', 'Octahedron', 6)) | 0.574982528 |  |  | -10.667 |  |  | https://doi.org/10.1038/s41524-023-01153-x
mp-1205670 |  |  | Ba2PrTaO6 | 225 | (('Ba2+', 'Cuboctahedron', 12), ('Pr3+', 'Octahedron', 6), ('Ta5+', 'Octahedron', 6)) | 0.676613233 |  |  | -2.569259193 |  |  | https://doi.org/10.1038/s41524-022-00811-w
mp-1205686 |  |  | Ba2PrTaO6 | 12 | (('Ba2+', 'Diminished icosahedron', 11), ('Pr3+', 'Octahedron', 6), ('Ta5+', 'Octahedron', 6)) | 0.676613233 |  |  | -2.548163092 |  |  | https://doi.org/10.1038/s41524-022-00811-w
mp-28978 |  |  | Ba2S3 | 109 | (('Ba2+', 'Tricapped triangular prism (two square-face caps and one triangular-face cap)', 9), ('Ba2+', 'Square-face monocapped antiprism', 9)) | 0.857179786 |  |  | -1.229737391 |  |  | https://doi.org/10.1038/s41524-022-00811-w https://doi.org/10.1038/s41524-023-01153-x
| icsd-70058 |  | Ba2S3 | 109 | (('Ba2+', 'Tricapped triangular prism (two square-face caps and one triangular-face cap)', 9), ('Ba2+', 'Square-face monocapped antiprism', 9)) | 0.857179786 |  |  | -1.274 |  |  | https://doi.org/10.1038/s41524-023-01153-x
mp-862631 |  |  | Ba2SbAu | 225 | (('Ba2+', 'Cube', 8),) | 0.830717297 | 13.59766123 | 18.81710453 | 0.685304087 |  | Materials Project | https://doi.org/10.1038/s41524-022-00811-w https://doi.org/10.1038/s41524-023-01153-x
mp-755403 |  |  | Ba2Sc2O5 | 15 | (('Ba2+', 'Square-face bicapped trigonal prism', 8), ('Sc3+', 'Tetrahedron', 4)) | 0.660947393 |  |  | -3.669 |  |  | https://doi.org/10.1038/s41524-023-01153-x
mp-867133 |  |  | Ba2Sc2O5 | [5 empty] | -0.064 |  |  | https://doi.org/10.1038/s41524-023-01153-x
mp-1206644 |  |  | Ba2ScNbO6 | 225 | (('Ba2+', 'Cuboctahedron', 12), ('Sc3+', 'Octahedron', 6), ('Nb5+', 'Octahedron', 6)) | 0.617260241 | 58.52890786 | 5.27847969 | -2.632002723 |  | Materials Project | https://doi.org/10.1038/s41524-022-00811-w
mp-1228342 |  |  | Ba2ScO3F | 107 | (('Ba2+', 'Tricapped triangular prism (three square-face caps)', 9), ('Ba2+', 'Tricapped triangular prism (three square-face caps)', 9), ('Sc3+', 'Octahedron', 6)) | 0.935977665 |  |  | -1.068346098 |  |  | https://doi.org/10.1038/s41524-022-00811-w
mp-1205823 |  |  | Ba2ScTaO6 | 225 | (('Ba2+', 'Cuboctahedron', 12), ('Sc3+', 'Octahedron', 6), ('Ta5+', 'Octahedron', 6)) | 0.635790126 | 42.00590011 | 4.96126085 | -2.47528869 |  | Materials Project | https://doi.org/10.1038/s41524-022-00811-w
| icsd-49750 |  | Ba2SiSe4 | 11 | (('Ba2+', 'Dodecahedron with triangular faces - p2345 plane normalized', 8), ('Ba2+', 'Tricapped triangular prism (three square-face caps)', 9), ('Si4+', 'Tetrahedron', 4)) | 0.76489704 | 14.1203544 | 5.48157353 | -3.438 |  | Materials Project | https://doi.org/10.1038/s41524-023-01153-x
| icsd-49751 |  | Ba2SiTe4 | 11 | (('Ba2+', 'Dodecahedron with triangular faces - p2345 plane normalized', 8), ('Ba2+', 'Tricapped triangular prism (three square-face caps)', 9), ('Si4+', 'Tetrahedron', 4)) | 0.689728244 |  |  | -1.388 |  |  | https://doi.org/10.1038/s41524-023-01153-x
| icsd-109153 |  | Ba2SmNbO6 | 225 | (('Ba2+', 'Cuboctahedron', 12), ('Sm3+', 'Octahedron', 6), ('Nb5+', 'Octahedron', 6)) | 0.652070794 |  |  | -2.81 |  |  | https://doi.org/10.1038/s41524-023-01153-x
mp-6037 | icsd-38329 |  | Ba2SmSbO6 | 225 | (('Ba2+', 'Cuboctahedron', 12), ('Sm3+', 'Octahedron', 6), ('Sb5+', 'Octahedron', 6)) | 0.567089816 |  |  | -11.19560962 |  |  | https://doi.org/10.1038/s41524-022-00811-w https://doi.org/10.1038/s41524-023-01153-x
mp-867912 |  |  | Ba2SnHg | 225 |  |  | 30.90900252 | 80.45943855 | 0.991228475 |  | Materials Project | https://doi.org/10.1038/s41524-022-00811-w
mp-3359 | icsd-81850 |  | Ba2SnO4 | 139 | (('Ba2+', 'Tricapped triangular prism (three square-face caps)', 9), ('Sn4+', 'Octahedron', 6)) | 0.918309126 | 15.43647062 | 4.349762937 | -9.1798746 |  | Materials Project | https://doi.org/10.1038/s41524-022-00811-w https://doi.org/10.1038/s41524-023-01153-x
mp-754196 |  |  | Ba2SrI6 | 162 | (('Ba2+', 'Octahedron', 6), ('Sr2+', 'Octahedron', 6)) | 0.844985604 |  |  | 0.409 |  |  | https://doi.org/10.1038/s41524-023-01153-x
mp-760418 |  |  | Ba2SrI6 | 189 | (('Ba2+', 'Tricapped triangular prism (three square-face caps)', 9), ('Sr2+', 'Tricapped triangular prism (three square-face caps)', 9)) | 0.907641627 | 9.315306833 | 4.438113403 | 1.819296925 |  | Materials Project | https://doi.org/10.1038/s41524-022-00811-w
mp-13356 | icsd-246109 |  | Ba2SrTeO6 | 148 | (('Ba2+', 'Cuboctahedron', 12), ('Sr2+', 'Octahedron', 6), ('Te6+', 'Octahedron', 6)) | 0.892921678 | 14.39874851 | 3.894206013 | -10.50326748 |  | Materials Project | https://doi.org/10.1038/s41524-022-00811-w https://doi.org/10.1038/s41524-023-01153-x
mp-1079113 | icsd-248400 |  | Ba2SrUO6 | 148 | (('Ba2+', 'Tricapped triangular prism (three square-face caps)', 9), ('Sr2+', 'Octahedron', 6), ('U6+', 'Octahedron', 6)) | 0.90247385 |  |  | -1.807093264 |  |  | https://doi.org/10.1038/s41524-022-00811-w https://doi.org/10.1038/s41524-023-01153-x
mp-1095167 | icsd-248401 |  | Ba2SrUO6 | 225 | (('Ba2+', 'Cuboctahedron', 12), ('Sr2+', 'Octahedron', 6), ('U6+', 'Octahedron', 6)) | 0.673167101 |  |  | -1.705888941 |  |  | https://doi.org/10.1038/s41524-022-00811-w https://doi.org/10.1038/s41524-023-01153-x
mp-18764 | icsd-245596 |  | Ba2SrWO6 | 12 | (('Ba2+', 'Diminished icosahedron', 11), ('Sr2+', 'Octahedron', 6), ('W6+', 'Octahedron', 6)) | 0.871687456 | 18.89091043 | 4.257187667 | -2.88408816 |  | Materials Project | https://doi.org/10.1038/s41524-022-00811-w https://doi.org/10.1038/s41524-023-01153-x
mp-19078 | icsd-246115 |  | Ba2SrWO6 | 148 | (('Ba2+', 'Tridiminished icosahedron', 9), ('Sr2+', 'Octahedron', 6), ('W6+', 'Octahedron', 6)) | 0.90247385 |  |  | -3.33223695 |  |  | https://doi.org/10.1038/s41524-022-00811-w https://doi.org/10.1038/s41524-023-01153-x
mp-23092 | icsd-153120 |  | Ba2TaBiO6 | 148 | (('Ba2+', 'Cuboctahedron', 12), ('Ta5+', 'Octahedron', 6), ('Bi3+', 'Octahedron', 6)) | 0.219447143 |  |  | 1.011109135 |  |  | https://doi.org/10.1038/s41524-022-00811-w https://doi.org/10.1038/s41524-023-01153-x
mp-545544 | icsd-153122 |  | Ba2TaBiO6 | 12 | (('Ba2+', 'Diminished icosahedron', 11), ('Ta5+', 'Octahedron', 6), ('Bi3+', 'Octahedron', 6)) | 0.841722179 | 87.72086838 | 5.59211722 | 1.181374029 |  | Materials Project | https://doi.org/10.1038/s41524-022-00811-w https://doi.org/10.1038/s41524-023-01153-x
mp-552200 | icsd-154150 |  | Ba2TaBiO6 | 225 | (('Ba2+', 'Cuboctahedron', 12), ('Ta5+', 'Octahedron', 6), ('Bi3+', 'Octahedron', 6)) | 0.909119724 |  |  | 0.889000365 |  |  | https://doi.org/10.1038/s41524-022-00811-w https://doi.org/10.1038/s41524-023-01153-x
mp-1228308 |  |  | Ba2TaCoO6 | 225 | (('Ba2+', 'Cuboctahedron', 12), ('Ta5+', 'Octahedron', 6), ('Co3+', 'Octahedron', 6)) | 0.534956812 |  |  | -1.914918487 |  |  | https://doi.org/10.1038/s41524-022-00811-w
mp-1079630 | icsd-261483 |  | Ba2TaInO6 | 225 | (('Ba2+', 'Cuboctahedron', 12), ('Ta5+', 'Octahedron', 6), ('In3+', 'Octahedron', 6)) | 0.555141934 | 24.98844898 | 4.70124882 | -10.34591739 |  | Materials Project | https://doi.org/10.1038/s41524-022-00811-w https://doi.org/10.1038/s41524-023-01153-x
mp-1205650 |  |  | Ba2TaTlO6 | 225 | (('Ba2+', 'Cuboctahedron', 12), ('Ta5+', 'Octahedron', 6), ('Tl3+', 'Octahedron', 6)) | 0.551131362 |  |  | -7.732424629 |  |  | https://doi.org/10.1038/s41524-022-00811-w
mp-552191 |  |  | Ba2TbBiO6 | 12 | (('Ba2+', 'Cuboctahedron', 12), ('Tb3+', 'Octahedron', 6), ('Bi5+', 'Octahedron', 6)) |  |  |  | -7.915709314 |  |  | https://doi.org/10.1038/s41524-022-00811-w https://doi.org/10.1038/s41524-023-01153-x
| icsd-80901 |  | Ba2TbBiO6 | 12 | (('Ba2+', 'Cuboctahedron', 12), ('Tb3+', 'Octahedron', 6), ('Bi5+', 'Octahedron', 6)) |  |  |  | -7.727 |  |  | https://doi.org/10.1038/s41524-023-01153-x
mp-1228310 |  |  | Ba2TbNbO6 | 225 | (('Ba2+', 'Cuboctahedron', 12), ('Tb3+', 'Octahedron', 6), ('Nb5+', 'Octahedron', 6)) |  |  |  | -2.871027566 |  |  | https://doi.org/10.1038/s41524-022-00811-w
| icsd-245455 |  | Ba2TbNbO6 | 87 | (('Ba2+', 'Cuboctahedron', 12), ('Tb3+', 'Octahedron', 6), ('Nb5+', 'Octahedron', 6)) |  |  |  | -3.108 |  |  | https://doi.org/10.1038/s41524-023-01153-x
mp-6265 | ('icsd-246164', 'icsd-38332') |  | Ba2TbSbO6 | 225 | (('Ba2+', 'Cuboctahedron', 12), ('Tb3+', 'Octahedron', 6), ('Sb5+', 'Octahedron', 6)) |  |  |  | -11.4939257 |  |  | https://doi.org/10.1038/s41524-022-00811-w https://doi.org/10.1038/s41524-023-01153-x
mp-1207064 |  |  | Ba2TbTaO6 | 87 | (('Ba2+', 'Cuboctahedron', 12), ('Tb3+', 'Octahedron', 6), ('Ta5+', 'Octahedron', 6)) |  |  |  | -2.829527348 |  |  | https://doi.org/10.1038/s41524-022-00811-w
mp-1207065 |  |  | Ba2TbTaO6 | 225 | (('Ba2+', 'Cuboctahedron', 12), ('Tb3+', 'Octahedron', 6), ('Ta5+', 'Octahedron', 6)) |  |  |  | -2.520298039 |  |  | https://doi.org/10.1038/s41524-022-00811-w
mp-1078191 |  |  | Ba2TeO | 129 | (('Ba2+', 'Single neighbor', 1), ('Ba2+', 'See-saw', 4)) | 0.883588331 | 12.87852347 | 5.36111153 | 1.363877093 |  | Materials Project | https://doi.org/10.1038/s41524-022-00811-w
mp-1078630 |  |  | Ba2ThCu2S5 | 12 | (('Ba2+', 'Square-face bicapped trigonal prism', 8), ('Th4+', 'Octahedron', 6), ('Cu+', 'Tetrahedron', 4)) | 0.779403169 |  |  | 0.970488785 |  |  | https://doi.org/10.1038/s41524-022-00811-w
mp-1078405 |  |  | Ba2ThCu2Se5 | 12 | (('Ba2+', 'Square-face bicapped trigonal prism', 8), ('Th4+', 'Octahedron', 6), ('Cu+', 'Tetrahedron', 4)) | 0.775160517 |  |  | 1.064965668 |  |  | https://doi.org/10.1038/s41524-022-00811-w
|  | 158850 | Ba2Ti8.976Sn0.024O20 | 2 |  |  | 26.2 | 5.2 |  |  | MPDS
mp-560731 |  | 12948 | Ba2Ti9O20 | 2 | (('Ba2+', 'Diminished icosahedron', 11), ('Ba2+', 'Anticuboctahedron', 12), ('Ba2+', 'Anticuboctahedron', 12), ('Ba2+', 'Diminished icosahedron', 11), ('Ti4+', 'Octahedron', 6), ('Ti4+', 'Octahedron', 6), ('Ti4+', 'Octahedron', 6), ('Ti4+', 'Octahedron', 6), ('Ti4+', 'Octahedron', 6), ('Ti4+', 'Octahedron', 6), ('Ti4+', 'Octahedron', 6), ('Ti4+', 'Octahedron', 6), ('Ti4+', 'Octahedron', 6), ('Ti4+', 'Octahedron', 6), ('Ti4+', 'Octahedron', 6), ('Ti4+', 'Octahedron', 6), ('Ti4+', 'Octahedron', 6), ('Ti4+', 'Octahedron', 6), ('Ti4+', 'Octahedron', 6), ('Ti4+', 'Octahedron', 6), ('Ti4+', 'Octahedron', 6), ('Ti4+', 'Octahedron', 6)) | 0.797222747 | 26.7 | 5.8 |  |  | MPDS
mp-36194 |  |  | Ba2TiO4 | 123 | (('Ba2+', 'Square-face bicapped trigonal prism', 8), ('Ti4+', 'Octahedron', 6)) | 0.594445495 |  |  | -0.981 |  |  | https://doi.org/10.1038/s41524-023-01153-x
| icsd-109159 |  | Ba2TmNbO6 | 225 | (('Ba2+', 'Cuboctahedron', 12), ('Tm3+', 'Octahedron', 6), ('Nb5+', 'Octahedron', 6)) | 0.637617955 |  |  | -2.897 |  |  | https://doi.org/10.1038/s41524-023-01153-x
mp-1206029 |  |  | Ba2TmTaO6 | 225 | (('Ba2+', 'Cuboctahedron', 12), ('Tm3+', 'Octahedron', 6), ('Ta5+', 'Octahedron', 6)) | 0.655636072 |  |  | -2.575388989 |  |  | https://doi.org/10.1038/s41524-022-00811-w
| icsd-291307 |  | Ba2U(PO5)2 | 12 | (('Ba2+', 'Pentagonal-face capped pentagonal antiprism', 11), ('U6+', 'Octahedron', 6), ('P5+', 'Tetrahedron', 4)) | 0.061763115 |  |  | -4.01 |  |  | https://doi.org/10.1038/s41524-023-01153-x
mp-1079615 |  |  | Ba2UCdO6 | 225 | (('Ba2+', 'Cuboctahedron', 12), ('U6+', 'Octahedron', 6), ('Cd2+', 'Octahedron', 6)) | 0.53292071 |  |  | -0.783462256 |  |  | https://doi.org/10.1038/s41524-022-00811-w
mp-1205945 |  |  | Ba2UHgO6 | 225 | (('Ba2+', 'Cuboctahedron', 12), ('U6+', 'Octahedron', 6), ('Hg2+', 'Octahedron', 6)) | 0.905626038 |  |  | -0.324199808 |  |  | https://doi.org/10.1038/s41524-022-00811-w
mp-1080842 | icsd-167504 |  | Ba2UPbO6 | 225 | (('Ba2+', 'Cuboctahedron', 12), ('U6+', 'Octahedron', 6), ('Pb2+', 'Octahedron', 6)) | 0.907382923 |  |  | 0.519264483 |  |  | https://doi.org/10.1038/s41524-022-00811-w https://doi.org/10.1038/s41524-023-01153-x
mp-1078725 | ('icsd-167502', 'icsd-169536') |  | Ba2UZnO6 | 225 | (('Ba2+', 'Cuboctahedron', 12), ('U6+', 'Octahedron', 6), ('Zn2+', 'Octahedron', 6)) | 0.54104644 |  |  | -1.024092643 |  |  | https://doi.org/10.1038/s41524-022-00811-w https://doi.org/10.1038/s41524-023-01153-x
mp-23137 |  |  | Ba2YBiO6 | 225 | (('Ba2+', 'Cuboctahedron', 12), ('Y3+', 'Octahedron', 6), ('Bi5+', 'Octahedron', 6)) | 0.586707622 |  |  | -9.563591964 |  |  | https://doi.org/10.1038/s41524-022-00811-w
mp-1205934 |  |  | Ba2YbMoO6 | 225 | (('Ba2+', 'Cuboctahedron', 12), ('Yb3+', 'Octahedron', 6), ('Mo5+', 'Octahedron', 6)) |  |  |  | -2.845484409 |  |  | https://doi.org/10.1038/s41524-022-00811-w
mp-752677 |  |  | Ba2YBr7 | 15 | (('Ba2+', 'Tricapped triangular prism (three square-face caps)', 9), ('Y3+', 'Square-face capped trigonal prism', 7)) | 0.906876939 |  |  | -0.872 |  |  | https://doi.org/10.1038/s41524-023-01153-x
mp-1205759 |  |  | Ba2YbUO6 | 225 | (('Ba2+', 'Cuboctahedron', 12), ('Yb3+', 'Octahedron', 6), ('U5+', 'Octahedron', 6)) |  |  |  | -1.657477301 |  |  | https://doi.org/10.1038/s41524-022-00811-w
mp-20674 |  | 26506 | Ba2YCu3O7 | 47 | (('Ba2+', 'Bicapped square prism (adjacent faces)', 10), ('Y3+', 'Cube', 8), ('Cu2+', 'Square pyramid', 5), ('Cu2+', 'Square plane', 4)) | 0.872190024 | 3.912 | 4.205 |  | 3.01 | MPDS |  | https://doi.org/10.1016/j.ceramint.2019.07.222
mp-20675 |  | 26506 | Ba2YCu3O7 | 47 | (('Ba2+', 'Bicapped square prism (adjacent faces)', 10), ('Y3+', 'Cube', 8), ('Cu2+', 'Square pyramid', 5), ('Cu2+', 'Square plane', 4)) | 0.872190024 | 3.912 | 4.205 |  | 5.05 | MPDS |  | https://doi.org/10.1016/S0921-4534(97)01405-6
mp-20676 |  | 26506 | Ba2YCu3O7 | 47 | (('Ba2+', 'Bicapped square prism (adjacent faces)', 10), ('Y3+', 'Cube', 8), ('Cu2+', 'Square pyramid', 5), ('Cu2+', 'Square plane', 4)) | 0.872190024 | 3.912 | 4.205 |  | 6.7 | MPDS |  | Mechanical characterization at nanometric scale of ceramic superconductor composites
mp-20677 |  | 26506 | Ba2YCu3O7 | 47 | (('Ba2+', 'Bicapped square prism (adjacent faces)', 10), ('Y3+', 'Cube', 8), ('Cu2+', 'Square pyramid', 5), ('Cu2+', 'Square plane', 4)) | 0.872190024 | 3.912 | 4.205 |  | 8.5 | MPDS |  | https://doi.org/10.1016/j.physc.2003.09.001
mp-20678 |  | 26506 | Ba2YCu3O7 | 47 | (('Ba2+', 'Bicapped square prism (adjacent faces)', 10), ('Y3+', 'Cube', 8), ('Cu2+', 'Square pyramid', 5), ('Cu2+', 'Square plane', 4)) | 0.872190024 | 3.912 | 4.205 |  | 8.7 | MPDS |  | Mechanical characterization at nanometric scale of ceramic superconductor composites
mp-20678 |  | 26506 | Ba2YCu3O7 | 47 | (('Ba2+', 'Bicapped square prism (adjacent faces)', 10), ('Y3+', 'Cube', 8), ('Cu2+', 'Square pyramid', 5), ('Cu2+', 'Square plane', 4)) | 0.872190024 | 3.912 | 4.205 |  | 10.28 | MPDS |  | Mechanical characterization at nanometric scale of ceramic superconductor composites
mp-20678 |  | 26506 | Ba2YCu3O7 | 47 | (('Ba2+', 'Bicapped square prism (adjacent faces)', 10), ('Y3+', 'Cube', 8), ('Cu2+', 'Square pyramid', 5), ('Cu2+', 'Square plane', 4)) | 0.872190024 | 3.912 | 4.205 |  | 10.8 | MPDS |  | Mechanical characterization at nanometric scale of ceramic superconductor composites
| icsd-172407 |  | Ba2YNbO6 | 225 | (('Ba2+', 'Cuboctahedron', 12), ('Y3+', 'Octahedron', 6), ('Nb5+', 'Octahedron', 6)) | 0.643073357 |  |  | -3.02 |  |  | https://doi.org/10.1038/s41524-023-01153-x
mp-6492 | ('icsd-155346', 'icsd-163373') |  | Ba2YSbO6 | 225 | (('Ba2+', 'Cuboctahedron', 12), ('Y3+', 'Octahedron', 6), ('Sb5+', 'Octahedron', 6)) | 0.557142066 |  |  | -11.56985103 |  |  | https://doi.org/10.1038/s41524-022-00811-w https://doi.org/10.1038/s41524-023-01153-x
mp-12385 | icsd-261454 |  | Ba2YTaO6 | 87 | (('Ba2+', 'Cuboctahedron', 12), ('Y3+', 'Octahedron', 6), ('Ta5+', 'Octahedron', 6)) | 0.660947393 | 35.83581181 | 4.63032635 | -2.836333157 |  | Materials Project | https://doi.org/10.1038/s41524-022-00811-w https://doi.org/10.1038/s41524-023-01153-x
mp-6613 | icsd-261453 |  | Ba2YTaO6 | 225 | (('Ba2+', 'Cuboctahedron', 12), ('Y3+', 'Octahedron', 6), ('Ta5+', 'Octahedron', 6)) | 0.660947393 |  |  | -2.599734218 |  |  | https://doi.org/10.1038/s41524-022-00811-w https://doi.org/10.1038/s41524-023-01153-x
mp-14769 | icsd-67998 |  | Ba2Zn3(AsO)2 | 139 | (('Ba2+', 'Square-face bicapped trigonal prism', 8), ('Zn2+', 'Square plane', 4), ('Zn2+', 'Tetrahedron', 4)) | 0.802980797 |  |  | -3.274544059 |  |  | https://doi.org/10.1038/s41524-022-00811-w https://doi.org/10.1038/s41524-023-01153-x
mp-1078636 | icsd-421423 |  | Ba2ZnAs2 | 72 | (('Ba2+', 'Octahedron', 6), ('Zn2+', 'Tetrahedron', 4)) | 0.722886817 | 14.20036028 | 10.7777312 | 1.660157679 |  | Materials Project | https://doi.org/10.1038/s41524-022-00811-w https://doi.org/10.1038/s41524-023-01153-x
| icsd-421424 |  | Ba2ZnBi2 | 72 | (('Ba2+', 'Octahedron', 6), ('Zn2+', 'Tetrahedron', 4)) | 0.683024011 |  |  | 0.722 |  |  | https://doi.org/10.1038/s41524-023-01153-x
mp-7739 | icsd-21054 |  | Ba2ZnF6 | 139 | (('Ba2+', 'Cuboctahedron', 12), ('Zn2+', 'Octahedron', 6)) | 0.742626 |  |  | -4.420197742 |  |  | https://doi.org/10.1038/s41524-022-00811-w https://doi.org/10.1038/s41524-023-01153-x
mp-1206097 |  |  | Ba2ZnMoO6 | 225 | (('Ba2+', 'Cuboctahedron', 12), ('Zn2+', 'Octahedron', 6), ('Mo6+', 'Octahedron', 6)) | 0.901871717 | 35.33111202 | 5.26765438 | -3.412376462 |  | Materials Project | https://doi.org/10.1038/s41524-022-00811-w
mp-9307 | icsd-80377 |  | Ba2ZnN2 | 139 | (('Ba2+', 'Square pyramid', 5), ('Zn2+', 'Linear', 2)) | 0.820326978 | 25.78461929 | 7.385161547 | 1.140907365 |  | Materials Project | https://doi.org/10.1038/s41524-022-00811-w https://doi.org/10.1038/s41524-023-01153-x
mp-1079149 | icsd-421425 |  | Ba2ZnSb2 | 72 | (('Ba2+', 'Octahedron', 6), ('Zn2+', 'Tetrahedron', 4)) | 0.703602628 | 11.22592936 | 12.3151306 | 1.048727936 |  | Materials Project | https://doi.org/10.1038/s41524-022-00811-w https://doi.org/10.1038/s41524-023-01153-x
mp-1078410 |  |  | Ba2ZnTeO6 | 225 | (('Ba2+', 'Cuboctahedron', 12), ('Zn2+', 'Octahedron', 6), ('Te6+', 'Octahedron', 6)) | 0.902953301 | 17.01591046 | 5.00168196 | -9.810513712 |  | Materials Project | https://doi.org/10.1038/s41524-022-00811-w
mp-548615 | icsd-24983 |  | Ba2ZnWO6 | 225 | (('Ba2+', 'Cuboctahedron', 12), ('Zn2+', 'Octahedron', 6), ('W6+', 'Octahedron', 6)) | 0.909980562 | 26.8790952 | 4.756625027 | -4.025074269 |  | Materials Project | https://doi.org/10.1038/s41524-022-00811-w https://doi.org/10.1038/s41524-023-01153-x
mp-8335 | icsd-39707 |  | Ba2ZrO4 | 139 | (('Ba2+', 'Tricapped triangular prism (three square-face caps)', 9), ('Zr4+', 'Octahedron', 6)) | 0.92807143 | 39.04330006 | 4.53234817 | -1.265104607 |  | Materials Project | https://doi.org/10.1038/s41524-022-00811-w https://doi.org/10.1038/s41524-023-01153-x
mp-3813 | icsd-69853 |  | Ba2ZrS4 | 139 | (('Ba2+', 'Tricapped triangular prism (three square-face caps)', 9), ('Zr4+', 'Octahedron', 6)) | 0.8162321 | 55.08030839 | 7.166918757 | 0.845046863 |  | Materials Project | https://doi.org/10.1038/s41524-022-00811-w https://doi.org/10.1038/s41524-023-01153-x
mp-1228067 |  |  | Ba2ZrSnO6 | 225 | (('Ba2+', 'Cuboctahedron', 12), ('Zr4+', 'Octahedron', 6), ('Sn4+', 'Octahedron', 6)) | 0.553138354 | 24.05166731 | 4.66906607 | -10.73965193 |  | Materials Project | https://doi.org/10.1038/s41524-022-00811-w
mp-1078457 |  |  | Ba2ZrTiO6 | 225 | (('Ba2+', 'Cuboctahedron', 12), ('Zr4+', 'Octahedron', 6), ('Ti4+', 'Octahedron', 6)) | 0.633957653 |  |  | -2.478636827 |  |  | https://doi.org/10.1038/s41524-022-00811-w
| icsd-193666 |  | Ba2ZrTiO6 | [5 empty] | -2.345 |  |  | https://doi.org/10.1038/s41524-023-01153-x
mp-9783 |  |  | Ba3(AsO4)2 | 166 | (('Ba2+', 'Bicapped square prism (adjacent faces)', 10), ('Ba2+', 'Icosahedron', 12), ('As5+', 'Tetrahedron', 4)) | 0.596369834 | 27.64707417 | 3.467718853 | -8.923 |  | Materials Project | https://doi.org/10.1038/s41524-023-01153-x
| icsd-404438 |  | Ba3(AsO4)2 | [5 empty] | -8.931 |  |  | https://doi.org/10.1038/s41524-023-01153-x
mp-752648 |  |  | Ba3(BrO)2 | 14 | (('Ba2+', 'Octahedron', 6), ('Ba2+', 'Square pyramid', 5)) | 0.907979265 |  |  | -1.547 |  |  | https://doi.org/10.1038/s41524-023-01153-x
|  | 10655 | Ba3(ErS3)2 | 59 | [5 empty] | 3.2 |  |  | MPDS
|  | 8931 | Ba3(LuS3)2 | 59 | [5 empty] | 3.25 |  |  | MPDS
| icsd-18110 |  | Ba3(PO4)2 | 166 | (('Ba2+', 'Bicapped square prism (adjacent faces)', 10), ('Ba2+', 'Icosahedron', 12), ('P5+', 'Tetrahedron', 4)) | -0.353267692 | 13.97272543 | 3.23623285 | -3.343 |  | Materials Project | https://doi.org/10.1038/s41524-023-01153-x
| icsd-184781 |  | Ba3(PO4)2 | 166 | (('Ba2+', 'Bicapped square prism (adjacent faces)', 10), ('Ba2+', 'Icosahedron', 12), ('P5+', 'Tetrahedron', 4)) | -0.353267692 | 13.97272543 | 3.23623285 | -3.34 |  | Materials Project | https://doi.org/10.1038/s41524-023-01153-x
| icsd-417422 |  | Ba3(PS4)2 | 164 | (('Ba2+', 'Bicapped square prism (adjacent faces)', 10), ('Ba2+', 'Icosahedron', 12), ('P5+', 'Tetrahedron', 4)) | 0.760095831 |  |  | -2.722 |  |  | https://doi.org/10.1038/s41524-023-01153-x
mp-9793 |  |  | Ba3BAsO3 | 194 | (('Ba2+', 'Octahedron', 6), ('Ba2+', 'Hexagonal bipyramid', 8), ('B3+', 'Trigonal plane', 3)) | 0.860041491 | 11.14880777 | 5.283738277 | 1.482 |  | Materials Project | https://doi.org/10.1038/s41524-023-01153-x
| icsd-402682 |  | Ba3BAsO3 | 194 | (('Ba2+', 'Octahedron', 6), ('Ba2+', 'Hexagonal bipyramid', 8), ('B3+', 'Trigonal plane', 3)) | 0.860041491 | 11.14880777 | 5.283738277 | 1.499 |  | Materials Project | https://doi.org/10.1038/s41524-023-01153-x
mp-1214589 |  |  | Ba3Bi2I2O5 | 139 | (('Ba2+', 'Square-face bicapped trigonal prism', 8), ('Ba2+', 'Cuboctahedron', 12), ('Bi3+', 'Square pyramid', 5)) | 0.904961793 |  |  | 2.53133217 |  |  | https://doi.org/10.1038/s41524-022-00811-w
mp-567666 | icsd-152055 |  | Ba3BiN | 194 | (('Ba2+', 'Angular', 2),) | 0.824422687 | 28.2088473 | 12.77303646 | -2.888518867 |  | Materials Project | https://doi.org/10.1038/s41524-022-00811-w https://doi.org/10.1038/s41524-023-01153-x
| icsd-402017 |  | Ba3BPO3 | 194 | (('Ba2+', 'Octahedron', 6), ('Ba2+', 'Hexagonal bipyramid', 8), ('B3+', 'Trigonal plane', 3)) | 0.860440634 | 12.21964351 | 5.109717993 | 1.595 |  | Materials Project | https://doi.org/10.1038/s41524-023-01153-x
mp-867674 |  |  | Ba3CaI8 | [5 empty] | 1.316 |  |  | https://doi.org/10.1038/s41524-023-01153-x
mp-8974 |  |  | Ba3Dy4O9 | 146 | (('Ba2+', 'Octahedron', 6), ('Ba2+', 'Triangular cupola', 9), ('Ba2+', 'Cuboctahedron', 12), ('Dy3+', 'Trigonal prism', 6), ('Dy3+', 'Octahedron', 6), ('Dy3+', 'Trigonal prism', 6), ('Dy3+', 'Octahedron', 6)) | 0.867148557 |  |  | -3.228 |  |  | https://doi.org/10.1038/s41524-023-01153-x
| icsd-72480 |  | Ba3Dy4O9 | 146 | (('Ba2+', 'Octahedron', 6), ('Ba2+', 'Triangular cupola', 9), ('Ba2+', 'Cuboctahedron', 12), ('Dy3+', 'Trigonal prism', 6), ('Dy3+', 'Octahedron', 6), ('Dy3+', 'Trigonal prism', 6), ('Dy3+', 'Octahedron', 6)) | 0.867148557 |  |  | -3.217 |  |  | https://doi.org/10.1038/s41524-023-01153-x
mp-14853 |  |  | Ba3Er4O9 | 146 | (('Ba2+', 'Triangular cupola', 9), ('Ba2+', 'Triangular cupola', 9), ('Ba2+', 'Cuboctahedron', 12), ('Er3+', 'Trigonal prism', 6), ('Er3+', 'Octahedron', 6), ('Er3+', 'Trigonal prism', 6), ('Er3+', 'Octahedron', 6)) | 0.864842058 |  |  | -3.685 |  |  | https://doi.org/10.1038/s41524-023-01153-x
| icsd-72481 |  | Ba3Er4O9 | 146 | (('Ba2+', 'Triangular cupola', 9), ('Ba2+', 'Triangular cupola', 9), ('Ba2+', 'Cuboctahedron', 12), ('Er3+', 'Trigonal prism', 6), ('Er3+', 'Octahedron', 6), ('Er3+', 'Trigonal prism', 6), ('Er3+', 'Octahedron', 6)) | 0.864842058 |  |  | -3.576 |  |  | https://doi.org/10.1038/s41524-023-01153-x
mp-754370 |  |  | Ba3GeO5 | 140 | (('Ba2+', 'Dodecahedron with triangular faces - p2345 plane normalized', 8), ('Ba2+', 'Square-face bicapped square antiprism', 10), ('Ge4+', 'Tetrahedron', 4)) | 0.917499292 |  |  | -5.445 |  |  | https://doi.org/10.1038/s41524-023-01153-x
mp-754128 |  |  | Ba3Hf2O7 | 139 | (('Ba2+', 'Cuboctahedron', 12), ('Ba2+', 'Tricapped triangular prism (three square-face caps)', 9), ('Hf4+', 'Octahedron', 6)) | 0.681744258 | 27.24491065 | 4.454621137 | -2.098581954 |  | Materials Project | https://doi.org/10.1038/s41524-022-00811-w https://doi.org/10.1038/s41524-023-01153-x
mp-556004 |  |  | Ba3In2Br2O5 | 139 | (('Ba2+', 'Tricapped triangular prism (three square-face caps)', 9), ('Ba2+', 'Cuboctahedron', 12), ('In3+', 'Square pyramid', 5)) | 0.914177256 |  |  | -5.200519429 |  |  | https://doi.org/10.1038/s41524-022-00811-w
mp-559933 |  |  | Ba3In2Cl2O5 | 139 | (('Ba2+', 'Tricapped triangular prism (three square-face caps)', 9), ('Ba2+', 'Cuboctahedron', 12), ('In3+', 'Square pyramid', 5)) | 0.917639747 |  |  | -5.526716319 |  |  | https://doi.org/10.1038/s41524-022-00811-w
mp-21445 | icsd-80215 |  | Ba3In2O5F2 | 139 | (('Ba2+', 'Cuboctahedron', 12), ('Ba2+', 'Tricapped triangular prism (three square-face caps)', 9), ('In3+', 'Octahedron', 6)) | 0.927620408 |  |  | -5.600554192 |  |  | https://doi.org/10.1038/s41524-022-00811-w https://doi.org/10.1038/s41524-023-01153-x
mp-20352 |  |  | Ba3In2O6 | 139 | (('Ba2+', 'Tricapped triangular prism (three square-face caps)', 9), ('Ba2+', 'Cube', 8), ('In3+', 'Square pyramid', 5)) | 0.921181929 |  |  | -4.32961943 |  |  | https://doi.org/10.1038/s41524-022-00811-w
mp-705477 |  |  | Ba3LaIn(WO6)2 | [5 empty] | -4.328 |  |  | https://doi.org/10.1038/s41524-023-01153-x
mp-705508 |  |  | Ba3LaZnReWO12 | [5 empty] | -3.926 |  |  | https://doi.org/10.1038/s41524-023-01153-x
| icsd-154813 |  | Ba3Lu4O9 | 146 | (('Ba2+', 'Triangular cupola', 9), ('Ba2+', 'Triangular cupola', 9), ('Ba2+', 'Cuboctahedron', 12), ('Lu3+', 'Trigonal prism', 6), ('Lu3+', 'Octahedron', 6), ('Lu3+', 'Trigonal prism', 6), ('Lu3+', 'Octahedron', 6)) | 0.931287449 |  |  | -4.653 |  |  | https://doi.org/10.1038/s41524-023-01153-x
| icsd-38383 |  | Ba3Lu4O9 | 146 | (('Ba2+', 'Triangular cupola', 9), ('Ba2+', 'Triangular cupola', 9), ('Ba2+', 'Cuboctahedron', 12), ('Lu3+', 'Trigonal prism', 6), ('Lu3+', 'Octahedron', 6), ('Lu3+', 'Trigonal prism', 6), ('Lu3+', 'Octahedron', 6)) | 0.931287449 |  |  | -4.706 |  |  | https://doi.org/10.1038/s41524-023-01153-x
| icsd-95497 |  | Ba3MgNb2O9 | 164 | (('Ba2+', 'Cuboctahedron', 12), ('Ba2+', 'Cuboctahedron', 12), ('Mg2+', 'Octahedron', 6), ('Nb5+', 'Octahedron', 6)) | 0.626581778 |  |  | -3.283 |  |  | https://doi.org/10.1038/s41524-023-01153-x
mp-6325 |  |  | Ba3MgTa2O9 | 164 | (('Ba2+', 'Cuboctahedron', 12), ('Ba2+', 'Cuboctahedron', 12), ('Mg2+', 'Octahedron', 6), ('Ta5+', 'Octahedron', 6)) | 0.64488239 | 27.48645282 | 4.574469257 | -3.186044667 |  | Materials Project | https://doi.org/10.1038/s41524-022-00811-w
mp-1205495 |  |  | Ba3MoO6 | 225 | (('Ba2+', 'Cuboctahedron', 12), ('Ba2+', 'Octahedron', 6), ('Mo6+', 'Octahedron', 6)) | 0.600206154 |  |  | -2.537505796 |  |  | https://doi.org/10.1038/s41524-022-00811-w
mp-542201 |  |  | Ba3Nb2O8 | 166 | (('Ba2+', 'Icosahedron', 12), ('Ba2+', 'Bicapped square prism (adjacent faces)', 10), ('Nb5+', 'Tetrahedron', 4)) | 0.142087203 |  |  | -4.182 |  |  | https://doi.org/10.1038/s41524-023-01153-x
| icsd-95193 |  | Ba3Nb2O8 | [5 empty] | -4.151 |  |  | https://doi.org/10.1038/s41524-023-01153-x
| icsd-157044 |  | Ba3Nb2ZnO9 | 164 | (('Ba2+', 'Cuboctahedron', 12), ('Ba2+', 'Cuboctahedron', 12), ('Nb5+', 'Octahedron', 6), ('Zn2+', 'Octahedron', 6)) | 0.561131849 |  |  | -3.505 |  |  | https://doi.org/10.1038/s41524-023-01153-x
mp-14289 |  |  | Ba3P4 | 43 | (('Ba2+', 'Dodecahedron with triangular faces - p2345 plane normalized', 8), ('Ba2+', 'Hexagonal bipyramid', 8)) | 0.836148436 | 9.676091047 | 9.754175293 | 1.504 |  | Materials Project | https://doi.org/10.1038/s41524-023-01153-x
| icsd-38322 |  | Ba3P4 | 43 | (('Ba2+', 'Dodecahedron with triangular faces - p2345 plane normalized', 8), ('Ba2+', 'Hexagonal bipyramid', 8)) | 0.836148436 | 9.676091047 | 9.754175293 | 1.506 |  | Materials Project | https://doi.org/10.1038/s41524-023-01153-x
mp-675426 |  |  | Ba3PrF9 | 1 | (('Ba2+', 'Bicapped square prism (adjacent faces)', 10), ('Ba2+', 'Cube', 8), ('Ba2+', 'Cube', 8), ('Pr3+', 'Bicapped square prism (adjacent faces)', 10)) | 0.977024328 |  |  | -4.913 |  |  | https://doi.org/10.1038/s41524-023-01153-x
mp-12814 |  |  | Ba3SbN | 194 | (('Ba2+', 'Angular', 2),) | 0.831992664 | 31.21502124 | 11.13957031 | 0.667935067 |  | Materials Project | https://doi.org/10.1038/s41524-022-00811-w https://doi.org/10.1038/s41524-023-01153-x
| icsd-152054 |  | Ba3SbN | 194 | (('Ba2+', 'Angular', 2),) | 0.831992664 | 31.21502124 | 11.13957031 | 0.651 |  | Materials Project | https://doi.org/10.1038/s41524-023-01153-x
mp-755363 |  |  | Ba3SiO | 62 | (('Ba2+', 'See-saw', 4), ('Ba2+', 'Square pyramid', 5)) | 0.773477611 | 21.05526065 | 15.18733167 | 1.253 |  | Materials Project | https://doi.org/10.1038/s41524-023-01153-x
mp-1096836 |  |  | Ba3SnS4 | 221 | (('Ba2+', 'Octahedron', 6), ('Sn2+', 'Octahedron', 6)) | 0.836776898 |  |  | 1.932606575 |  |  | https://doi.org/10.1038/s41524-022-00811-w
mp-1228025 |  |  | Ba3Sr(ClF)4 | 99 | (('Ba2+', 'Tricapped triangular prism (three square-face caps)', 9), ('Ba2+', 'Tricapped triangular prism (three square-face caps)', 9), ('Ba2+', 'Tricapped triangular prism (three square-face caps)', 9), ('Sr2+', 'Tricapped triangular prism (three square-face caps)', 9)) | 0.960559034 |  |  | 0.332408713 |  |  | https://doi.org/10.1038/s41524-022-00811-w
mp-760515 |  |  | Ba3Sr4O7 | 71 | (('Ba2+', 'Octahedron', 6), ('Ba2+', 'Octahedron', 6), ('Sr2+', 'Octahedron', 6), ('Sr2+', 'Octahedron', 6)) | 0.930999207 |  |  | 1.839 |  |  | https://doi.org/10.1038/s41524-023-01153-x
mp-756235 |  |  | Ba3SrI8 | 139 | (('Ba2+', 'Cube', 8), ('Ba2+', 'Cube', 8), ('Sr2+', 'Cube', 8)) | 0.884247456 |  |  | 1.193373122 |  |  | https://doi.org/10.1038/s41524-022-00811-w https://doi.org/10.1038/s41524-023-01153-x
| icsd-186191 |  | Ba3SrNb2O9 | 164 | (('Ba2+', 'Cuboctahedron', 12), ('Ba2+', 'Cuboctahedron', 12), ('Sr2+', 'Octahedron', 6), ('Nb5+', 'Octahedron', 6)) | 0.690193153 |  |  | -3.586 |  |  | https://doi.org/10.1038/s41524-023-01153-x
mp-1079882 | icsd-180200 |  | Ba3SrO4 | 221 | (('Ba2+', 'Octahedron', 6), ('Sr2+', 'Octahedron', 6)) | 0.934403785 |  |  | 2.900475192 |  |  | https://doi.org/10.1038/s41524-022-00811-w https://doi.org/10.1038/s41524-023-01153-x
| icsd-27496 |  | Ba3SrTa2O9 | 164 | (('Ba2+', 'Cuboctahedron', 12), ('Ba2+', 'Cuboctahedron', 12), ('Sr2+', 'Octahedron', 6), ('Ta5+', 'Octahedron', 6)) | 0.609723572 |  |  | -3.244 |  |  | https://doi.org/10.1038/s41524-023-01153-x
| icsd-156335 |  | Ba3Ta2CdO9 | 164 | (('Ba2+', 'Cuboctahedron', 12), ('Ba2+', 'Cuboctahedron', 12), ('Ta5+', 'Octahedron', 6), ('Cd2+', 'Octahedron', 6)) | 0.912701198 | 55.25993902 | 4.723566487 | -3.794 |  | Materials Project | https://doi.org/10.1038/s41524-023-01153-x
mp-1095255 |  |  | Ba3ThSe7 | 44 | (('Ba2+', 'Tricapped triangular prism (two square-face caps and one triangular-face cap)', 9), ('Ba2+', 'Tricapped triangular prism (two square-face caps and one triangular-face cap)', 9), ('Th4+', 'Dodecahedron with triangular faces - p2345 plane normalized', 8)) | 0.82452171 |  |  | -0.623744533 |  |  | https://doi.org/10.1038/s41524-022-00811-w
mp-770118 |  |  | Ba3Ti2O7 | 42 | (('Ba2+', 'Tricapped triangular prism (three square-face caps)', 9), ('Ba2+', 'Cuboctahedron', 12), ('Ti4+', 'Octahedron', 6)) | 0.92490838 |  |  | -2.603472709 |  |  | https://doi.org/10.1038/s41524-022-00811-w https://doi.org/10.1038/s41524-023-01153-x
| icsd-99460 |  | Ba3Ti3(BO6)2 | 189 | (('Ba2+', 'Square-face capped hexagonal prism', 13), ('Ti4+', 'Octahedron', 6), ('B3+', 'Trigonal plane', 3)) | 0.493699544 | 25.45801474 | 5.07300613 | -3.212 |  | Materials Project | https://doi.org/10.1038/s41524-023-01153-x
| icsd-203087 |  | Ba3TiS5 | 140 | (('Ba2+', 'Square-face bicapped trigonal prism', 8), ('Ba2+', 'Square-face bicapped square antiprism', 10), ('Ti4+', 'Tetrahedron', 4)) | 0.821653974 |  |  | -0.182 |  |  | https://doi.org/10.1038/s41524-023-01153-x
mp-1206273 |  |  | Ba3UO6 | 225 | (('Ba2+', 'Cuboctahedron', 12), ('Ba2+', 'Octahedron', 6), ('U6+', 'Octahedron', 6)) | 0.683444358 |  |  | -0.761086147 |  |  | https://doi.org/10.1038/s41524-022-00811-w
mp-19365 |  |  | Ba3V2O8 | 166 | (('Ba2+', 'Bicapped square prism (adjacent faces)', 10), ('Ba2+', 'Icosahedron', 12), ('V5+', 'Tetrahedron', 4)) | 0.695200166 |  |  | -4.633 |  |  | https://doi.org/10.1038/s41524-023-01153-x
| icsd-418460 |  | Ba3V2O8 | [5 empty] | -4.628 |  |  | https://doi.org/10.1038/s41524-023-01153-x
mp-22086 |  |  | Ba3WO6 | 225 | (('Ba2+', 'Cuboctahedron', 12), ('Ba2+', 'Octahedron', 6), ('W6+', 'Octahedron', 6)) | 0.683444358 |  |  | -2.691425483 |  |  | https://doi.org/10.1038/s41524-022-00811-w
mp-697853 |  |  | Ba3WO6 | 1 | (('Ba2+', 'End-trigonal-face capped trigonal prism', 7), ('Ba2+', 'Trigonal prism', 6), ('Ba2+', 'Pentagonal pyramid', 6), ('Ba2+', 'Dodecahedron with triangular faces - p2345 plane normalized', 8), ('Ba2+', 'Dodecahedron with triangular faces - p2345 plane normalized', 8), ('Ba2+', 'Pentagonal bipyramid', 7), ('W6+', 'Octahedron', 6), ('W6+', 'Trigonal bipyramid', 5)) | 0.873919696 | 15.99205645 | 4.1899047 | -3.068 |  | Materials Project | https://doi.org/10.1038/s41524-023-01153-x
mp-1178535 |  |  | Ba3Y2O6 | 139 | (('Ba2+', 'Tricapped triangular prism (three square-face caps)', 9), ('Ba2+', 'Cube', 8), ('Y3+', 'Square pyramid', 5)) | 0.924755487 |  |  | -1.396529074 |  |  | https://doi.org/10.1038/s41524-022-00811-w
| icsd-87118 |  | Ba3Y4O9 | 146 | (('Ba2+', 'Cuboctahedron', 12), ('Ba2+', 'Triangular cupola', 9), ('Ba2+', 'Triangular cupola', 9), ('Y3+', 'Octahedron', 6), ('Y3+', 'Trigonal prism', 6), ('Y3+', 'Octahedron', 6), ('Y3+', 'Trigonal prism', 6)) | 0.867148557 |  |  | -3.416 |  |  | https://doi.org/10.1038/s41524-023-01153-x
mp-545788 | icsd-55536 |  | Ba3ZnN2O | 123 | (('Ba2+', 'Square pyramid', 5), ('Ba2+', 'Octahedron', 6), ('Zn2+', 'Linear', 2)) | 0.858352581 |  |  | 1.3471559 |  |  | https://doi.org/10.1038/s41524-022-00811-w https://doi.org/10.1038/s41524-023-01153-x
mp-755895 |  |  | Ba3Zr2O7 | 139 | (('Ba2+', 'Cuboctahedron', 12), ('Ba2+', 'Tricapped triangular prism (three square-face caps)', 9), ('Zr4+', 'Octahedron', 6)) | 0.671436448 | 42.41956191 | 4.67051332 | -2.375433857 |  | Materials Project | https://doi.org/10.1038/s41524-022-00811-w https://doi.org/10.1038/s41524-023-01153-x
mp-9179 | icsd-75241 |  | Ba3Zr2S7 | 139 | (('Ba2+', 'Tricapped triangular prism (three square-face caps)', 9), ('Ba2+', 'Cuboctahedron', 12), ('Zr4+', 'Octahedron', 6)) | 0.8162321 |  |  | 1.242293543 |  |  | https://doi.org/10.1038/s41524-022-00811-w https://doi.org/10.1038/s41524-023-01153-x
mp-8300 | icsd-33905 |  | Ba4As2O | 139 | (('Ba2+', 'Octahedron', 6), ('Ba2+', 'Octahedron', 6)) | 0.831542644 | 91.55323849 | 9.3552903 | 1.549085581 |  | Materials Project | https://doi.org/10.1038/s41524-022-00811-w https://doi.org/10.1038/s41524-023-01153-x
mp-1228030 |  |  | Ba4Bi2O | 107 | (('Ba2+', 'Octahedron', 6), ('Ba2+', 'Linear', 2), ('Ba2+', 'Octahedron', 6)) | 0.801562153 | 19.55358781 | 10.52014443 | 1.725456837 |  | Materials Project | https://doi.org/10.1038/s41524-022-00811-w
mp-1228061 |  |  | Ba4Cu2IBrO4 | 10 | (('Ba2+', 'Octahedron', 6), ('Ba2+', 'Octahedron', 6), ('Cu+', 'Linear', 2), ('Cu+', 'Linear', 2)) | 0.88871279 |  |  | 0.897600995 |  |  | https://doi.org/10.1038/s41524-022-00811-w
mp-560188 |  |  | Ba4NaAuO8 | 139 |  |  |  |  | -4.729 |  |  | https://doi.org/10.1038/s41524-023-01153-x
| icsd-73189 |  | Ba4NaAuO8 | 139 |  |  |  |  | -4.725 |  |  | https://doi.org/10.1038/s41524-023-01153-x
| icsd-66776 |  | Ba4NaCu(CO5)2 | 121 | (('Ba2+', 'Bicapped square prism (opposite faces)', 10), ('Na+', 'Octahedron', 6), ('Cu3+', 'Square plane', 4), ('C4+', 'Trigonal plane', 3)) | -0.640698688 | 9.84272909 | 3.735007997 | -3.049 |  | Materials Project | https://doi.org/10.1038/s41524-023-01153-x
| icsd-33906 |  | Ba4P2O | 64 | (('Ba2+', 'Square pyramid', 5), ('Ba2+', 'Octahedron', 6)) | 0.814283032 |  |  | 1.161 |  |  | https://doi.org/10.1038/s41524-023-01153-x
mp-9774 | icsd-402284 |  | Ba4Sb2O | 139 | (('Ba2+', 'Octahedron', 6), ('Ba2+', 'Octahedron', 6)) | 0.81939297 |  |  | 1.778780433 |  |  | https://doi.org/10.1038/s41524-022-00811-w https://doi.org/10.1038/s41524-023-01153-x
mp-771189 |  |  | Ba4Ti3O10 | 42 | (('Ba2+', 'Cuboctahedron', 12), ('Ba2+', 'Tricapped triangular prism (three square-face caps)', 9), ('Ti4+', 'Octahedron', 6), ('Ti4+', 'Octahedron', 6)) | 0.92490838 |  |  | -2.885 |  |  | https://doi.org/10.1038/s41524-023-01153-x
|  | 10670 | Ba5Gd263S400 | 220 | [5 empty] | 5.3 |  |  | MPDS
mp-10089 |  |  | Ba5Sb4 | 64 | (('Ba2+', 'Octahedron', 6), ('Ba2+', 'Octahedron', 6)) | 0.757635554 |  |  | -0.187 |  |  | https://doi.org/10.1038/s41524-023-01153-x
mp-1227976 |  |  | Ba6Br2N3Cl | 12 | (('Ba2+', 'Octahedron', 6), ('Ba2+', 'Octahedron', 6), ('Ba2+', 'Octahedron', 6)) | 0.894592134 |  |  | 1.953149234 |  |  | https://doi.org/10.1038/s41524-022-00811-w
mp-1227977 |  |  | Ba6Br2N3Cl | 164 | (('Ba2+', 'Octahedron', 6), ('Ba2+', 'Octahedron', 6), ('Ba2+', 'Octahedron', 6)) | 0.894592134 |  |  | 1.862122293 |  |  | https://doi.org/10.1038/s41524-022-00811-w
mp-1227985 |  |  | Ba6Br2N3Cl | 12 | (('Ba2+', 'Octahedron', 6), ('Ba2+', 'Octahedron', 6), ('Ba2+', 'Octahedron', 6)) | 0.894592134 |  |  | 1.908015713 |  |  | https://doi.org/10.1038/s41524-022-00811-w
mp-755610 |  |  | Ba6HfO8 | 225 | (('Ba2+', 'Octahedron', 6), ('Hf4+', 'Octahedron', 6)) | 0.912756021 |  |  | -1.424 |  |  | https://doi.org/10.1038/s41524-023-01153-x
mp-755556 |  |  | Ba6ZrO8 | 225 | (('Ba2+', 'Octahedron', 6), ('Zr4+', 'Octahedron', 6)) | 0.912108461 |  |  | -1.591 |  |  | https://doi.org/10.1038/s41524-023-01153-x
| icsd-415033 |  | Ba8Bi4H2O | 139 | (('Ba2+', 'Linear', 2), ('Ba2+', 'Octahedron', 6), ('Ba2+', 'Linear', 2), ('Ba2+', 'Dodecahedron with triangular faces', 8)) | 0.805821451 |  |  | 1.557 |  |  | https://doi.org/10.1038/s41524-023-01153-x
mp-34034 |  |  | Ba8P5Br | 82 | (('Ba2+', 'Octahedron', 6), ('Ba2+', 'Octahedron', 6)) | 0.788048283 | 18.65965465 | 8.697915093 | 0.778 |  | Materials Project | https://doi.org/10.1038/s41524-023-01153-x
| icsd-415034 |  | Ba8Sb4H2O | 139 | (('Ba2+', 'Octahedron', 6), ('Ba2+', 'Octahedron', 6), ('Ba2+', 'Dodecahedron with triangular faces', 8), ('Ba2+', 'Linear', 2)) | 0.817356653 |  |  | 1.603 |  |  | https://doi.org/10.1038/s41524-023-01153-x
mp-7394 | icsd-10040 |  | BaAg2GeS4 | 121 | (('Ba2+', 'Dodecahedron with triangular faces - p2345 plane normalized', 8), ('Ag+', 'See-saw', 4), ('Ge4+', 'Tetrahedron', 4)) | 0.696360984 | 5.40531766 | 6.600815123 | -2.522895157 |  | Materials Project | https://doi.org/10.1038/s41524-022-00811-w https://doi.org/10.1038/s41524-023-01153-x
| icsd-411405 |  | BaAg2GeSe4 | 23 | (('Ba2+', 'Dodecahedron with triangular faces - p2345 plane normalized', 8), ('Ag+', 'See-saw', 4), ('Ge4+', 'Tetrahedron', 4)) | 0.691610206 | 5.832276113 | 7.904498783 | -1.734 |  | Materials Project | https://doi.org/10.1038/s41524-023-01153-x
mp-555166 | icsd-41898 |  | BaAg2SnS4 | 23 | (('Ba2+', 'Dodecahedron with triangular faces - p2345 plane normalized', 8), ('Ag+', 'See-saw', 4), ('Sn4+', 'Tetrahedron', 4)) | 0.697958463 | 6.633641673 | 6.64039676 | -1.634602173 |  | Materials Project | https://doi.org/10.1038/s41524-022-00811-w https://doi.org/10.1038/s41524-023-01153-x
mp-1096845 |  |  | BaAgO2 | 12 | (('Ba2+', 'Octahedron', 6), ('Ag+', 'Square plane', 4), ('Ag+', 'Square plane', 4)) | 0.905866659 |  |  | -0.547461627 |  |  | https://doi.org/10.1038/s41524-022-00811-w
mp-9899 | icsd-41706 |  | BaAgP | 194 | (('Ba2+', 'Octahedron', 6), ('Ag+', 'Trigonal plane', 3)) | 0.734415813 | 14.72829104 | 28.19888621 | 1.998822768 |  | Materials Project | https://doi.org/10.1038/s41524-022-00811-w https://doi.org/10.1038/s41524-023-01153-x
mp-1079647 | icsd-183714 |  | BaAgSeF | 129 | (('Ba2+', 'Square-face bicapped trigonal prism', 8), ('Ag+', 'Tetrahedron', 4)) | 0.898187213 | 10.9022159 | 5.56041443 | -1.779135447 |  | Materials Project | https://doi.org/10.1038/s41524-022-00811-w https://doi.org/10.1038/s41524-023-01153-x
mp-1086652 | icsd-183713 |  | BaAgSF | 129 | (('Ba2+', 'Square-face bicapped trigonal prism', 8), ('Ag+', 'Tetrahedron', 4)) | 0.899738615 | 15.14680962 | 5.059387997 | -2.009181207 |  | Materials Project | https://doi.org/10.1038/s41524-022-00811-w https://doi.org/10.1038/s41524-023-01153-x
mp-16742 | icsd-419382 |  | BaAgTeF | 129 | (('Ba2+', 'Square-face bicapped trigonal prism', 8), ('Ag+', 'Tetrahedron', 4)) | 0.877538963 | 8.846433453 | 6.19870462 | -2.241231106 |  | Materials Project | https://doi.org/10.1038/s41524-022-00811-w https://doi.org/10.1038/s41524-023-01153-x
| icsd-188056 |  | BaAl2(SiO4)2 | 147 | (('Ba2+', 'Octahedron', 6), ('Al3+', 'Tetrahedron', 4), ('Si4+', 'Tetrahedron', 4)) | 0.508260537 |  |  | -5.342 |  |  | https://doi.org/10.1038/s41524-023-01153-x
mp-9844 | icsd-409171 |  | BaAl2B2O7 | 155 | (('Ba2+', 'Hexagonal prism', 12), ('Al3+', 'Tetrahedron', 4), ('B3+', 'Trigonal plane', 3)) | 0.479026577 | 3.45021683 | 2.491542907 | -3.673514081 |  | Materials Project | https://doi.org/10.1038/s41524-022-00811-w https://doi.org/10.1038/s41524-023-01153-x
mp-3828 |  |  | BaAl2O4 | 182 | (('Ba2+', 'Tridiminished icosahedron', 9), ('Al3+', 'Tetrahedron', 4)) | 0.567089816 |  |  | -4.03 |  |  | https://doi.org/10.1038/s41524-023-01153-x
| icsd-16845 |  | BaAl2O4 | 182 | (('Ba2+', 'Tridiminished icosahedron', 9), ('Al3+', 'Tetrahedron', 4)) | 0.567089816 |  |  | -4.024 |  |  | https://doi.org/10.1038/s41524-023-01153-x
| icsd-21080 |  | BaAl2O4 | 182 | (('Ba2+', 'Tridiminished icosahedron', 9), ('Al3+', 'Tetrahedron', 4)) | 0.567089816 |  |  | -4.017 |  |  | https://doi.org/10.1038/s41524-023-01153-x
mp-12885 | icsd-154362 |  | BaAl2Sb2O7 | 155 | (('Ba2+', 'Trigonal prism', 6), ('Al3+', 'Tetrahedron', 4), ('Sb3+', 'Triangular non-coplanar', 3)) | 0.735593579 | 5.243568103 | 3.387771197 | 0.136711859 |  | Materials Project | https://doi.org/10.1038/s41524-022-00811-w https://doi.org/10.1038/s41524-023-01153-x
| icsd-291434 |  | BaAlBO3F2 | [5 empty] | -7.215 |  |  | https://doi.org/10.1038/s41524-023-01153-x
| icsd-421141 |  | BaAlBO3F2 | 190 | (('Ba2+', 'Anticuboctahedron', 12), ('Al3+', 'Trigonal bipyramid', 5), ('B3+', 'Trigonal plane', 3)) | 0.58919303 | 7.5728093 | 2.749820557 | -7.241 |  | Materials Project | https://doi.org/10.1038/s41524-023-01153-x
mp-571093 |  |  | BaAlSiH | 156 | (('Ba2+', 'Octahedron', 6), ('Al3+', 'Single neighbor', 1)) | 0.609240332 | 5.756788517 | 14.36135981 | -0.088 |  | Materials Project | https://doi.org/10.1038/s41524-023-01153-x
| icsd-162869 |  | BaAlSiH | 156 | (('Ba2+', 'Octahedron', 6), ('Al3+', 'Single neighbor', 1)) | 0.609240332 | 5.756788517 | 14.36135981 | -0.087 |  | Materials Project | https://doi.org/10.1038/s41524-023-01153-x
mp-997009 |  |  | BaAuO2 | 12 | (('Ba2+', 'Octahedron', 6), ('Au2+', 'Linear', 2), ('Au2+', 'Square plane', 4)) | 0.776569177 |  |  | -1.679273947 |  |  | https://doi.org/10.1038/s41524-022-00811-w
mp-558430 | icsd-240991 |  | BaB2F8 | 12 | (('Ba2+', 'Pentagonal antiprism', 10), ('B3+', 'Tetrahedron', 4)) | 0.609723572 | 5.583515583 | 2.014339708 | -4.484822257 |  | Materials Project | https://doi.org/10.1038/s41524-022-00811-w https://doi.org/10.1038/s41524-023-01153-x
mp-954 |  | 7416 | BaB6 | 221 | [5 empty] | 0.03101 |  |  | MPDS
| icsd-188654 |  | BaBClF4 | 31 | (('Ba2+', 'Diminished icosahedron', 11), ('B3+', 'Tetrahedron', 4)) | 0.673990866 | 5.057804083 | 2.371573913 | -5.664 |  | Materials Project | https://doi.org/10.1038/s41524-023-01153-x
mp-754604 |  |  | BaBePO4F | 9 | (('Ba2+', 'Tricapped triangular prism (two square-face caps and one triangular-face cap)', 9), ('Be2+', 'Tetrahedron', 4), ('P5+', 'Tetrahedron', 4)) | 0.517804106 | 8.453908701 | 2.799672417 | -7.541 |  | Materials Project | https://doi.org/10.1038/s41524-023-01153-x
| icsd-200922 |  | BaBePO4F | 9 | (('Ba2+', 'Tricapped triangular prism (two square-face caps and one triangular-face cap)', 9), ('Be2+', 'Tetrahedron', 4), ('P5+', 'Tetrahedron', 4)) | 0.517804106 | 8.453908701 | 2.799672417 | -7.565 |  | Materials Project | https://doi.org/10.1038/s41524-023-01153-x
mp-550751 |  |  | BaBeSiO4 | 8 | (('Ba2+', 'Pentagonal-face capped pentagonal antiprism', 11), ('Be2+', 'Tetrahedron', 4), ('Si4+', 'Tetrahedron', 4)) | 0.51652528 | 7.39465116 | 2.936444477 | -3.985468673 |  | Materials Project | https://doi.org/10.1038/s41524-022-00811-w https://doi.org/10.1038/s41524-023-01153-x
| icsd-86792 |  | BaBeSiO4 | 8 | (('Ba2+', 'Pentagonal-face capped pentagonal antiprism', 11), ('Be2+', 'Tetrahedron', 4), ('Si4+', 'Tetrahedron', 4)) | 0.51652528 | 7.39465116 | 2.936444477 | -4.116 |  | Materials Project | https://doi.org/10.1038/s41524-023-01153-x
mp-675450 |  |  | BaBi4O7 | 8 | (('Ba2+', 'Pentagonal bipyramid', 7), ('Bi3+', 'See-saw', 4), ('Bi3+', 'Square pyramid', 5), ('Bi3+', 'See-saw', 4), ('Bi3+', 'See-saw', 4)) | 0.776067641 |  |  | -2.974 |  |  | https://doi.org/10.1038/s41524-023-01153-x
mp-1206552 |  |  | BaBiBrO2 | 63 | (('Ba2+', 'Square antiprism', 8), ('Bi3+', 'Square non-coplanar', 4)) | 0.854279677 | 8.773774763 | 4.237278683 | -1.653090761 |  | Materials Project | https://doi.org/10.1038/s41524-022-00811-w
mp-1227937 |  |  | BaBiBrO2 | 107 | (('Ba2+', 'Square antiprism', 8), ('Bi3+', 'Square non-coplanar', 4)) | 0.854279677 |  |  | -4.463090089 |  |  | https://doi.org/10.1038/s41524-022-00811-w
mp-861618 | icsd-248222 |  | BaBiBS4 | 12 | (('Ba2+', 'Tricapped triangular prism (three square-face caps)', 9), ('Bi3+', 'Pentagonal plane', 5), ('B3+', 'Trigonal plane', 3)) | -0.85938759 |  |  | -1.244548008 |  |  | https://doi.org/10.1038/s41524-022-00811-w https://doi.org/10.1038/s41524-023-01153-x
mp-1227965 |  |  | BaBiClO2 | 107 | (('Ba2+', 'Square-face bicapped trigonal prism', 8), ('Bi3+', 'Square non-coplanar', 4)) | 0.859848741 |  |  | -4.488574795 |  |  | https://doi.org/10.1038/s41524-022-00811-w
mp-552806 | icsd-79532 |  | BaBiClO2 | 63 | (('Ba2+', 'Square antiprism', 8), ('Bi3+', 'Square non-coplanar', 4)) | 0.859848741 | 9.981417394 | 4.020698783 | -2.313387577 |  | Materials Project | https://doi.org/10.1038/s41524-022-00811-w https://doi.org/10.1038/s41524-023-01153-x
mp-551243 |  |  | BaBiIO2 | 63 | (('Ba2+', 'Trigonal prism', 6), ('Bi3+', 'Square non-coplanar', 4)) | 0.844751224 | 8.211242268 | 4.601725678 | -0.583317773 |  | Materials Project | https://doi.org/10.1038/s41524-022-00811-w
| icsd-15706 |  | BaBr2 | 62 | (('Ba2+', 'Tricapped triangular prism (three square-face caps)', 9),) | 0.931482282 |  |  | 0.335 |  |  | https://doi.org/10.1038/s41524-023-01153-x
| icsd-79892 |  | BaBr2 | [5 empty] | 0.327 |  |  | https://doi.org/10.1038/s41524-023-01153-x
mp-1012551 |  |  | BaBrCl | 62 | (('Ba2+', 'Tricapped triangular prism (three square-face caps)', 9),) | 0.931271163 | 7.15604843 | 3.429080847 | 0.555587774 |  | Materials Project | https://doi.org/10.1038/s41524-022-00811-w
mp-1100395 |  |  | BaBrCl | 216 | (('Ba2+', 'Cube', 8),) | 0.922706449 |  |  | -3.225684535 |  |  | https://doi.org/10.1038/s41524-022-00811-w
mp-28049 |  |  | BaBrCl | 62 | (('Ba2+', 'Tricapped triangular prism (three square-face caps)', 9),) | 0.911216456 |  |  | -3.599697552 |  |  | https://doi.org/10.1038/s41524-022-00811-w
mp-23070 | icsd-2294 |  | BaBrF | 129 | (('Ba2+', 'Tricapped triangular prism (three square-face caps)', 9),) | 0.954253305 | 6.48323836 | 3.17901161 | 0.495840215 |  | Materials Project | https://doi.org/10.1038/s41524-022-00811-w https://doi.org/10.1038/s41524-023-01153-x
mp-866301 |  |  | BaBSbS4 | 62 | (('Ba2+', 'Square-face monocapped antiprism', 9), ('B3+', 'Trigonal plane', 3), ('Sb3+', 'Square pyramid', 5)) | -0.85938759 |  |  | -0.806363054 |  |  | https://doi.org/10.1038/s41524-022-00811-w
| icsd-186576 |  | BaC2 | 166 | (('Ba2+', 'Cube', 8),) | 0.874467973 |  |  | 2.181 |  |  | https://doi.org/10.1038/s41524-023-01153-x
| icsd-56160 |  | BaC2 | 139 | (('Ba2+', 'Bicapped square prism (opposite faces)', 10),) | 0.899574379 |  |  | 2.31 |  |  | https://doi.org/10.1038/s41524-023-01153-x
| icsd-88102 |  | BaC2 | 15 | (('Ba2+', 'Hexagonal bipyramid', 8),) | 0.874467973 |  |  | 1.85 |  |  | https://doi.org/10.1038/s41524-023-01153-x
| icsd-94428 |  | BaC2(SN)2 | 15 | (('Ba2+', 'Square antiprism', 8), ('C4+', 'Linear', 2)) | 0.49432658 |  |  | -0.926 |  |  | https://doi.org/10.1038/s41524-023-01153-x
| icsd-280042 |  | BaCa(GaO2)4 | 44 | (('Ba2+', 'Bicapped square prism (opposite faces)', 10), ('Ca2+', 'Trigonal prism', 6), ('Ga3+', 'Tetrahedron', 4)) | 0.827373287 | 9.32657925 | 3.534003207 | -6.791 |  | Materials Project | https://doi.org/10.1038/s41524-023-01153-x
mp-754572 |  |  | BaCa2I6 | 136 | (('Ba2+', 'Octahedron', 6), ('Ca2+', 'Octahedron', 6)) | 0.837695606 |  |  | 0.372 |  |  | https://doi.org/10.1038/s41524-023-01153-x
mp-757074 |  |  | BaCa2I6 | 162 | (('Ba2+', 'Octahedron', 6), ('Ca2+', 'Octahedron', 6)) | 0.837695606 | 4.608496023 | 3.506347777 | 0.241286099 |  | Materials Project | https://doi.org/10.1038/s41524-022-00811-w https://doi.org/10.1038/s41524-023-01153-x
mp-773900 |  |  | BaCa2I6 | 15 | (('Ba2+', 'Square antiprism', 8), ('Ca2+', 'Octahedron', 6)) | 0.842719336 |  |  | -2.208 |  |  | https://doi.org/10.1038/s41524-023-01153-x
| icsd-247845 |  | BaCa2Mg(SiO4)2 | 147 | (('Ba2+', 'Cuboctahedron', 12), ('Ca2+', 'Square-face capped trigonal prism', 7), ('Mg2+', 'Octahedron', 6), ('Si4+', 'Tetrahedron', 4)) | 0.628432598 |  |  | -8.197 |  |  | https://doi.org/10.1038/s41524-023-01153-x
| icsd-180205 |  | BaCa3O4 | 221 | (('Ba2+', 'Octahedron', 6), ('Ca2+', 'Octahedron', 6)) | 0.924755487 |  |  | 3.388 |  |  | https://doi.org/10.1038/s41524-023-01153-x
mp-16252 | icsd-52681 |  | BaCaGe | 62 | (('Ba2+', 'Square pyramid', 5), ('Ca2+', 'Tetrahedron', 4)) | 0.666379103 | 20.14444026 | 22.1581318 | 1.256508631 |  | Materials Project | https://doi.org/10.1038/s41524-022-00811-w https://doi.org/10.1038/s41524-023-01153-x
mp-1178524 |  |  | BaCaI4 | 123 | (('Ba2+', 'Cube', 8), ('Ca2+', 'Cube', 8)) | 0.880160342 |  |  | 1.882996394 |  |  | https://doi.org/10.1038/s41524-022-00811-w
mp-753486 |  |  | BaCaI4 | 74 | (('Ba2+', 'Octahedron', 6), ('Ca2+', 'Octahedron', 6)) | 0.837695606 |  |  | -0.368281475 |  |  | https://doi.org/10.1038/s41524-022-00811-w https://doi.org/10.1038/s41524-023-01153-x
mp-753575 |  |  | BaCaI4 | 10 | (('Ba2+', 'Octahedron', 6), ('Ca2+', 'Octahedron', 6)) | 0.842719336 |  |  | 0.222761478 |  |  | https://doi.org/10.1038/s41524-022-00811-w https://doi.org/10.1038/s41524-023-01153-x
mp-753610 |  |  | BaCaI4 | 36 | (('Ba2+', 'Tricapped triangular prism (two square-face caps and one triangular-face cap)', 9), ('Ca2+', 'Octahedron', 6)) | 0.837695606 |  |  | -1.821307263 |  |  | https://doi.org/10.1038/s41524-022-00811-w https://doi.org/10.1038/s41524-023-01153-x
mp-753709 |  |  | BaCaI4 | 15 | (('Ba2+', 'Dodecahedron with triangular faces - p2345 plane normalized', 8), ('Ca2+', 'Square antiprism', 8)) | 0.880160342 |  |  | 0.515604274 |  |  | https://doi.org/10.1038/s41524-022-00811-w https://doi.org/10.1038/s41524-023-01153-x
mp-753775 |  |  | BaCaI4 | 25 | (('Ba2+', 'Cube', 8), ('Ca2+', 'Cube', 8)) | 0.880160342 | 15.49445034 | 4.01440152 | 1.817604583 |  | Materials Project | https://doi.org/10.1038/s41524-022-00811-w https://doi.org/10.1038/s41524-023-01153-x
mp-753809 |  |  | BaCaI4 | 13 | (('Ba2+', 'Square antiprism', 8), ('Ca2+', 'Octahedron', 6)) | 0.842719336 |  |  | -0.374997152 |  |  | https://doi.org/10.1038/s41524-022-00811-w https://doi.org/10.1038/s41524-023-01153-x
mp-756666 |  |  | BaCaI4 | 88 | (('Ba2+', 'Dodecahedron with triangular faces - p2345 plane normalized', 8), ('Ca2+', 'Tetrahedron', 4)) | 0.842719336 |  |  | -2.956579425 |  |  | https://doi.org/10.1038/s41524-022-00811-w https://doi.org/10.1038/s41524-023-01153-x
mp-757070 |  |  | BaCaI4 | 166 | (('Ba2+', 'Cube', 8), ('Ca2+', 'Cube', 8)) | 0.882975378 |  |  | 1.346998273 |  |  | https://doi.org/10.1038/s41524-022-00811-w https://doi.org/10.1038/s41524-023-01153-x
mp-766325 |  |  | BaCaI4 | 8 | (('Ba2+', 'Octahedron', 6), ('Ca2+', 'Octahedron', 6)) | 0.842719336 | 4.927068219 | 3.408528013 | -0.149239608 |  | Materials Project | https://doi.org/10.1038/s41524-022-00811-w https://doi.org/10.1038/s41524-023-01153-x
mp-39886 |  |  | BaCaLaBiO6 | 216 | (('Ba2+', 'Cuboctahedron', 12), ('Ca2+', 'Octahedron', 6), ('La3+', 'Cuboctahedron', 12), ('Bi5+', 'Octahedron', 6)) | 0.628432598 |  |  | -9.279 |  |  | https://doi.org/10.1038/s41524-023-01153-x
mp-756930 |  |  | BaCaO2 | 62 | (('Ba2+', 'Square-face capped trigonal prism', 7), ('Ca2+', 'Trigonal bipyramid', 5)) | 0.929691919 |  |  | -0.259 |  |  | https://doi.org/10.1038/s41524-023-01153-x
| icsd-180204 |  | BaCaO2 | 123 | (('Ba2+', 'Octahedron', 6), ('Ca2+', 'Octahedron', 6)) | 0.931287449 |  |  | 3.333 |  |  | https://doi.org/10.1038/s41524-023-01153-x
mp-1102214 |  |  | BaCaPb | 62 |  |  |  |  | 0.214924296 |  |  | https://doi.org/10.1038/s41524-022-00811-w
mp-16253 | icsd-52682 |  | BaCaSi | 62 | (('Ba2+', 'Square pyramid', 5), ('Ca2+', 'Tetrahedron', 4)) | 0.647203494 | 22.79613393 | 23.0661064 | 1.30991591 |  | Materials Project | https://doi.org/10.1038/s41524-022-00811-w https://doi.org/10.1038/s41524-023-01153-x
mp-11265 | icsd-58641 |  | BaCaSn | 62 |  |  | 16.3857068 | 22.98585878 | 0.872048199 |  | Materials Project | https://doi.org/10.1038/s41524-022-00811-w https://doi.org/10.1038/s41524-023-01153-x
mp-1095151 | icsd-189938 |  | BaCdAsF | 129 | (('Ba2+', 'Square-face bicapped trigonal prism', 8), ('Cd2+', 'Tetrahedron', 4)) | 0.834696662 | 12.15909118 | 7.94422819 | -0.592718862 |  | Materials Project | https://doi.org/10.1038/s41524-022-00811-w https://doi.org/10.1038/s41524-023-01153-x
| icsd-25555 |  | BaCdO2 | 62 | (('Ba2+', 'Square-face capped trigonal prism', 7), ('Cd2+', 'Trigonal bipyramid', 5)) | 0.895046438 | 15.06111454 | 5.278144007 | -3.029 |  | Materials Project | https://doi.org/10.1038/s41524-023-01153-x
mp-1079603 | icsd-189937 |  | BaCdPF | 129 | (('Ba2+', 'Square-face bicapped trigonal prism', 8), ('Cd2+', 'Tetrahedron', 4)) | 0.835383449 |  |  | -0.283439233 |  |  | https://doi.org/10.1038/s41524-022-00811-w https://doi.org/10.1038/s41524-023-01153-x
| icsd-66655 |  | BaCdS2 | 62 | (('Ba2+', 'Square-face capped trigonal prism', 7), ('Cd2+', 'Tetrahedron', 4)) | 0.749805267 |  |  | -3.394 |  |  | https://doi.org/10.1038/s41524-023-01153-x
mp-1078693 | icsd-421815 |  | BaCdSbF | 129 | (('Ba2+', 'Square-face bicapped trigonal prism', 8), ('Cd2+', 'Tetrahedron', 4)) | 0.82622314 |  |  | -0.482468609 |  |  | https://doi.org/10.1038/s41524-022-00811-w https://doi.org/10.1038/s41524-023-01153-x
mp-4887 |  |  | BaCeN2 | 194 | (('Ba2+', 'Trigonal prism', 6), ('Ce4+', 'Octahedron', 6)) | 0.822441195 |  |  | 2.152446809 |  |  | https://doi.org/10.1038/s41524-022-00811-w https://doi.org/10.1038/s41524-023-01153-x
mp-3316 |  |  | BaCeO3 | 74 | (('Ba2+', 'Diminished icosahedron', 11), ('Ce4+', 'Octahedron', 6)) | 0.886443348 |  |  | -1.386754667 |  |  | https://doi.org/10.1038/s41524-022-00811-w
mp-4900 | icsd-79627 |  | BaCeO3 | 167 | (('Ba2+', 'Tridiminished icosahedron', 9), ('Ce4+', 'Octahedron', 6)) | 0.911674969 |  |  | -2.456098353 |  |  | https://doi.org/10.1038/s41524-022-00811-w https://doi.org/10.1038/s41524-023-01153-x
mp-5663 | ('icsd-29109', 'icsd-79628') |  | BaCeO3 | 221 | (('Ba2+', 'Cuboctahedron', 12), ('Ce4+', 'Octahedron', 6)) | 0.739616569 |  |  | -1.804860273 |  |  | https://doi.org/10.1038/s41524-022-00811-w https://doi.org/10.1038/s41524-023-01153-x
mp-23199 | icsd-262674 |  | BaCl2 | 62 | (('Ba2+', 'Tricapped triangular prism (three square-face caps)', 9),) | 0.944848035 |  |  | -0.048228477 |  |  | https://doi.org/10.1038/s41524-022-00811-w https://doi.org/10.1038/s41524-023-01153-x
mp-567680 |  | 8913 | BaCl2 | 189 | (('Ba2+', 'Tricapped triangular prism (three square-face caps)', 9), ('Ba2+', 'Tricapped triangular prism (three square-face caps)', 9)) | 0.931060044 | 0.095 | 2.905 | 0.213061413 |  | MPDS | https://doi.org/10.1038/s41524-022-00811-w https://doi.org/10.1038/s41524-023-01153-x
mp-568662 |  |  | BaCl2 | 225 | (('Ba2+', 'Cube', 8),) | 0.931060044 | 3.761933533 | 3.127823813 | -3.212760901 |  | Materials Project | https://doi.org/10.1038/s41524-022-00811-w
| icsd-2190 | 8913 | BaCl2 | 189 | (('Ba2+', 'Tricapped triangular prism (three square-face caps)', 9), ('Ba2+', 'Tricapped triangular prism (three square-face caps)', 9)) | 0.931060044 | 0.095 | 2.905 | -0.15 |  | MPDS | https://doi.org/10.1038/s41524-023-01153-x
| icsd-79891 |  | BaCl2 | [5 empty] | -0.1 |  |  | https://doi.org/10.1038/s41524-023-01153-x
mp-23432 | icsd-35489 |  | BaClF | 129 | (('Ba2+', 'Tricapped triangular prism (three square-face caps)', 9),) | 0.960936182 | 6.62897604 | 2.891048373 | 0.209565753 |  | Materials Project | https://doi.org/10.1038/s41524-022-00811-w https://doi.org/10.1038/s41524-023-01153-x
mp-1029375 |  |  | BaCN2 | 166 | (('Ba2+', 'Octahedron', 6), ('C4+', 'Linear', 2)) | 0.646629544 | 6.412128613 | 3.237136287 | -0.732452497 |  | Materials Project | https://doi.org/10.1038/s41524-022-00811-w
mp-1227982 |  |  | BaCO3 | 155 | (('Ba2+', 'Trigonal prism', 6), ('C4+', 'Trigonal plane', 3)) | 0.753928849 |  |  | -2.281382699 |  |  | https://doi.org/10.1038/s41524-022-00811-w
mp-34195 |  |  | BaCO3 | 11 | (('Ba2+', 'Tricapped octahedron (all 3 cap faces share one atom)', 9), ('C4+', 'Trigonal plane', 3)) | -0.640698688 |  |  | -1.081007195 |  |  | https://doi.org/10.1038/s41524-022-00811-w https://doi.org/10.1038/s41524-023-01153-x
mp-4559 | icsd-158390 |  | BaCO3 | 160 | (('Ba2+', 'Triangular cupola', 9), ('C4+', 'Trigonal plane', 3)) | -0.640698688 | 5.78026624 | 2.82698569 | -2.394148821 |  | Materials Project | https://doi.org/10.1038/s41524-022-00811-w https://doi.org/10.1038/s41524-023-01153-x
mp-545643 |  |  | BaCO3 | 194 | (('Ba2+', 'Anticuboctahedron', 12), ('C4+', 'Trigonal plane', 3)) | -0.640698688 |  |  | -1.104 |  |  | https://doi.org/10.1038/s41524-023-01153-x
mp-674478 |  |  | BaCO3 | 167 | (('Ba2+', 'Octahedron', 6), ('C4+', 'Trigonal plane', 3)) | 0.753928849 |  |  | -2.308414063 |  |  | https://doi.org/10.1038/s41524-022-00811-w https://doi.org/10.1038/s41524-023-01153-x
mp-675324 |  |  | BaCO3 | 34 | (('Ba2+', 'Trigonal prism', 6), ('C4+', 'Trigonal plane', 3)) | 0.753928849 | 11.2376541 | 2.685708183 | -1.912666217 |  | Materials Project | https://doi.org/10.1038/s41524-022-00811-w https://doi.org/10.1038/s41524-023-01153-x
mp-676020 |  |  | BaCO3 | 12 | (('Ba2+', 'Cube', 8), ('Ba2+', 'Pentagonal antiprism', 10), ('C4+', 'Trigonal plane', 3)) | -0.640698688 | 8.11276447 | 2.71467525 | -2.041332505 |  | Materials Project | https://doi.org/10.1038/s41524-022-00811-w https://doi.org/10.1038/s41524-023-01153-x
mp-762225 |  |  | BaCO3 | 4 | (('Ba2+', 'Tricapped octahedron (all 3 cap faces share one atom)', 9), ('C4+', 'Trigonal plane', 3)) | -0.640698688 | 5.879873917 | 2.731494483 | -1.07540178 |  | Materials Project | https://doi.org/10.1038/s41524-022-00811-w https://doi.org/10.1038/s41524-023-01153-x
| icsd-91897 |  | BaCO3 | 194 | (('Ba2+', 'Anticuboctahedron', 12), ('C4+', 'Trigonal plane', 3)) | -0.640698688 |  |  | -1.095 |  |  | https://doi.org/10.1038/s41524-023-01153-x
mp-556856 | icsd-94400 |  | BaCSNCl | 11 | (('Ba2+', 'Tricapped triangular prism (three square-face caps)', 9), ('C4+', 'Linear', 2)) | 0.689780444 |  |  | -0.932074025 |  |  | https://doi.org/10.1038/s41524-022-00811-w https://doi.org/10.1038/s41524-023-01153-x
mp-12364 |  |  | BaCu2SnSe4 | 40 | (('Ba2+', 'Square antiprism', 8), ('Cu+', 'Tetrahedron', 4), ('Sn4+', 'Tetrahedron', 4)) | 0.695087897 | 4.690438354 | 11.0481783 | -3.08576238 |  | Materials Project | https://doi.org/10.1038/s41524-022-00811-w
| icsd-15139 |  | BaCu4S3 | 63 | (('Ba2+', 'Square-face bicapped trigonal prism', 8), ('Cu+', 'Tetrahedron', 4), ('Cu+', 'Triangular non-coplanar', 3)) | 0.798845784 |  |  | 2.051 |  |  | https://doi.org/10.1038/s41524-023-01153-x
mp-551135 |  |  | BaCuB2O5 | 5 | (('Ba2+', 'Bicapped square prism (adjacent faces)', 10), ('Cu2+', 'See-saw', 4), ('B3+', 'Trigonal plane', 3)) | 0.387373606 | 5.30493356 | 3.951014407 | -25.79427823 |  | Materials Project | https://doi.org/10.1038/s41524-022-00811-w
mp-9195 |  |  | BaCuSeF | 129 | (('Ba2+', 'Square-face bicapped trigonal prism', 8), ('Cu+', 'Tetrahedron', 4)) | 0.898961236 | 9.18749105 | 5.99226689 | -0.617615112 |  | Materials Project | https://doi.org/10.1038/s41524-022-00811-w
mp-1080650 | icsd-183712 |  | BaCuSF | 129 | (('Ba2+', 'Square-face bicapped trigonal prism', 8), ('Cu+', 'Tetrahedron', 4)) | 0.900519145 |  |  | 0.90257069 |  |  | https://doi.org/10.1038/s41524-022-00811-w https://doi.org/10.1038/s41524-023-01153-x
mp-13287 | icsd-245624 |  | BaCuTeF | 129 | (('Ba2+', 'Square-face bicapped trigonal prism', 8), ('Cu+', 'Tetrahedron', 4)) | 0.878117976 |  |  | 1.228871576 |  |  | https://doi.org/10.1038/s41524-022-00811-w https://doi.org/10.1038/s41524-023-01153-x
mp-9503 |  |  | BaDyCuTe3 | 63 | (('Ba2+', 'Square-face bicapped trigonal prism', 8), ('Dy3+', 'Octahedron', 6), ('Cu+', 'Tetrahedron', 4)) | 0.731690197 |  |  | 2.583054178 |  |  | https://doi.org/10.1038/s41524-022-00811-w https://doi.org/10.1038/s41524-023-01153-x
| icsd-85601 |  | BaDyCuTe3 | 63 | (('Ba2+', 'Square-face bicapped trigonal prism', 8), ('Dy3+', 'Octahedron', 6), ('Cu+', 'Tetrahedron', 4)) | 0.731690197 |  |  | 2.649 |  |  | https://doi.org/10.1038/s41524-023-01153-x
mp-12803 | icsd-151699 |  | BaEr2F8 | 12 | (('Ba2+', 'Cuboctahedron', 12), ('Er3+', 'Square antiprism', 8)) | 0.956662995 |  |  | -5.589026894 |  |  | https://doi.org/10.1038/s41524-022-00811-w https://doi.org/10.1038/s41524-023-01153-x
mp-559025 | icsd-75074 |  | BaErAgS3 | 12 | (('Ba2+', 'Square-face capped trigonal prism', 7), ('Er3+', 'Octahedron', 6), ('Ag+', 'Trigonal bipyramid', 5)) | 0.787460973 |  |  | 2.642336749 |  |  | https://doi.org/10.1038/s41524-022-00811-w https://doi.org/10.1038/s41524-023-01153-x
mp-1102849 |  |  | BaErAgSe3 | 63 | (('Ba2+', 'Square-face bicapped trigonal prism', 8), ('Er3+', 'Octahedron', 6), ('Ag+', 'Tetrahedron', 4)) | 0.791504389 |  |  | 2.109050937 |  |  | https://doi.org/10.1038/s41524-022-00811-w
mp-14969 | icsd-78176 |  | BaErCuS3 | 63 | (('Ba2+', 'Square-face bicapped trigonal prism', 8), ('Er3+', 'Octahedron', 6), ('Cu+', 'Tetrahedron', 4)) | 0.772578101 |  |  | 1.831989953 |  |  | https://doi.org/10.1038/s41524-022-00811-w https://doi.org/10.1038/s41524-023-01153-x
mp-1101781 |  |  | BaErCuSe3 | 63 | (('Ba2+', 'Square-face bicapped trigonal prism', 8), ('Er3+', 'Octahedron', 6), ('Cu+', 'Tetrahedron', 4)) | 0.792218564 |  |  | 1.935808165 |  |  | https://doi.org/10.1038/s41524-022-00811-w
mp-754392 |  |  | BaEuO2 | 166 | (('Ba2+', 'Octahedron', 6), ('Eu2+', 'Octahedron', 6)) |  |  |  | 2.118 |  |  | https://doi.org/10.1038/s41524-023-01153-x
mp-1029 | icsd-236606 | 7403 | BaF2 | 225 | (('Ba2+', 'Cube', 8),) | 0.977024328 | -0.02 | 2.1 | -4.232098402 |  | MPDS | https://doi.org/10.1038/s41524-022-00811-w https://doi.org/10.1038/s41524-023-01153-x
mp-555585 | icsd-183923 |  | BaF2 | 62 | (('Ba2+', 'Tricapped triangular prism (three square-face caps)', 9),) | 0.981619462 |  |  | -6.275532551 |  |  | https://doi.org/10.1038/s41524-022-00811-w https://doi.org/10.1038/s41524-023-01153-x
mp-8644 |  |  | BaF2 | 194 | (('Ba2+', 'Hendecahedron', 11),) | 0.984682885 |  |  | -5.747 |  |  | https://doi.org/10.1038/s41524-023-01153-x
| icsd-41651 |  | BaF2 | 194 | (('Ba2+', 'Hendecahedron', 11),) | 0.984682885 |  |  | -2.434 |  |  | https://doi.org/10.1038/s41524-023-01153-x
mp-1227983 |  |  | BaGa2GeS6 | 1 | (('Ba2+', 'Cuboctahedron', 12), ('Ga3+', 'Tetrahedron', 4), ('Ga3+', 'Tetrahedron', 4), ('Ge4+', 'Tetrahedron', 4)) | 0.10615688 | 9.441359913 | 5.658457613 | -5.256827156 |  | Materials Project | https://doi.org/10.1038/s41524-022-00811-w
mp-1227970 |  |  | BaGa2GeSe6 | 1 | (('Ba2+', 'Cuboctahedron', 12), ('Ga3+', 'Tetrahedron', 4), ('Ga3+', 'Tetrahedron', 4), ('Ge4+', 'Tetrahedron', 4)) | 0.097331588 |  |  | -4.770314529 |  |  | https://doi.org/10.1038/s41524-022-00811-w
mp-1227993 |  |  | BaGa2SiS6 | 1 | (('Ba2+', 'Cuboctahedron', 12), ('Ga3+', 'Tetrahedron', 4), ('Ga3+', 'Tetrahedron', 4), ('Si4+', 'Tetrahedron', 4)) | 0.657461829 | 8.398776437 | 5.426400797 | 0.23854239 |  | Materials Project | https://doi.org/10.1038/s41524-022-00811-w
mp-1227978 |  |  | BaGa2SiSe6 | 1 | (('Ba2+', 'Cuboctahedron', 12), ('Ga3+', 'Tetrahedron', 4), ('Ga3+', 'Tetrahedron', 4), ('Si4+', 'Tetrahedron', 4)) | 0.485143926 |  |  | -5.221712947 |  |  | https://doi.org/10.1038/s41524-022-00811-w
| icsd-240693 |  | BaGaH5 | 4 | (('Ba2+', 'Diminished icosahedron', 11), ('Ga3+', 'Tetrahedron', 4)) | 0.037311127 |  |  | -0.257 |  |  | https://doi.org/10.1038/s41524-023-01153-x
| icsd-173572 |  | BaGaSiH | 156 | (('Ba2+', 'Octahedron', 6), ('Ga3+', 'Single neighbor', 1)) | 0.597561978 | 6.067077609 | 16.54851501 | -0.154 |  | Materials Project | https://doi.org/10.1038/s41524-023-01153-x
| icsd-246819 |  | BaGaSiH | 156 | (('Ba2+', 'Octahedron', 6), ('Ga3+', 'Single neighbor', 1)) | 0.597561978 | 6.067077609 | 16.54851501 | -0.148 |  | Materials Project | https://doi.org/10.1038/s41524-023-01153-x
| icsd-173574 |  | BaGaSnH | 156 |  |  |  |  | -5.126 |  |  | https://doi.org/10.1038/s41524-023-01153-x
| icsd-246821 |  | BaGaSnH | 156 |  |  |  |  | -5.129 |  |  | https://doi.org/10.1038/s41524-023-01153-x
| icsd-88718 |  | BaGdAuSe3 | 63 | (('Ba2+', 'Square-face bicapped trigonal prism', 8), ('Gd3+', 'Octahedron', 6), ('Au+', 'Tetrahedron', 4)) | 0.747410608 |  |  | 1.738 |  |  | https://doi.org/10.1038/s41524-023-01153-x
| icsd-407832 |  | BaGdCl5 | 15 | (('Ba2+', 'Square-face bicapped square antiprism', 10), ('Gd3+', 'Square antiprism', 8)) | 0.918291775 |  |  | -0.598 |  |  | https://doi.org/10.1038/s41524-023-01153-x
| icsd-280698 |  | BaGdCuSe3 | 63 | (('Ba2+', 'Square-face bicapped trigonal prism', 8), ('Gd3+', 'Octahedron', 6), ('Cu+', 'Tetrahedron', 4)) | 0.794123674 |  |  | 2.035 |  |  | https://doi.org/10.1038/s41524-023-01153-x
mp-1095485 | icsd-423040 |  | BaGe(PO4)2 | 12 | (('Ba2+', 'Pentagonal antiprism', 10), ('Ge4+', 'Octahedron', 6), ('P5+', 'Tetrahedron', 4)) | 0.361670072 | 6.683811413 | 2.95482308 | -12.33494478 |  | Materials Project | https://doi.org/10.1038/s41524-022-00811-w https://doi.org/10.1038/s41524-023-01153-x
mp-2139 |  |  | BaGe2 | 62 |  |  | 7.916511123 | 14.80033038 | 0.363031365 |  | Materials Project | https://doi.org/10.1038/s41524-022-00811-w
mp-14006 | icsd-26614 |  | BaGeF6 | 166 | (('Ba2+', 'Icosahedron', 12), ('Ge4+', 'Octahedron', 6)) | 0.621002246 | 6.993725023 | 2.29361399 | -10.14559475 |  | Materials Project | https://doi.org/10.1038/s41524-022-00811-w https://doi.org/10.1038/s41524-023-01153-x
| icsd-400343 |  | BaH2 | 62 | (('Ba2+', 'Tricapped triangular prism (three square-face caps)', 9),) | 0.86977127 | 7.464645533 | 4.261740913 | 0.74 |  | Materials Project | https://doi.org/10.1038/s41524-023-01153-x
| icsd-407360 |  | BaH4(IO)2 | 15 | (('Ba2+', 'Square-face bicapped square antiprism', 10), ('H+', 'Single neighbor', 1), ('H+', 'Single neighbor', 1)) | inf |  |  | -3.669 |  |  | https://doi.org/10.1038/s41524-023-01153-x
| icsd-37202 |  | BaHBr | 129 | (('Ba2+', 'Tricapped triangular prism (three square-face caps)', 9),) | 0.884348185 | 6.06945173 | 3.89301514 | 2.604 |  | Materials Project | https://doi.org/10.1038/s41524-023-01153-x
| icsd-25603 |  | BaHCl | 129 | (('Ba2+', 'Tricapped triangular prism (three square-face caps)', 9),) | 0.891031061 | 5.998281037 | 3.559150167 | 2.664 |  | Materials Project | https://doi.org/10.1038/s41524-023-01153-x
| icsd-74721 |  | BaHClO | 62 | (('Ba2+', 'Square-face bicapped trigonal prism', 8), ('H+', 'Single neighbor', 1)) | 0.291564989 |  |  | -4.333 |  |  | https://doi.org/10.1038/s41524-023-01153-x
mp-545548 |  |  | BaHf(PO4)2 | 12 | (('Ba2+', 'Pentagonal antiprism', 10), ('Hf4+', 'Octahedron', 6), ('P5+', 'Tetrahedron', 4)) | 0.74981762 | 11.6986368 | 2.940089473 | -4.174507744 |  | Materials Project | https://doi.org/10.1038/s41524-022-00811-w https://doi.org/10.1038/s41524-023-01153-x
| icsd-245690 |  | BaHf(PO4)2 | 12 | (('Ba2+', 'Pentagonal antiprism', 10), ('Hf4+', 'Octahedron', 6), ('P5+', 'Tetrahedron', 4)) | 0.74981762 | 11.6986368 | 2.940089473 | -4.193 |  | Materials Project | https://doi.org/10.1038/s41524-023-01153-x
mp-10322 | icsd-184056 |  | BaHfN2 | 129 | (('Ba2+', 'Square pyramid', 5), ('Hf4+', 'Square pyramid', 5)) | 0.830767405 | 22.69220791 | 7.269149087 | 0.675140665 |  | Materials Project | https://doi.org/10.1038/s41524-022-00811-w https://doi.org/10.1038/s41524-023-01153-x
mp-998552 |  |  | BaHfO3 | 221 | (('Ba2+', 'Cuboctahedron', 12), ('Hf4+', 'Octahedron', 6)) | 0.681744258 | 36.04941952 | 4.64877911 | -1.929733702 |  | Materials Project | https://doi.org/10.1038/s41524-022-00811-w
mp-998352 |  |  | BaHfS3 | 160 | (('Ba2+', 'Cuboctahedron', 12), ('Hf4+', 'Octahedron', 6)) | 0.336084237 |  |  | 1.808244111 |  |  | https://doi.org/10.1038/s41524-022-00811-w
mp-3915 | icsd-74076 |  | BaHgO2 | 166 | (('Ba2+', 'Octahedron', 6), ('Hg2+', 'Linear', 2)) | 0.866382461 | 4.820428497 | 3.5612308 | -3.425182393 |  | Materials Project | https://doi.org/10.1038/s41524-022-00811-w https://doi.org/10.1038/s41524-023-01153-x
mp-28007 |  |  | BaHgS2 | 26 | (('Ba2+', 'Square-face capped trigonal prism', 7), ('Ba2+', 'Square-face capped trigonal prism', 7), ('Hg2+', 'Linear', 2), ('Hg2+', 'Trigonal bipyramid', 5)) | 0.789125069 | 9.385086347 | 6.516709937 | -1.424081458 |  | Materials Project | https://doi.org/10.1038/s41524-022-00811-w
| icsd-37203 |  | BaHI | 129 | (('Ba2+', 'Tricapped triangular prism (three square-face caps)', 9),) | 0.87291404 | 6.21343587 | 4.4406781 | 2.647 |  | Materials Project | https://doi.org/10.1038/s41524-023-01153-x
mp-568536 |  |  | BaI2 | 189 | (('Ba2+', 'Tricapped triangular prism (three square-face caps)', 9), ('Ba2+', 'Tricapped triangular prism (three square-face caps)', 9)) | 0.908613993 | 13.42526809 | 4.339153153 | 1.067 |  | Materials Project | https://doi.org/10.1038/s41524-023-01153-x
| icsd-15707 |  | BaI2 | 62 | (('Ba2+', 'Tricapped triangular prism (three square-face caps)', 9),) | 0.908613993 |  |  | 1.198 |  |  | https://doi.org/10.1038/s41524-023-01153-x
| icsd-36210 |  | BaI2 | 189 | (('Ba2+', 'Tricapped triangular prism (three square-face caps)', 9), ('Ba2+', 'Tricapped triangular prism (three square-face caps)', 9)) | 0.908613993 | 13.42526809 | 4.339153153 | 1.044 |  | Materials Project | https://doi.org/10.1038/s41524-023-01153-x
| icsd-79893 |  | BaI2 | [5 empty] | 1.115 |  |  | https://doi.org/10.1038/s41524-023-01153-x
mp-1214491 |  |  | BaIBr | 62 | (('Ba2+', 'Tricapped triangular prism (three square-face caps)', 9),) | 0.911483423 | 6.960582873 | 4.018468903 | 1.343197736 |  | Materials Project | https://doi.org/10.1038/s41524-022-00811-w
mp-22951 | icsd-1128 |  | BaIF | 129 | (('Ba2+', 'Square-face bicapped trigonal prism', 8),) | 0.942819161 | 6.804743753 | 3.64922772 | 1.19319561 |  | Materials Project | https://doi.org/10.1038/s41524-022-00811-w https://doi.org/10.1038/s41524-023-01153-x
mp-771973 |  |  | BaLa2Cl8 | 12 | (('Ba2+', 'Cuboctahedron', 12), ('La3+', 'Square antiprism', 8)) | 0.922548288 |  |  | -3.041803666 |  |  | https://doi.org/10.1038/s41524-022-00811-w https://doi.org/10.1038/s41524-023-01153-x
mp-752726 |  |  | BaLa2O4 | 63 | (('Ba2+', 'Square-face bicapped trigonal prism', 8), ('La3+', 'Octahedron', 6)) | 0.921968079 |  |  | 1.192 |  |  | https://doi.org/10.1038/s41524-023-01153-x
mp-755558 |  |  | BaLa2O4 | 227 | (('Ba2+', 'Tetrahedron', 4), ('La3+', 'Octahedron', 6)) | 0.880466814 | 15.93512396 | 3.962466693 | -3.103 |  | Materials Project | https://doi.org/10.1038/s41524-023-01153-x
| icsd-68794 |  | BaLa2PtO5 | 127 | (('Ba2+', 'Bicapped square prism (opposite faces)', 10), ('La3+', 'Square-face bicapped trigonal prism', 8), ('Pt2+', 'Square plane', 4)) | 0.921968079 |  |  | 1.013 |  |  | https://doi.org/10.1038/s41524-023-01153-x
| icsd-93711 |  | BaLa2ZnS5 | 140 | (('Ba2+', 'Square-face bicapped square antiprism', 10), ('La3+', 'Square-face bicapped trigonal prism', 8), ('Zn2+', 'Tetrahedron', 4)) | 0.804128474 | 16.89356906 | 6.825261477 | 0.267 |  | Materials Project | https://doi.org/10.1038/s41524-023-01153-x
mp-1101818 |  |  | BaLaAgSe3 | 63 | (('Ba2+', 'Square-face bicapped trigonal prism', 8), ('La3+', 'Octahedron', 6), ('Ag+', 'Tetrahedron', 4)) | 0.79817381 |  |  | 1.547429513 |  |  | https://doi.org/10.1038/s41524-022-00811-w
mp-1214348 |  |  | BaLaAgTe3 | 63 | (('Ba2+', 'Square-face bicapped trigonal prism', 8), ('La3+', 'Octahedron', 6), ('Ag+', 'Tetrahedron', 4)) | 0.736110124 | 8.308125847 | 8.092476459 | 2.116526736 |  | Materials Project | https://doi.org/10.1038/s41524-022-00811-w
mp-770405 |  |  | BaLaBr5 | 11 | (('Ba2+', 'Square-face capped trigonal prism', 7), ('La3+', 'Square-face bicapped trigonal prism', 8)) | 0.868643107 |  |  | -0.765 |  |  | https://doi.org/10.1038/s41524-023-01153-x
mp-753650 |  |  | BaLaCl5 | 11 | (('Ba2+', 'Square-face bicapped trigonal prism', 8), ('La3+', 'Square-face capped trigonal prism', 7)) | 0.900600907 |  |  | -1.649 |  |  | https://doi.org/10.1038/s41524-023-01153-x
mp-755350 |  |  | BaLaI5 | 11 | (('Ba2+', 'Square-face bicapped trigonal prism', 8), ('La3+', 'Square-face capped trigonal prism', 7)) | 0.838154368 |  |  | 0.03 |  |  | https://doi.org/10.1038/s41524-023-01153-x
mp-756509 |  |  | BaLaI5 | 15 | (('Ba2+', 'Pentagonal bipyramid', 7), ('La3+', 'Octahedron', 6)) | 0.749977266 |  |  | -0.755 |  |  | https://doi.org/10.1038/s41524-023-01153-x
mp-756745 |  |  | BaLaI5 | 1 | (('Ba2+', 'Square-face bicapped square antiprism', 10), ('Ba2+', 'Square-face bicapped square antiprism', 10), ('La3+', 'Square antiprism', 8), ('La3+', 'Square antiprism', 8)) | 0.828442585 |  |  | 0.641 |  |  | https://doi.org/10.1038/s41524-023-01153-x
mp-41414 |  |  | BaLaMgBiO6 | 216 | (('Ba2+', 'Cuboctahedron', 12), ('La3+', 'Cuboctahedron', 12), ('Mg2+', 'Octahedron', 6), ('Bi5+', 'Octahedron', 6)) | 0.56906855 | 4.70069286 | 5.12713542 | -9.1855971 |  | Materials Project | https://doi.org/10.1038/s41524-022-00811-w https://doi.org/10.1038/s41524-023-01153-x
mp-39288 |  |  | BaLaMgNbO6 | 216 | (('Ba2+', 'Cuboctahedron', 12), ('La3+', 'Cuboctahedron', 12), ('Mg2+', 'Octahedron', 6), ('Nb5+', 'Octahedron', 6)) | 0.626581778 | 5.952340687 | 5.17104208 | -3.559855664 |  | Materials Project | https://doi.org/10.1038/s41524-022-00811-w https://doi.org/10.1038/s41524-023-01153-x
mp-40251 |  |  | BaLaMgTaO6 | 216 | (('Ba2+', 'Cuboctahedron', 12), ('La3+', 'Cuboctahedron', 12), ('Mg2+', 'Octahedron', 6), ('Ta5+', 'Octahedron', 6)) | 0.64488239 | 5.278363157 | 4.90867323 | -3.226203678 |  | Materials Project | https://doi.org/10.1038/s41524-022-00811-w https://doi.org/10.1038/s41524-023-01153-x
mp-42054 |  |  | BaLaTaZnO6 | 216 | (('Ba2+', 'Cuboctahedron', 12), ('La3+', 'Cuboctahedron', 12), ('Ta5+', 'Octahedron', 6), ('Zn2+', 'Octahedron', 6)) | 0.5808625 |  |  | -2.063 |  |  | https://doi.org/10.1038/s41524-023-01153-x
| icsd-236294 |  | BaLi2Mg(PO4)2 | 147 | (('Ba2+', 'Cuboctahedron', 12), ('Li+', 'Tetrahedron', 4), ('Mg2+', 'Octahedron', 6), ('P5+', 'Tetrahedron', 4)) | 0.576946339 |  |  | -9.431 |  |  | https://doi.org/10.1038/s41524-023-01153-x
mp-10616 |  |  | BaLiAs | 187 | (('Ba2+', 'Trigonal prism', 6), ('Li+', 'Trigonal plane', 3)) | 0.302323674 | 14.90925155 | 10.25642632 | 0.05712075 |  | Materials Project | https://doi.org/10.1038/s41524-022-00811-w https://doi.org/10.1038/s41524-023-01153-x
| icsd-56445 |  | BaLiAs | 187 | (('Ba2+', 'Trigonal prism', 6), ('Li+', 'Trigonal plane', 3)) | 0.302323674 | 14.90925155 | 10.25642632 | -0.011 |  | Materials Project | https://doi.org/10.1038/s41524-023-01153-x
mp-10250 | icsd-45310 |  | BaLiF3 | 221 | (('Ba2+', 'Cuboctahedron', 12), ('Li+', 'Octahedron', 6)) | 0.947300388 |  |  | -1.363973622 |  |  | https://doi.org/10.1038/s41524-022-00811-w https://doi.org/10.1038/s41524-023-01153-x
| icsd-23977 |  | BaLiH3 | 221 | (('Ba2+', 'Octahedron', 6), ('Li+', 'Cuboctahedron', 12)) | 0.674428175 |  |  | 2.203 |  |  | https://doi.org/10.1038/s41524-023-01153-x
| icsd-416463 |  | BaLiH3 | 221 | (('Ba2+', 'Cuboctahedron', 12), ('Li+', 'Octahedron', 6)) | 0.655357345 | 10.25059311 | 4.98133424 | -0.76 |  | Materials Project | https://doi.org/10.1038/s41524-023-01153-x
mp-40189 |  |  | BaLiLaTeO6 | 216 | (('Ba2+', 'Cuboctahedron', 12), ('Li+', 'Octahedron', 6), ('La3+', 'Cuboctahedron', 12), ('Te6+', 'Octahedron', 6)) | 0.594445495 | 2.644096813 | 4.4337052 | -9.479093462 |  | Materials Project | https://doi.org/10.1038/s41524-022-00811-w https://doi.org/10.1038/s41524-023-01153-x
mp-1247100 |  |  | BaLiN | 62 | (('Ba2+', 'Tetrahedron', 4), ('Li+', 'Trigonal plane', 3)) | 0.859399186 |  |  | -2.1479794 |  |  | https://doi.org/10.1038/s41524-022-00811-w
mp-10615 |  |  | BaLiP | 187 | (('Ba2+', 'Trigonal prism', 6), ('Li+', 'Trigonal plane', 3)) | 0.306514536 | 16.64679569 | 9.36614757 | 0.55918184 |  | Materials Project | https://doi.org/10.1038/s41524-022-00811-w https://doi.org/10.1038/s41524-023-01153-x
mp-13277 |  |  | BaLiP | 194 | (('Ba2+', 'Octahedron', 6), ('Li+', 'Trigonal plane', 3)) | 0.306514536 | 20.9357475 | 8.788001993 | 0.499499547 |  | Materials Project | https://doi.org/10.1038/s41524-022-00811-w https://doi.org/10.1038/s41524-023-01153-x
| icsd-416890 |  | BaLiP | 194 | (('Ba2+', 'Octahedron', 6), ('Li+', 'Trigonal plane', 3)) | 0.306514536 | 20.9357475 | 8.788001993 | 0.218 |  | Materials Project | https://doi.org/10.1038/s41524-023-01153-x
| icsd-56444 |  | BaLiP | 187 | (('Ba2+', 'Trigonal prism', 6), ('Li+', 'Trigonal plane', 3)) | 0.306514536 | 16.64679569 | 9.36614757 | 0.505 |  | Materials Project | https://doi.org/10.1038/s41524-023-01153-x
mp-41219 |  |  | BaLiPrTeO6 | 216 | (('Ba2+', 'Cuboctahedron', 12), ('Li+', 'Octahedron', 6), ('Pr3+', 'Cuboctahedron', 12), ('Te6+', 'Octahedron', 6)) | 0.594445495 | 2.780374823 | 4.40679979 | -10.94207192 |  | Materials Project | https://doi.org/10.1038/s41524-022-00811-w https://doi.org/10.1038/s41524-023-01153-x
mp-10485 |  |  | BaLiSb | 194 | (('Ba2+', 'Octahedron', 6), ('Li+', 'Trigonal plane', 3)) | 0.75776266 | 13.54467713 | 10.44235498 | 1.300814692 |  | Materials Project | https://doi.org/10.1038/s41524-022-00811-w https://doi.org/10.1038/s41524-023-01153-x
| icsd-280574 |  | BaLiSb | 194 | (('Ba2+', 'Octahedron', 6), ('Li+', 'Trigonal plane', 3)) | 0.75776266 | 13.54467713 | 10.44235498 | 1.156 |  | Materials Project | https://doi.org/10.1038/s41524-023-01153-x
mp-780535 |  |  | BaLu2O4 | 63 | (('Ba2+', 'Square-face bicapped trigonal prism', 8), ('Lu3+', 'Octahedron', 6)) | 0.92807143 |  |  | 0.103 |  |  | https://doi.org/10.1038/s41524-023-01153-x
|  | 8933 | BaLu8S13 | 34 | [5 empty] | 3.6 |  |  | MPDS
| icsd-193061 |  | BaMg(CO2)2 | 12 | (('Ba2+', 'Cube', 8), ('Mg2+', 'Square plane', 4), ('C2+', 'Angular', 2)) | 0.821536678 |  |  | 2.428 |  |  | https://doi.org/10.1038/s41524-023-01153-x
mp-6504 |  |  | BaMg(CO3)2 | 166 | (('Ba2+', 'Hexagonal prism', 12), ('Mg2+', 'Octahedron', 6), ('C4+', 'Trigonal plane', 3)) | 0.434488699 |  |  | -1.722172402 |  |  | https://doi.org/10.1038/s41524-022-00811-w
mp-643264 |  |  | BaMg2FeH8 | 164 | (('Ba2+', 'Icosahedron', 12), ('Mg2+', 'Bicapped square prism (adjacent faces)', 10), ('Fe2+', 'Octahedron', 6)) | 0.033645949 | 8.567065863 | 4.668925938 | 0.194 |  | Materials Project | https://doi.org/10.1038/s41524-023-01153-x
mp-1247195 |  |  | BaMg2N2 | 164 | (('Ba2+', 'Octahedron', 6), ('Mg2+', 'Tetrahedron', 4)) | 0.827838598 |  |  | 1.23207836 |  |  | https://doi.org/10.1038/s41524-022-00811-w
mp-1102083 | icsd-182600 |  | BaMgF4 | 63 | (('Ba2+', 'Square-face capped hexagonal prism', 13), ('Mg2+', 'Octahedron', 6)) | 0.973052119 |  |  | -6.848537541 |  |  | https://doi.org/10.1038/s41524-022-00811-w https://doi.org/10.1038/s41524-023-01153-x
mp-14568 | icsd-182596 |  | BaMgF4 | 36 | (('Ba2+', 'Pentagonal-face capped pentagonal antiprism', 11), ('Mg2+', 'Octahedron', 6)) | 0.915868328 | 7.19968201 | 2.39955684 | -5.620463764 |  | Materials Project | https://doi.org/10.1038/s41524-022-00811-w https://doi.org/10.1038/s41524-023-01153-x
mp-756018 |  |  | BaMgO2 | 152 | (('Ba2+', 'Dodecahedron with triangular faces', 8), ('Mg2+', 'Tetrahedron', 4)) | 0.67832868 | 9.05201071 | 3.644626503 | -3.919699496 |  | Materials Project | https://doi.org/10.1038/s41524-022-00811-w https://doi.org/10.1038/s41524-023-01153-x
mp-19276 | icsd-250487 |  | BaMoO4 | 88 | (('Ba2+', 'Dodecahedron with triangular faces - p2345 plane normalized', 8), ('Mo6+', 'Tetrahedron', 4)) | 0.784790409 | 6.534036227 | 3.487153426 | -5.040139436 |  | Materials Project | https://doi.org/10.1038/s41524-022-00811-w https://doi.org/10.1038/s41524-023-01153-x
| icsd-155141 |  | BaMoO4 | [5 empty] | -5.137 |  |  | https://doi.org/10.1038/s41524-023-01153-x
mp-569812 | icsd-418423 |  | BaN3Cl | 11 | (('Ba2+', 'Tricapped triangular prism (three square-face caps)', 9),) | 0.931060044 | 5.355728753 | 3.14747725 | -1.873585889 |  | Materials Project | https://doi.org/10.1038/s41524-022-00811-w https://doi.org/10.1038/s41524-023-01153-x
| icsd-14244 |  | BaN6 | 11 | (('Ba2+', 'Tricapped triangular prism (three square-face caps)', 9),) |  | 4.591254973 | 2.978010743 | -2.955 |  | Materials Project | https://doi.org/10.1038/s41524-023-01153-x
| icsd-262716 |  | BaNa2Mg(PO4)2 | 147 | (('Ba2+', 'Cuboctahedron', 12), ('Na+', 'Bicapped square prism (adjacent faces)', 10), ('Mg2+', 'Octahedron', 6), ('P5+', 'Tetrahedron', 4)) | 0.90527226 | 7.94421866 | 2.794857659 | -7.422 |  | Materials Project | https://doi.org/10.1038/s41524-023-01153-x
| icsd-424073 |  | BaNa2Mg(PO4)2 | 164 | (('Ba2+', 'Icosahedron', 12), ('Na+', 'Bicapped square prism (adjacent faces)', 10), ('Mg2+', 'Octahedron', 6), ('P5+', 'Tetrahedron', 4)) | 0.586707622 |  |  | -6.501 |  |  | https://doi.org/10.1038/s41524-023-01153-x
mp-755391 |  |  | BaNa2O2 | 36 | (('Ba2+', 'Square pyramid', 5), ('Na+', 'Triangular non-coplanar', 3), ('Na+', 'Tetrahedron', 4)) | 0.932716301 | 7.603336593 | 3.688785643 | -1.818909147 |  | Materials Project | https://doi.org/10.1038/s41524-022-00811-w https://doi.org/10.1038/s41524-023-01153-x
mp-756084 |  |  | BaNa4O3 | 9 | (('Ba2+', 'Tetrahedron', 4), ('Na+', 'Trigonal plane', 3), ('Na+', 'Trigonal plane', 3), ('Na+', 'Tetrahedron', 4), ('Na+', 'Trigonal plane', 3)) | 0.931574866 | 8.772289439 | 3.566314132 | -1.961 |  | Materials Project | https://doi.org/10.1038/s41524-023-01153-x
mp-756090 |  |  | BaNa4O3 | 9 | (('Ba2+', 'Tetrahedron', 4), ('Na+', 'Tetrahedron', 4), ('Na+', 'Tetrahedron', 4), ('Na+', 'Linear', 2), ('Na+', 'Trigonal plane', 3)) | 0.931574866 | 104.1300646 | 3.554823793 | -2.128 |  | Materials Project | https://doi.org/10.1038/s41524-023-01153-x
mp-31235 |  |  | BaNaBi | 189 | (('Ba2+', 'Square pyramid', 5), ('Na+', 'Tetrahedron', 4)) | 0.738245543 | 9.032395953 | 15.27044026 | -1.90473367 |  | Materials Project | https://doi.org/10.1038/s41524-022-00811-w
mp-6660 | icsd-192562 |  | BaNaBO3 | 12 | (('Ba2+', 'Square-face capped square prism', 9), ('Na+', 'Octahedron', 6), ('Na+', 'Octahedron', 6), ('B3+', 'Trigonal plane', 3)) | -0.225252788 | 8.131347747 | 3.095232203 | -3.341450354 |  | Materials Project | https://doi.org/10.1038/s41524-022-00811-w https://doi.org/10.1038/s41524-023-01153-x
mp-862693 |  |  | BaNaH3Pd | 194 |  |  |  |  | -0.459 |  |  | https://doi.org/10.1038/s41524-023-01153-x
| icsd-165609 |  | BaNaH3Pd | 194 |  |  |  |  | -0.467 |  |  | https://doi.org/10.1038/s41524-023-01153-x
mp-9732 | icsd-402227 |  | BaNaP | 189 | (('Ba2+', 'Square pyramid', 5), ('Na+', 'Tetrahedron', 4)) | 0.779639418 | 12.45795643 | 8.646002927 | 0.588103892 |  | Materials Project | https://doi.org/10.1038/s41524-022-00811-w https://doi.org/10.1038/s41524-023-01153-x
mp-961774 |  |  | BaNaSb | 216 | (('Ba2+', 'Octahedron', 6), ('Na+', 'Tetrahedron', 4)) | 0.783714677 |  |  | -1.847 |  |  | https://doi.org/10.1038/s41524-023-01153-x
mp-961774 |  |  | BaNaSb | 216 | (('Ba2+', 'Octahedron', 6), ('Na+', 'Tetrahedron', 4)) | 0.783714677 |  |  | 1.202 |  |  | https://doi.org/10.1038/s41524-023-01153-x
mp-1227835 |  |  | BaNaTiNbO6 | 216 | (('Ba2+', 'Cuboctahedron', 12), ('Na+', 'Cuboctahedron', 12), ('Ti4+', 'Octahedron', 6), ('Nb5+', 'Octahedron', 6)) | 0.582814787 |  |  | -1.995766329 |  |  | https://doi.org/10.1038/s41524-022-00811-w
| icsd-62609 |  | BaNd2PdO5 | 127 | (('Ba2+', 'Bicapped square prism (opposite faces)', 10), ('Nd3+', 'Square-face bicapped trigonal prism', 8), ('Pd2+', 'Square plane', 4)) | 0.919434256 |  |  | -4.516 |  |  | https://doi.org/10.1038/s41524-023-01153-x
| icsd-93714 |  | BaNd2ZnS5 | 140 | (('Ba2+', 'Square-face bicapped square antiprism', 10), ('Nd3+', 'Square-face bicapped trigonal prism', 8), ('Zn2+', 'Tetrahedron', 4)) | 0.801270959 |  |  | 0.562 |  |  | https://doi.org/10.1038/s41524-023-01153-x
mp-1095616 |  |  | BaNdAgS3 | 63 | (('Ba2+', 'Square-face bicapped trigonal prism', 8), ('Nd3+', 'Octahedron', 6), ('Ag+', 'Tetrahedron', 4)) | 0.800556322 |  |  | 1.641889163 |  |  | https://doi.org/10.1038/s41524-022-00811-w
mp-1214402 |  |  | BaNdCuTe3 | 63 | (('Ba2+', 'Square-face bicapped trigonal prism', 8), ('Nd3+', 'Octahedron', 6), ('Cu+', 'Tetrahedron', 4)) | 0.735049691 |  |  | 2.307730163 |  |  | https://doi.org/10.1038/s41524-022-00811-w
mp-613910 |  |  | BaNiF6 | 166 | (('Ba2+', 'Icosahedron', 12), ('Ni4+', 'Octahedron', 6)) | 0.657411411 | 7.984025607 | 3.91475604 | -2.544022088 |  | Materials Project | https://doi.org/10.1038/s41524-022-00811-w
mp-18943 |  |  | BaNiO2 | 63 | (('Ba2+', 'Cube', 8), ('Ni2+', 'Square plane', 4)) | 0.901690763 |  |  | -0.382825379 |  |  | https://doi.org/10.1038/s41524-022-00811-w
mp-19138 | icsd-175 |  | BaNiO3 | 194 | (('Ba2+', 'Anticuboctahedron', 12), ('Ni4+', 'Octahedron', 6)) | 0.443019473 |  |  | -1.814564759 |  |  | https://doi.org/10.1038/s41524-022-00811-w https://doi.org/10.1038/s41524-023-01153-x
mp-19241 | icsd-15761 |  | BaNiO3 | 186 | (('Ba2+', 'Anticuboctahedron', 12), ('Ni4+', 'Octahedron', 6)) | 0.443019473 | 197.7269206 | 5.847281377 | -1.820636518 |  | Materials Project | https://doi.org/10.1038/s41524-022-00811-w https://doi.org/10.1038/s41524-023-01153-x
mp-1008500 | icsd-173921 |  | BaO | 194 | (('Ba2+', 'Trigonal prism', 6),) | 0.934403785 |  |  | -0.235761944 |  |  | https://doi.org/10.1038/s41524-022-00811-w https://doi.org/10.1038/s41524-023-01153-x
mp-1178514 |  |  | BaO | 186 | (('Ba2+', 'Tetrahedron', 4),) | 0.901605678 |  |  | -0.964368327 |  |  | https://doi.org/10.1038/s41524-022-00811-w
mp-1342 | ('icsd-180199', 'icsd-181199') | 5824 | BaO | 225 | (('Ba2+', 'Octahedron', 6),) | 0.934403785 | 30.53033333 | 3.469666667 | 3.005686211 |  | MPDS | https://doi.org/10.1038/s41524-022-00811-w https://doi.org/10.1038/s41524-023-01153-x
| icsd-15301 |  | BaO | 129 | (('Ba2+', 'Square non-coplanar', 4),) | 0.901605678 |  |  | -5.151 |  |  | https://doi.org/10.1038/s41524-023-01153-x
mp-1105 | ('icsd-180397', 'icsd-24729') |  | BaO2 | 139 | (('Ba2+', 'Bicapped square prism (opposite faces)', 10),) | 0.960642271 | 13.58552594 | 3.519875473 | 1.500674053 |  | Materials Project | https://doi.org/10.1038/s41524-022-00811-w https://doi.org/10.1038/s41524-023-01153-x
| icsd-180398 |  | BaO2 | 65 | (('Ba2+', 'Hexagonal prism', 12),) | 0.950802839 |  |  | 1.723 |  |  | https://doi.org/10.1038/s41524-023-01153-x
mp-7808 | icsd-23618 |  | BaP3 | 12 | (('Ba2+', 'Bicapped square prism (adjacent faces)', 10),) |  | 6.26940996 | 10.01789725 | 1.159336363 |  | Materials Project | https://doi.org/10.1038/s41524-022-00811-w https://doi.org/10.1038/s41524-023-01153-x
| icsd-411087 |  | BaPb2BrF5 | 129 | (('Ba2+', 'Cuboctahedron', 12), ('Pb2+', 'Square non-coplanar', 4), ('Pb2+', 'Square pyramid', 5)) | 0.964994643 |  |  | -0.359 |  |  | https://doi.org/10.1038/s41524-023-01153-x
| icsd-411088 |  | BaPb2IF5 | 129 | (('Ba2+', 'Cuboctahedron', 12), ('Pb2+', 'Square non-coplanar', 4), ('Pb2+', 'Square pyramid', 5)) | 0.962560266 |  |  | -1.789 |  |  | https://doi.org/10.1038/s41524-023-01153-x
mp-19799 | icsd-25521 |  | BaPbF6 | 166 | (('Ba2+', 'Icosahedron', 12), ('Pb4+', 'Octahedron', 6)) | 0.952164635 | 8.989116913 | 2.603573567 | -7.548933062 |  | Materials Project | https://doi.org/10.1038/s41524-022-00811-w https://doi.org/10.1038/s41524-023-01153-x
mp-20461 | icsd-67299 |  | BaPbO3 | 12 | (('Ba2+', 'Diminished icosahedron', 11), ('Pb4+', 'Octahedron', 6)) | 0.878875911 | 24.34998584 | 8.877412583 | -1.401823187 |  | Materials Project | https://doi.org/10.1038/s41524-022-00811-w https://doi.org/10.1038/s41524-023-01153-x
mp-22230 | ('icsd-154039', 'icsd-15933', 'icsd-245602', 'icsd-51657', 'icsd-67811') |  | BaPbO3 | 74 | (('Ba2+', 'Diminished icosahedron', 11), ('Pb4+', 'Octahedron', 6)) | 0.905626038 |  |  | -1.559655579 |  |  | https://doi.org/10.1038/s41524-022-00811-w https://doi.org/10.1038/s41524-023-01153-x
| icsd-108991 |  | BaPdF4 | 140 | (('Ba2+', 'Square antiprism', 8), ('Pd2+', 'Square plane', 4)) | 0.942654261 | 3.842814467 | 2.722091907 | -2.409 |  | Materials Project | https://doi.org/10.1038/s41524-023-01153-x
mp-4009 | icsd-202009 |  | BaPdS2 | 63 | (('Ba2+', 'Cube', 8), ('Pd2+', 'Square plane', 4)) | 0.774925405 | 15.63856304 | 7.79803098 | 0.728704228 |  | Materials Project | https://doi.org/10.1038/s41524-022-00811-w https://doi.org/10.1038/s41524-023-01153-x
| icsd-58674 |  | BaPo | [5 empty] | 1.959 |  |  | https://doi.org/10.1038/s41524-023-01153-x
| icsd-93713 |  | BaPr2ZnS5 | 140 | (('Ba2+', 'Square-face bicapped square antiprism', 10), ('Pr3+', 'Square-face bicapped trigonal prism', 8), ('Zn2+', 'Tetrahedron', 4)) | 0.801985509 |  |  | 0.499 |  |  | https://doi.org/10.1038/s41524-023-01153-x
mp-1214381 |  |  | BaPrCuTe3 | 63 | (('Ba2+', 'Square-face bicapped trigonal prism', 8), ('Pr3+', 'Octahedron', 6), ('Cu+', 'Tetrahedron', 4)) | 0.735473272 |  |  | 2.21427257 |  |  | https://doi.org/10.1038/s41524-022-00811-w
| icsd-247115 |  | BaReH7 | 11 | (('Ba2+', 'Cuboctahedron', 12), ('Re5+', 'Square-face capped square prism', 9)) | 0.022248763 |  |  | 0.656 |  |  | https://doi.org/10.1038/s41524-023-01153-x
| icsd-247109 |  | BaReH9 | 155 |  |  |  |  | 0.755 |  |  | https://doi.org/10.1038/s41524-023-01153-x
mp-989637 |  |  | BaReN3 | 15 | (('Ba2+', 'Square antiprism', 8), ('Ba2+', 'Octahedron', 6), ('Re7+', 'Tetrahedron', 4)) | 0.695111345 |  |  | -2.318 |  |  | https://doi.org/10.1038/s41524-023-01153-x
mp-10044 | ('icsd-184568', 'icsd-43871') | 8832 | BAs | 216 | (('B3+', 'Tetrahedron', 4),) | 0.253666011 | 0.425 | 9.725 | 0.994982352 | 19 | MPDS | https://doi.org/10.1038/s41524-022-00811-w https://doi.org/10.1038/s41524-023-01153-x | MPDS
mp-1500 | icsd-30240 | 8934 | BaS | 225 | (('Ba2+', 'Octahedron', 6),) | 0.836776898 | 7.09 | 4.21 | 1.557720964 | 1.2 | MPDS | https://doi.org/10.1038/s41524-022-00811-w https://doi.org/10.1038/s41524-023-01153-x | MPDS
mp-984718 |  |  | BAs | 186 | (('B3+', 'Tetrahedron', 4),) | 0.253666011 | 0.09465135 | 9.800327847 | 1.055240742 |  | Materials Project | https://doi.org/10.1038/s41524-022-00811-w https://doi.org/10.1038/s41524-023-01153-x
mp-684 | icsd-2004 |  | BaS2 | 15 | (('Ba2+', 'Dodecahedron with triangular faces - p2345 plane normalized', 8),) | 0.877582673 | 5.326185677 | 4.97705262 | -1.528470531 |  | Materials Project | https://doi.org/10.1038/s41524-022-00811-w https://doi.org/10.1038/s41524-023-01153-x
mp-239 | icsd-70059 |  | BaS3 | 113 | (('Ba2+', 'Cuboctahedron', 12),) |  | 7.693502337 | 5.929814033 | -0.96344991 |  | Materials Project | https://doi.org/10.1038/s41524-022-00811-w https://doi.org/10.1038/s41524-023-01153-x
| icsd-39346 |  | BaSb2F12 | 1 | (('Ba2+', 'Diminished icosahedron', 11), ('Sb5+', 'Octahedron', 6), ('Sb5+', 'Octahedron', 6)) | 0.605929322 |  |  | -9.983 |  |  | https://doi.org/10.1038/s41524-023-01153-x
mp-545500 | icsd-200962 |  | BaSbClO2 | 63 | (('Ba2+', 'Square antiprism', 8), ('Sb3+', 'Square non-coplanar', 4)) | 0.85068743 | 7.586037191 | 3.929584514 | -1.382757457 |  | Materials Project | https://doi.org/10.1038/s41524-022-00811-w https://doi.org/10.1038/s41524-023-01153-x
| icsd-10506 |  | BaSbTe3 | 19 | (('Ba2+', 'Tricapped triangular prism (three square-face caps)', 9), ('Ba2+', 'Tricapped triangular prism (three square-face caps)', 9), ('Sb3+', 'Octahedron', 6), ('Sb3+', 'Octahedron', 6)) | 0.741375034 |  |  | 0.769 |  |  | https://doi.org/10.1038/s41524-023-01153-x
mp-1103664 |  |  | BaScCuS3 | 63 | (('Ba2+', 'Square-face bicapped trigonal prism', 8), ('Sc3+', 'Octahedron', 6), ('Cu+', 'Tetrahedron', 4)) | 0.790790375 | 12.76064066 | 7.557652533 | 1.241565898 |  | Materials Project | https://doi.org/10.1038/s41524-022-00811-w
mp-1227813 |  |  | BaScO2F | 123 | (('Ba2+', 'Cuboctahedron', 12), ('Sc3+', 'Octahedron', 6)) | 0.74400395 |  |  | -2.160157606 |  |  | https://doi.org/10.1038/s41524-022-00811-w
mp-1253 | icsd-53951 | 20086 | BaSe | 225 | (('Ba2+', 'Octahedron', 6),) | 0.832623965 | 6.29 | 4.41 | 1.655951587 |  | MPDS | https://doi.org/10.1038/s41524-022-00811-w https://doi.org/10.1038/s41524-023-01153-x
| icsd-52695 |  | BaSe | 221 | (('Ba2+', 'Cube', 8),) | 0.874467973 |  |  | 1.689 |  |  | https://doi.org/10.1038/s41524-023-01153-x
mp-7547 | icsd-16358 |  | BaSe2 | 15 | (('Ba2+', 'Dodecahedron with triangular faces - p2345 plane normalized', 8),) | 0.874467973 | 5.170250244 | 7.90780219 | -1.142966927 |  | Materials Project | https://doi.org/10.1038/s41524-022-00811-w https://doi.org/10.1038/s41524-023-01153-x
mp-7548 | icsd-16359 |  | BaSe3 | 113 |  |  | 8.180578497 | 8.16647168 | -0.678380965 |  | Materials Project | https://doi.org/10.1038/s41524-022-00811-w https://doi.org/10.1038/s41524-023-01153-x
mp-6989 | icsd-54156 |  | BaSeO3 | 11 | (('Ba2+', 'Tricapped octahedron (all 3 cap faces share one atom)', 9), ('Se4+', 'Triangular non-coplanar', 3)) | 0.840019513 | 7.857239047 | 3.297490647 | -1.465230696 |  | Materials Project | https://doi.org/10.1038/s41524-022-00811-w https://doi.org/10.1038/s41524-023-01153-x
mp-1477 |  |  | BaSi2 | 62 | (('Ba2+', 'Hendecahedron', 11), ('Ba2+', 'Tricapped octahedron (all 3 cap faces share one atom)', 9)) | 0.845020575 | 7.449493583 | 12.3430359 | 0.497007729 |  | Materials Project | https://doi.org/10.1038/s41524-022-00811-w
| icsd-10162 |  | BaSi2O5 | 62 | (('Ba2+', 'Square-face capped square prism', 9), ('Si4+', 'Tetrahedron', 4)) | 0.447277936 |  |  | -5.275 |  |  | https://doi.org/10.1038/s41524-023-01153-x
| icsd-10385 |  | BaSi3SnO9 | 188 | (('Ba2+', 'Anticuboctahedron', 12), ('Si4+', 'Tetrahedron', 4), ('Sn4+', 'Octahedron', 6)) | 0.718400065 | 5.077110933 | 2.887536257 | -7.893 |  | Materials Project | https://doi.org/10.1038/s41524-023-01153-x
mp-557414 |  |  | BaSi6N8O | 44 |  |  | 8.489929943 | 4.237501 | -1.965 |  | Materials Project | https://doi.org/10.1038/s41524-023-01153-x
| icsd-415272 |  | BaSi6N8O | 44 |  |  | 8.489929943 | 4.237501 | -1.959 |  | Materials Project | https://doi.org/10.1038/s41524-023-01153-x
| icsd-168413 |  | BaSiC | 107 | (('Ba2+', 'Square pyramid', 5), ('Si2+', 'Single neighbor', 1)) | -0.432814842 | 3.078946933 | 6.860024473 | 2.278 |  | Materials Project | https://doi.org/10.1038/s41524-023-01153-x
mp-5588 | ('icsd-26613', 'icsd-60882') |  | BaSiF6 | 166 | (('Ba2+', 'Icosahedron', 12), ('Si4+', 'Octahedron', 6)) | 0.660947393 | 6.586110717 | 2.19080901 | -8.499287324 |  | Materials Project | https://doi.org/10.1038/s41524-022-00811-w https://doi.org/10.1038/s41524-023-01153-x
| icsd-170268 |  | BaSiN2 | 64 | (('Ba2+', 'Bicapped octahedron (cap faces with one atom in common)', 8), ('Si4+', 'Tetrahedron', 4)) | -0.083899415 | 10.7934419 | 5.32701348 | -1.741 |  | Materials Project | https://doi.org/10.1038/s41524-023-01153-x
| icsd-156705 |  | BaSiO3 | 166 | (('Ba2+', 'Anticuboctahedron', 12), ('Ba2+', 'Cuboctahedron', 12), ('Si4+', 'Octahedron', 6), ('Si4+', 'Octahedron', 6)) | 0.447277936 |  |  | -10.9 |  |  | https://doi.org/10.1038/s41524-023-01153-x
| icsd-10384 |  | BaSn(GeO3)3 | 188 | (('Ba2+', 'Icosahedron', 12), ('Sn4+', 'Octahedron', 6), ('Ge4+', 'Tetrahedron', 4)) | 0.400239578 | 6.3820664 | 3.24567863 | -8.419 |  | Materials Project | https://doi.org/10.1038/s41524-023-01153-x
| icsd-420129 |  | BaSn(PO4)2 | 12 | (('Ba2+', 'Pentagonal antiprism', 10), ('Sn4+', 'Octahedron', 6), ('P5+', 'Tetrahedron', 4)) | 0.692679809 |  |  | -11.346 |  |  | https://doi.org/10.1038/s41524-023-01153-x
| icsd-37115 |  | BaSn2(HO2)2 | 4 | (('Ba2+', 'End-trigonal-face capped trigonal prism', 7), ('Sn2+', 'Triangular non-coplanar', 3), ('Sn2+', 'Triangular non-coplanar', 3), ('H+', 'Single neighbor', 1), ('H+', 'Single neighbor', 1)) | 0.818808977 | 7.12514939 | 4.38806197 | 1.488 |  | Materials Project | https://doi.org/10.1038/s41524-023-01153-x
mp-1103397 | icsd-166207 |  | BaSnF4 | 129 | (('Ba2+', 'Cuboctahedron', 12), ('Sn2+', 'Square pyramid', 5)) | 0.951115779 | 33.05851189 | 3.008687203 | 1.184802773 |  | Materials Project | https://doi.org/10.1038/s41524-022-00811-w https://doi.org/10.1038/s41524-023-01153-x
mp-1227733 |  |  | BaSnF4 | 166 | (('Ba2+', 'Cube', 8), ('Sn2+', 'Cube', 8)) | 0.965881684 |  |  | 1.526946518 |  |  | https://doi.org/10.1038/s41524-022-00811-w
mp-8290 | icsd-33788 |  | BaSnF6 | 148 | (('Ba2+', 'Cuboctahedron', 12), ('Sn4+', 'Octahedron', 6)) | 0.639441118 | 8.101423543 | 2.350714567 | -8.951843322 |  | Materials Project | https://doi.org/10.1038/s41524-022-00811-w https://doi.org/10.1038/s41524-023-01153-x
mp-1178513 |  |  | BaSnO3 | 74 | (('Ba2+', 'Cuboctahedron', 12), ('Sn4+', 'Octahedron', 6)) | 0.899870413 |  |  | -9.118119721 |  |  | https://doi.org/10.1038/s41524-022-00811-w
mp-3163 | ('icsd-186899', 'icsd-424820') |  | BaSnO3 | 221 | (('Ba2+', 'Cuboctahedron', 12), ('Sn4+', 'Octahedron', 6)) | 0.899870413 | 17.04200534 | 5.46765735 | -12.10155947 |  | Materials Project | https://doi.org/10.1038/s41524-022-00811-w https://doi.org/10.1038/s41524-023-01153-x
| icsd-24553 |  | BaSO2 | 62 | (('Ba2+', 'Pentagonal pyramid', 6), ('S2+', 'Angular', 2)) | 0.838735796 |  |  | 0.529 |  |  | https://doi.org/10.1038/s41524-023-01153-x
mp-768307 |  |  | BaSO3 | 11 | (('Ba2+', 'Tricapped octahedron (all 3 cap faces share one atom)', 9), ('S4+', 'Triangular non-coplanar', 3)) | -0.662374797 |  |  | -0.987435845 |  |  | https://doi.org/10.1038/s41524-022-00811-w https://doi.org/10.1038/s41524-023-01153-x
mp-3277 |  |  | BAsO4 | 82 | (('B3+', 'Tetrahedron', 4), ('As5+', 'Tetrahedron', 4)) | 0.357394967 | 2.738054087 | 3.061334347 | -9.531419433 |  | Materials Project | https://doi.org/10.1038/s41524-022-00811-w https://doi.org/10.1038/s41524-023-01153-x
| icsd-413436 |  | BAsO4 | 152 | (('B3+', 'Tetrahedron', 4), ('As5+', 'Tetrahedron', 4)) | 0.357394967 | 3.83715379 | 3.315013303 | -10.268 |  | Materials Project | https://doi.org/10.1038/s41524-023-01153-x
| icsd-413438 |  | BAsO4 | 82 | (('B3+', 'Tetrahedron', 4), ('As5+', 'Tetrahedron', 4)) | 0.357394967 | 2.738054087 | 3.061334347 | -9.453 |  | Materials Project | https://doi.org/10.1038/s41524-023-01153-x
| icsd-62368 |  | BaSO4 | 216 | (('Ba2+', 'Truncated tetrahedron', 12), ('S6+', 'Tetrahedron', 4)) | -0.662374797 |  |  | -2.903 |  |  | https://doi.org/10.1038/s41524-023-01153-x
mp-1227736 |  |  | BaSr(SnO3)2 | 225 | (('Ba2+', 'Cuboctahedron', 12), ('Sr2+', 'Cuboctahedron', 12), ('Sn4+', 'Octahedron', 6)) | 0.897660211 |  |  | -12.3433015 |  |  | https://doi.org/10.1038/s41524-022-00811-w
mp-1227742 |  |  | BaSr(SnO3)2 | 123 | (('Ba2+', 'Cuboctahedron', 12), ('Sr2+', 'Cuboctahedron', 12), ('Sn4+', 'Octahedron', 6)) | 0.899870413 |  |  | -12.30621442 |  |  | https://doi.org/10.1038/s41524-022-00811-w
mp-754212 |  |  | BaSr2I6 | 162 | (('Ba2+', 'Octahedron', 6), ('Sr2+', 'Octahedron', 6)) | 0.842264751 | 4.777330687 | 3.318276643 | -1.373255361 |  | Materials Project | https://doi.org/10.1038/s41524-022-00811-w https://doi.org/10.1038/s41524-023-01153-x
mp-754224 |  |  | BaSr2I6 | 136 | (('Ba2+', 'Octahedron', 6), ('Sr2+', 'Octahedron', 6)) | 0.842264751 |  |  | 0.302 |  |  | https://doi.org/10.1038/s41524-023-01153-x
mp-1227817 |  |  | BaSr2In2O6 | 107 | (('Ba2+', 'Tricapped triangular prism (three square-face caps)', 9), ('Sr2+', 'Cube', 8), ('Sr2+', 'Tricapped triangular prism (three square-face caps)', 9), ('In3+', 'Square pyramid', 5), ('In3+', 'Square pyramid', 5)) | 0.904206144 |  |  | -2.39666724 |  |  | https://doi.org/10.1038/s41524-022-00811-w
| icsd-247861 |  | BaSr2Mg(SiO4)2 | 164 | (('Ba2+', 'Icosahedron', 12), ('Sr2+', 'Bicapped square prism (adjacent faces)', 10), ('Mg2+', 'Octahedron', 6), ('Si4+', 'Tetrahedron', 4)) | 0.637617955 | 15.58049266 | 3.320114312 | -7.283 |  | Materials Project | https://doi.org/10.1038/s41524-023-01153-x
mp-1227696 |  |  | BaSr2ScInO6 | 107 | (('Ba2+', 'Tricapped triangular prism (three square-face caps)', 9), ('Sr2+', 'Cube', 8), ('Sr2+', 'Tricapped triangular prism (three square-face caps)', 9), ('Sc3+', 'Square pyramid', 5), ('In3+', 'Square pyramid', 5)) | 0.918470476 |  |  | -3.311118253 |  |  | https://doi.org/10.1038/s41524-022-00811-w
mp-754736 |  |  | BaSr3I8 | 139 | (('Ba2+', 'Cube', 8), ('Sr2+', 'Cube', 8), ('Sr2+', 'Cube', 8)) | 0.881186544 |  |  | 1.652622488 |  |  | https://doi.org/10.1038/s41524-022-00811-w https://doi.org/10.1038/s41524-023-01153-x
mp-984729 | icsd-180202 |  | BaSr3O4 | 221 | (('Ba2+', 'Octahedron', 6), ('Sr2+', 'Octahedron', 6)) | 0.930999207 |  |  | 2.6991551 |  |  | https://doi.org/10.1038/s41524-022-00811-w https://doi.org/10.1038/s41524-023-01153-x
mp-1227677 |  |  | BaSrBiSbO6 | 146 | (('Ba2+', 'Square-face monocapped antiprism', 9), ('Sr2+', 'Tridiminished icosahedron', 9), ('Bi3+', 'Octahedron', 6), ('Sb5+', 'Octahedron', 6)) | 0.867741208 |  |  | -3.953098913 |  |  | https://doi.org/10.1038/s41524-022-00811-w
mp-1227642 |  |  | BaSrCaMoO6 | 216 | (('Ba2+', 'Cuboctahedron', 12), ('Sr2+', 'Cuboctahedron', 12), ('Ca2+', 'Octahedron', 6), ('Mo6+', 'Octahedron', 6)) | 0.57890634 |  |  | -2.785447692 |  |  | https://doi.org/10.1038/s41524-022-00811-w
mp-1227701 |  |  | BaSrCaWO6 | 8 | (('Ba2+', 'Diminished icosahedron', 11), ('Sr2+', 'Square-face capped square prism', 9), ('Ca2+', 'Octahedron', 6), ('W6+', 'Octahedron', 6)) | 0.867530577 |  |  | -3.620186055 |  |  | https://doi.org/10.1038/s41524-022-00811-w
mp-1227645 |  |  | BaSrHf2O6 | 121 | (('Ba2+', 'Cuboctahedron', 12), ('Sr2+', 'Cuboctahedron', 12), ('Hf4+', 'Octahedron', 6)) | 0.681744258 |  |  | -2.243813345 |  |  | https://doi.org/10.1038/s41524-022-00811-w
mp-1178505 |  |  | BaSrI4 | 88 | (('Ba2+', 'Cube', 8), ('Sr2+', 'Cube', 8)) | 0.882720389 |  |  | 1.291489724 |  |  | https://doi.org/10.1038/s41524-022-00811-w
mp-1178506 |  |  | BaSrI4 | 123 | (('Ba2+', 'Cube', 8), ('Sr2+', 'Cube', 8)) | 0.882720389 |  |  | 1.583850269 |  |  | https://doi.org/10.1038/s41524-022-00811-w
mp-754199 |  |  | BaSrI4 | 15 | (('Ba2+', 'Square antiprism', 8), ('Sr2+', 'Dodecahedron with triangular faces - p2345 plane normalized', 8)) | 0.882720389 |  |  | 1.235022443 |  |  | https://doi.org/10.1038/s41524-022-00811-w
mp-754852 |  |  | BaSrI4 | 166 | (('Ba2+', 'Cube', 8), ('Sr2+', 'Cube', 8)) | 0.884247456 |  |  | 1.278079854 |  |  | https://doi.org/10.1038/s41524-022-00811-w https://doi.org/10.1038/s41524-023-01153-x
mp-1227371 |  |  | BaSrLaBiO6 | 216 | (('Ba2+', 'Cuboctahedron', 12), ('Sr2+', 'Cuboctahedron', 12), ('La3+', 'Octahedron', 6), ('Bi5+', 'Octahedron', 6)) | 0.609723572 |  |  | -8.233963166 |  |  | https://doi.org/10.1038/s41524-022-00811-w
mp-40802 |  |  | BaSrLaBiO6 | 216 | (('Ba2+', 'Cuboctahedron', 12), ('Sr2+', 'Octahedron', 6), ('La3+', 'Cuboctahedron', 12), ('Bi5+', 'Octahedron', 6)) | 0.637617955 |  |  | -8.816 |  |  | https://doi.org/10.1038/s41524-023-01153-x
mp-1227325 |  |  | BaSrMgTeO6 | 216 | (('Ba2+', 'Cuboctahedron', 12), ('Sr2+', 'Cuboctahedron', 12), ('Mg2+', 'Octahedron', 6), ('Te6+', 'Octahedron', 6)) | 0.906857961 |  |  | -11.00652145 |  |  | https://doi.org/10.1038/s41524-022-00811-w
mp-1227368 |  |  | BaSrMgWO6 | 216 | (('Ba2+', 'Cuboctahedron', 12), ('Sr2+', 'Cuboctahedron', 12), ('Mg2+', 'Octahedron', 6), ('W6+', 'Octahedron', 6)) | 0.913708013 |  |  | -3.593187485 |  |  | https://doi.org/10.1038/s41524-022-00811-w
mp-1227311 |  |  | BaSrO2 | 166 | (('Ba2+', 'Octahedron', 6), ('Sr2+', 'Octahedron', 6)) | 0.93186146 |  |  | 1.370450361 |  |  | https://doi.org/10.1038/s41524-022-00811-w
mp-753619 |  |  | BaSrO2 | 123 | (('Ba2+', 'Octahedron', 6), ('Sr2+', 'Octahedron', 6)) | 0.930999207 |  |  | 3.109895908 |  |  | https://doi.org/10.1038/s41524-022-00811-w https://doi.org/10.1038/s41524-023-01153-x
| icsd-180201 |  | BaSrO2 | 123 | (('Ba2+', 'Octahedron', 6), ('Sr2+', 'Octahedron', 6)) | 0.930999207 |  |  | 2.978 |  |  | https://doi.org/10.1038/s41524-023-01153-x
mp-962062 |  |  | BaSrSn | 216 |  |  |  |  | 1.306 |  |  | https://doi.org/10.1038/s41524-023-01153-x
mp-1227336 |  |  | BaSrTi2O6 | 123 | (('Ba2+', 'Cuboctahedron', 12), ('Sr2+', 'Cuboctahedron', 12), ('Ti4+', 'Octahedron', 6)) | 0.914541414 |  |  | -2.009018512 |  |  | https://doi.org/10.1038/s41524-022-00811-w
mp-1227377 |  |  | BaSrZnWO6 | 216 | (('Ba2+', 'Cuboctahedron', 12), ('Sr2+', 'Cuboctahedron', 12), ('Zn2+', 'Octahedron', 6), ('W6+', 'Octahedron', 6)) | 0.907906077 |  |  | -2.411820885 |  |  | https://doi.org/10.1038/s41524-022-00811-w
mp-1227303 |  |  | BaTaNO2 | 123 | (('Ba2+', 'Cuboctahedron', 12), ('Ta5+', 'Octahedron', 6)) | 0.463454682 |  |  | 2.155444301 |  |  | https://doi.org/10.1038/s41524-022-00811-w
mp-1095340 |  |  | BaTbAgS3 | 12 | (('Ba2+', 'Square-face capped trigonal prism', 7), ('Tb3+', 'Octahedron', 6), ('Ag+', 'Trigonal bipyramid', 5)) |  |  |  | 2.666400215 |  |  | https://doi.org/10.1038/s41524-022-00811-w
mp-1095278 |  |  | BaTbAgTe3 | 63 | (('Ba2+', 'Square-face bicapped trigonal prism', 8), ('Tb3+', 'Octahedron', 6), ('Ag+', 'Tetrahedron', 4)) |  |  |  | 2.464406765 |  |  | https://doi.org/10.1038/s41524-022-00811-w
mp-1095403 |  |  | BaTbCuTe3 | 63 | (('Ba2+', 'Square-face bicapped trigonal prism', 8), ('Tb3+', 'Octahedron', 6), ('Cu+', 'Tetrahedron', 4)) |  |  |  | 2.506211969 |  |  | https://doi.org/10.1038/s41524-022-00811-w
mp-1000 | icsd-29152 |  | BaTe | 225 | (('Ba2+', 'Octahedron', 6),) | 0.768838179 | 7.213384477 | 5.976096953 | 2.024703277 |  | Materials Project | https://doi.org/10.1038/s41524-022-00811-w https://doi.org/10.1038/s41524-023-01153-x
| icsd-108097 |  | BaTe | 221 | (('Ba2+', 'Cube', 8),) | 0.826628634 |  |  | 2.32 |  |  | https://doi.org/10.1038/s41524-023-01153-x
mp-2150 | icsd-80280 |  | BaTe2 | 140 | (('Ba2+', 'Square antiprism', 8),) | 0.826628634 | 4.49645424 | 8.833802047 | 0.047997604 |  | Materials Project | https://doi.org/10.1038/s41524-022-00811-w https://doi.org/10.1038/s41524-023-01153-x
mp-8234 | icsd-36366 |  | BaTe3 | 113 |  |  | 16.59807561 | 13.82878262 | -0.32813232 |  | Materials Project | https://doi.org/10.1038/s41524-022-00811-w https://doi.org/10.1038/s41524-023-01153-x
mp-19049 |  |  | BaTeMo2O9 | 4 | (('Ba2+', 'Pentagonal-face capped pentagonal antiprism', 11), ('Te4+', 'See-saw', 4), ('Mo6+', 'Octahedron', 6), ('Mo6+', 'Octahedron', 6)) | -0.327831527 |  |  | -3.431445852 |  |  | https://doi.org/10.1038/s41524-022-00811-w
mp-5431 | icsd-10106 |  | BaTeO3 | 11 | (('Ba2+', 'Square-face capped square prism', 9), ('Te4+', 'Triangular non-coplanar', 3)) | 0.858571536 | 15.66643897 | 3.82061277 | -0.174355821 |  | Materials Project | https://doi.org/10.1038/s41524-022-00811-w https://doi.org/10.1038/s41524-023-01153-x
| icsd-78770 |  | BaThBr6 | 51 | (('Ba2+', 'Square-face bicapped trigonal prism', 8), ('Th4+', 'Square-face bicapped trigonal prism', 8)) | 0.869065324 |  |  | -3.216 |  |  | https://doi.org/10.1038/s41524-023-01153-x
mp-8037 | icsd-29110 |  | BaThO3 | 221 | (('Ba2+', 'Cuboctahedron', 12), ('Th4+', 'Octahedron', 6)) | 0.681744258 |  |  | -0.111520432 |  |  | https://doi.org/10.1038/s41524-022-00811-w https://doi.org/10.1038/s41524-023-01153-x
mp-11659 | icsd-183931 |  | BaTi(BO3)2 | 148 | (('Ba2+', 'Hexagonal prism', 12), ('Ti4+', 'Octahedron', 6), ('B3+', 'Trigonal plane', 3)) | 0.493699544 |  |  | -3.390196732 |  |  | https://doi.org/10.1038/s41524-022-00811-w https://doi.org/10.1038/s41524-023-01153-x
| icsd-16634 |  | BaTi2O5 | 12 | (('Ba2+', 'Cuboctahedron', 12), ('Ba2+', 'Diminished icosahedron', 11), ('Ti4+', 'Square pyramid', 5), ('Ti4+', 'Octahedron', 6), ('Ti4+', 'Octahedron', 6)) | 0.594445495 |  |  | -2.43 |  |  | https://doi.org/10.1038/s41524-023-01153-x
mp-8291 | icsd-33789 |  | BaTiF6 | 166 | (('Ba2+', 'Icosahedron', 12), ('Ti4+', 'Octahedron', 6)) | 0.77426646 | 10.77988779 | 2.59481877 | -5.24196356 |  | Materials Project | https://doi.org/10.1038/s41524-022-00811-w https://doi.org/10.1038/s41524-023-01153-x
mp-12992 |  |  | BaTiO3 | [5 empty] | -2.551 |  |  | https://doi.org/10.1038/s41524-023-01153-x
mp-2998 | icsd-31886 |  | BaTiO3 | 221 | (('Ba2+', 'Cuboctahedron', 12), ('Ti4+', 'Octahedron', 6)) | 0.594445495 |  |  | -2.306821724 | 4.3 |  | https://doi.org/10.1038/s41524-022-00811-w https://doi.org/10.1038/s41524-023-01153-x | https://doi.org/10.1023/A:1004329526403
mp-5020 | icsd-73633 |  | BaTiO3 | 160 | (('Ba2+', 'Cuboctahedron', 12), ('Ti4+', 'Octahedron', 6)) | 0.914541414 | 26.96500444 | 5.5770265 | -2.689434047 |  | Materials Project | https://doi.org/10.1038/s41524-022-00811-w https://doi.org/10.1038/s41524-023-01153-x
mp-5777 | icsd-237106 |  | BaTiO3 | 38 | (('Ba2+', 'Cuboctahedron', 12), ('Ti4+', 'Octahedron', 6)) | 0.914541414 | 7.125220893 | 5.856612197 | -2.476841469 |  | Materials Project | https://doi.org/10.1038/s41524-022-00811-w https://doi.org/10.1038/s41524-023-01153-x
mp-5986 | ('icsd-130020', 'icsd-183932', 'icsd-34637') |  | BaTiO3 | 99 | (('Ba2+', 'Cuboctahedron', 12), ('Ti4+', 'Octahedron', 6)) | 0.594445495 | 5.616452003 | 5.89967387 | -2.261258141 |  | Materials Project | https://doi.org/10.1038/s41524-022-00811-w https://doi.org/10.1038/s41524-023-01153-x
| icsd-20103 |  | BaTm2F8 | 12 | (('Ba2+', 'Cuboctahedron', 12), ('Tm3+', 'Square antiprism', 8)) | 0.956248846 |  |  | -5.514 |  |  | https://doi.org/10.1038/s41524-023-01153-x
mp-752684 |  |  | BaTm2O4 | 63 | (('Ba2+', 'Square-face bicapped trigonal prism', 8), ('Tm3+', 'Octahedron', 6)) | 0.91219504 |  |  | 0.172 |  |  | https://doi.org/10.1038/s41524-023-01153-x
mp-989622 |  |  | BaWN3 | 14 | (('Ba2+', 'Bicapped octahedron (cap faces with one atom in common)', 8), ('W6+', 'Tetrahedron', 4)) | 0.676583989 | 9.281266107 | 8.101629743 | -1.709 |  | Materials Project | https://doi.org/10.1038/s41524-023-01153-x
mp-989636 |  |  | BaWN3 | 12 | (('Ba2+', 'Bicapped octahedron (cap faces with one atom in common)', 8), ('W6+', 'Square pyramid', 5)) | -0.095259019 |  |  | -2.095813661 |  |  | https://doi.org/10.1038/s41524-022-00811-w
mp-1095315 |  |  | BaWO4 | 141 | (('Ba2+', 'Dodecahedron with triangular faces - p2345 plane normalized', 8), ('W6+', 'Tetrahedron', 4)) | 0.818239448 |  |  | -4.04707888 |  |  | https://doi.org/10.1038/s41524-022-00811-w
mp-19048 | icsd-187462 |  | BaWO4 | 88 | (('Ba2+', 'Dodecahedron with triangular faces - p2345 plane normalized', 8), ('W6+', 'Tetrahedron', 4)) | 0.818239448 | 5.864281279 | 3.377633823 | -5.041918688 |  | Materials Project | https://doi.org/10.1038/s41524-022-00811-w https://doi.org/10.1038/s41524-023-01153-x
mp-556807 |  |  | BaWO4 | 63 | (('Ba2+', 'Square-face capped hexagonal prism', 13), ('W6+', 'Octahedron', 6)) | 0.530881558 |  |  | -2.661488384 |  |  | https://doi.org/10.1038/s41524-022-00811-w
| icsd-155516 |  | BaWO4 | 11 | (('Ba2+', 'Tricapped octahedron (cap faces are aligned)', 9), ('W6+', 'Octahedron', 6)) | 0.873919696 |  |  | -3.204 |  |  | https://doi.org/10.1038/s41524-023-01153-x
mp-753990 |  |  | BaY2F8 | 123 | (('Ba2+', 'Cube', 8), ('Y3+', 'Cube', 8)) | 0.957482405 |  |  | -3.158878241 |  |  | https://doi.org/10.1038/s41524-022-00811-w https://doi.org/10.1038/s41524-023-01153-x
mp-768222 |  |  | BaY2F8 | 82 | (('Ba2+', 'Dodecahedron with triangular faces', 8), ('Y3+', 'Octahedron', 6)) | 0.941108201 |  |  | -4.848 |  |  | https://doi.org/10.1038/s41524-023-01153-x
mp-768240 |  |  | BaY2F8 | 12 | (('Ba2+', 'Cuboctahedron', 12), ('Y3+', 'Square antiprism', 8)) | 0.9705541 | 8.955773303 | 2.537493963 | -4.786868264 |  | Materials Project | https://doi.org/10.1038/s41524-022-00811-w
mp-6647 | icsd-78177 |  | BaYAgSe3 | 63 | (('Ba2+', 'Square-face bicapped trigonal prism', 8), ('Y3+', 'Octahedron', 6), ('Ag+', 'Tetrahedron', 4)) | 0.792456654 | 11.3537372 | 7.259171613 | 1.769554347 |  | Materials Project | https://doi.org/10.1038/s41524-022-00811-w https://doi.org/10.1038/s41524-023-01153-x
mp-10337 | icsd-88717 |  | BaYAgTe3 | 63 | (('Ba2+', 'Square-face bicapped trigonal prism', 8), ('Y3+', 'Octahedron', 6), ('Ag+', 'Tetrahedron', 4)) | 0.731066211 | 10.12796079 | 8.799657663 | 2.354905481 |  | Materials Project | https://doi.org/10.1038/s41524-022-00811-w https://doi.org/10.1038/s41524-023-01153-x
mp-865143 |  |  | BaYbCdSb2 | 36 | (('Ba2+', 'Octahedron', 6), ('Yb2+', 'Square pyramid', 5), ('Cd2+', 'Tetrahedron', 4)) |  |  |  | 1.187396054 |  |  | https://doi.org/10.1038/s41524-022-00811-w
| icsd-422280 |  | BaYbCdSb2 | [5 empty] | 1.158 |  |  | https://doi.org/10.1038/s41524-023-01153-x
mp-753663 |  |  | BaYBr5 | 15 | (('Ba2+', 'Pentagonal bipyramid', 7), ('Y3+', 'Octahedron', 6)) | 0.798184917 |  |  | -1.931 |  |  | https://doi.org/10.1038/s41524-023-01153-x
mp-754021 |  |  | BaYBr5 | 15 | (('Ba2+', 'Square-face bicapped square antiprism', 10), ('Y3+', 'Square antiprism', 8)) | 0.858327509 |  |  | -0.234 |  |  | https://doi.org/10.1038/s41524-023-01153-x
mp-755083 |  |  | BaYCl5 | 15 | (('Ba2+', 'Pentagonal bipyramid', 7), ('Y3+', 'Octahedron', 6)) | 0.83485038 |  |  | -2.471 |  |  | https://doi.org/10.1038/s41524-023-01153-x
mp-756564 |  |  | BaYCl5 | 15 | (('Ba2+', 'Square-face bicapped square antiprism', 10), ('Y3+', 'Square antiprism', 8)) | 0.883426965 |  |  | -0.878 |  |  | https://doi.org/10.1038/s41524-023-01153-x
mp-1103275 |  |  | BaYCuS3 | 63 | (('Ba2+', 'Square-face bicapped trigonal prism', 8), ('Y3+', 'Octahedron', 6), ('Cu+', 'Tetrahedron', 4)) | 0.797459008 | 9.344151283 | 6.5938926 | 1.468750083 |  | Materials Project | https://doi.org/10.1038/s41524-022-00811-w
mp-1101801 |  |  | BaYCuSe3 | 63 | (('Ba2+', 'Square-face bicapped trigonal prism', 8), ('Y3+', 'Octahedron', 6), ('Cu+', 'Tetrahedron', 4)) | 0.793171014 | 9.487819943 | 7.47221459 | 1.681257157 |  | Materials Project | https://doi.org/10.1038/s41524-022-00811-w
mp-10336 | icsd-88716 |  | BaYCuTe3 | 63 | (('Ba2+', 'Square-face bicapped trigonal prism', 8), ('Y3+', 'Octahedron', 6), ('Cu+', 'Tetrahedron', 4)) | 0.731690197 | 9.629421313 | 9.054090403 | 2.443303766 |  | Materials Project | https://doi.org/10.1038/s41524-022-00811-w https://doi.org/10.1038/s41524-023-01153-x
mp-778079 |  |  | BaYF5 | 123 | (('Ba2+', 'Cuboctahedron', 12), ('Y3+', 'Cube', 8)) | 0.9705541 |  |  | -2.441 |  |  | https://doi.org/10.1038/s41524-023-01153-x
mp-1079320 | icsd-189936 |  | BaZnAsF | 129 | (('Ba2+', 'Square-face bicapped trigonal prism', 8), ('Zn2+', 'Tetrahedron', 4)) | 0.836074791 |  |  | -0.465373429 |  |  | https://doi.org/10.1038/s41524-022-00811-w https://doi.org/10.1038/s41524-023-01153-x
mp-1077866 | icsd-248042 |  | BaZnBO3F | 174 | (('Ba2+', 'Tricapped triangular prism (three square-face caps)', 9), ('Zn2+', 'Trigonal bipyramid', 5), ('B3+', 'Trigonal plane', 3)) | 0.864679495 |  |  | -3.195392354 |  |  | https://doi.org/10.1038/s41524-022-00811-w https://doi.org/10.1038/s41524-023-01153-x
mp-3881 | icsd-402926 |  | BaZnF4 | 36 | (('Ba2+', 'Pentagonal-face capped pentagonal antiprism', 11), ('Zn2+', 'Octahedron', 6)) | 0.871313 | 22.65893273 | 2.500389353 | -3.811571629 |  | Materials Project | https://doi.org/10.1038/s41524-022-00811-w https://doi.org/10.1038/s41524-023-01153-x
mp-757722 |  |  | BaZnGeO4 | 173 | (('Ba2+', 'Tridiminished icosahedron', 9), ('Ba2+', 'Tridiminished icosahedron', 9), ('Ba2+', 'Tridiminished icosahedron', 9), ('Zn2+', 'Tetrahedron', 4), ('Ge4+', 'Tetrahedron', 4)) | 0.830473696 | 7.90372345 | 3.414999157 | -5.289 |  | Materials Project | https://doi.org/10.1038/s41524-023-01153-x
mp-4236 | ('icsd-25559', 'icsd-25812') |  | BaZnO2 | 152 | (('Ba2+', 'Dodecahedron with triangular faces', 8), ('Zn2+', 'Tetrahedron', 4)) | 0.551131362 | 10.35285929 | 4.195601097 | -3.894477691 |  | Materials Project | https://doi.org/10.1038/s41524-022-00811-w https://doi.org/10.1038/s41524-023-01153-x
mp-548469 | icsd-171239 |  | BaZnSO | 63 | (('Ba2+', 'Square-face bicapped trigonal prism', 8), ('Zn2+', 'Tetrahedron', 4)) | 0.855934548 | 12.38243379 | 5.15624321 | -0.365965332 |  | Materials Project | https://doi.org/10.1038/s41524-022-00811-w https://doi.org/10.1038/s41524-023-01153-x
mp-556139 |  |  | BaZr(PO4)2 | 12 | (('Ba2+', 'Pentagonal antiprism', 10), ('Zr4+', 'Octahedron', 6), ('P5+', 'Tetrahedron', 4)) | -0.353267692 | 15.57151548 | 3.0574611 | -4.874313624 |  | Materials Project | https://doi.org/10.1038/s41524-022-00811-w https://doi.org/10.1038/s41524-023-01153-x
mp-560620 | icsd-173842 |  | BaZr(PO4)2 | 164 | (('Ba2+', 'Cuboctahedron', 12), ('Zr4+', 'Octahedron', 6), ('P5+', 'Tetrahedron', 4)) | 0.506187802 |  |  | -4.179735891 |  |  | https://doi.org/10.1038/s41524-022-00811-w https://doi.org/10.1038/s41524-023-01153-x
| icsd-153124 |  | BaZr(PO4)2 | 12 | (('Ba2+', 'Pentagonal antiprism', 10), ('Zr4+', 'Octahedron', 6), ('P5+', 'Tetrahedron', 4)) | -0.353267692 | 15.57151548 | 3.0574611 | -4.892 |  | Materials Project | https://doi.org/10.1038/s41524-023-01153-x
mp-8232 |  |  | BaZrF6 | 67 | (('Ba2+', 'Pentagonal prism', 10), ('Zr4+', 'Dodecahedron with triangular faces - p2345 plane normalized', 8)) | 0.961780716 | 9.282501923 | 2.539639397 | -6.224 |  | Materials Project | https://doi.org/10.1038/s41524-023-01153-x
mp-3104 |  |  | BaZrN2 | 129 | (('Ba2+', 'Square pyramid', 5), ('Zr4+', 'Square pyramid', 5)) | 0.829885458 | 25.71088006 | 7.736799323 | 0.458416664 |  | Materials Project | https://doi.org/10.1038/s41524-022-00811-w
mp-1019544 | icsd-190881 |  | BaZrO3 | 140 | (('Ba2+', 'Cuboctahedron', 12), ('Zr4+', 'Octahedron', 6)) | 0.671436448 |  |  | -2.414547133 |  |  | https://doi.org/10.1038/s41524-022-00811-w https://doi.org/10.1038/s41524-023-01153-x
mp-3834 | ('icsd-27048', 'icsd-290002') |  | BaZrO3 | 221 | (('Ba2+', 'Cuboctahedron', 12), ('Zr4+', 'Octahedron', 6)) | 0.671436448 | 50.32158335 | 4.92772091 | -2.294786833 |  | Materials Project | https://doi.org/10.1038/s41524-022-00811-w https://doi.org/10.1038/s41524-023-01153-x
|  |  | BaZrS3 | 62 | (('Zr4+', 'Octahedron', 6),) | 0.7953 | 36.4 | 9.6 | 1.2 |  | http://doi.org/10.1109/HPCMP-UGC.2010.19 | https://doi.org/10.1103/PhysRevApplied.8.044014
mp-998350 |  |  | BaZrSe3 | 1 | (('Ba2+', 'Cuboctahedron', 12), ('Zr4+', 'Octahedron', 6)) | 0.310714689 |  |  | 1.425141493 |  |  | https://doi.org/10.1038/s41524-022-00811-w
mp-23225 | icsd-173374 |  | BBr3 | 176 | (('B3+', 'Trigonal plane', 3),) | 0.190711652 | 0.150870303 | 2.22081184 | -0.439129275 |  | Materials Project | https://doi.org/10.1038/s41524-022-00811-w https://doi.org/10.1038/s41524-023-01153-x
mp-30148 |  |  | BC2N | 17 | (('B3+', 'Tetrahedron', 4),) | inf | 1.06996871 | 5.65251784 | -0.63 |  | Materials Project | https://doi.org/10.1038/s41524-023-01153-x
| icsd-191800 |  | BC2N | 8 | (('B3+', 'Triangular non-coplanar', 3), ('B3+', 'Triangular non-coplanar', 3)) | 0.115703714 |  |  | 0.187 |  |  | https://doi.org/10.1038/s41524-023-01153-x
| icsd-191801 |  | BC2N | [5 empty] | -0.316 |  |  | https://doi.org/10.1038/s41524-023-01153-x
| icsd-93041 |  | BC2N | 25 | (('B3+', 'Tetrahedron', 4),) | 0.557851857 |  |  | -0.127 |  |  | https://doi.org/10.1038/s41524-023-01153-x
| icsd-191797 |  | BC2N | 25 | (('B3+', 'Tetrahedron', 4),) | 0.557851857 |  |  | -0.132 |  |  | https://doi.org/10.1038/s41524-023-01153-x
| icsd-191803 |  | BC2N | 12 | (('B3+', 'Trigonal plane', 3),) | 0.115703714 |  |  | -0.203 |  |  | https://doi.org/10.1038/s41524-023-01153-x
| icsd-191799 |  | BC2N | 115 | (('B3+', 'Tetrahedron', 4),) | inf | 0.301517677 | 6.31044723 | -0.378 |  | Materials Project | https://doi.org/10.1038/s41524-023-01153-x
| icsd-191798 |  | BC2N | 17 | (('B3+', 'Tetrahedron', 4),) | inf | 1.06996871 | 5.65251784 | -0.629 |  | Materials Project | https://doi.org/10.1038/s41524-023-01153-x
| icsd-93040 |  | BC2N | 17 | (('B3+', 'Tetrahedron', 4),) | inf | 1.06996871 | 5.65251784 | -0.632 |  | Materials Project | https://doi.org/10.1038/s41524-023-01153-x
| icsd-27872 |  | BCl | 137 | (('B+', 'Single neighbor', 1),) | 0.269188706 |  |  | -0.694 |  |  | https://doi.org/10.1038/s41524-023-01153-x
| icsd-166598 |  | BCl(OF2)2 | 9 | (('B3+', 'Tetrahedron', 4), ('Cl5+', 'Angular', 2)) | 0.086088494 | 7.086366843 | 2.407817953 | -5.353 |  | Materials Project | https://doi.org/10.1038/s41524-023-01153-x
mp-23184 | icsd-24526 |  | BCl3 | 176 | (('B3+', 'Trigonal plane', 3),) | 0.269188706 | 0.16372906 | 2.031490793 | -0.843452057 |  | Materials Project | https://doi.org/10.1038/s41524-022-00811-w https://doi.org/10.1038/s41524-023-01153-x
mp-35687 |  |  | Be(CN)2 | 102 | (('Be2+', 'Angular', 2), ('C2+', 'Single neighbor', 1)) | -0.179823803 | 0.48932805 | 2.408843473 | -2.411 |  | Materials Project | https://doi.org/10.1038/s41524-023-01153-x
mp-770957 |  |  | Be(CoO2)2 | 227 | (('Be2+', 'Tetrahedron', 4), ('Co3+', 'Octahedron', 6)) | 0.744235644 |  |  | -1.605 |  |  | https://doi.org/10.1038/s41524-023-01153-x
mp-697136 |  |  | Be(HO)2 | 19 | (('Be2+', 'Tetrahedron', 4), ('H+', 'Single neighbor', 1), ('H+', 'Single neighbor', 1)) | 0.665247929 | 2.295279927 | 2.47840995 | -4.791 |  | Materials Project | https://doi.org/10.1038/s41524-023-01153-x
| icsd-50445 |  | Be(HO)2 | 19 | (('Be2+', 'Tetrahedron', 4), ('H+', 'Single neighbor', 1), ('H+', 'Single neighbor', 1)) | 0.665247929 | 2.295279927 | 2.47840995 | -4.79 |  | Materials Project | https://doi.org/10.1038/s41524-023-01153-x
| icsd-56847 |  | Be2BO3F | 167 | (('Be2+', 'Tetrahedron', 4), ('B3+', 'Trigonal plane', 3)) | 0.730716093 | 1.973331231 | 2.28242263 | -2.917 |  | Materials Project | https://doi.org/10.1038/s41524-023-01153-x
mp-1569 | icsd-41567 |  | Be2C | 225 | (('Be2+', 'Tetrahedron', 4),) | 0.606725399 | 7.923078863 | 6.998611663 | -0.413972086 |  | Materials Project | https://doi.org/10.1038/s41524-022-00811-w https://doi.org/10.1038/s41524-023-01153-x
| icsd-260438 |  | Be2TlBO3F2 | [5 empty] | 1.162 |  |  | https://doi.org/10.1038/s41524-023-01153-x
mp-27187 |  |  | Be2TlF5 | 15 | (('Be2+', 'Tetrahedron', 4), ('Tl+', 'Cube', 8)) | 0.882952118 |  |  | 1.189 |  |  | https://doi.org/10.1038/s41524-023-01153-x
| icsd-66524 |  | Be3H5HeLi | [5 empty] | 0.586 |  |  | https://doi.org/10.1038/s41524-023-01153-x
mp-1070456 | icsd-185490 |  | Be3N2 | 160 | (('Be2+', 'Tetrahedron', 4), ('Be2+', 'Tetrahedron', 4), ('Be2+', 'Tetrahedron', 4)) | 0.650429711 |  |  | -0.703595616 |  |  | https://doi.org/10.1038/s41524-022-00811-w https://doi.org/10.1038/s41524-023-01153-x
mp-6977 | icsd-25656 |  | Be3N2 | 194 | (('Be2+', 'Tetrahedron', 4), ('Be2+', 'Trigonal plane', 3)) | 0.708691426 |  |  | -1.356849455 |  |  | https://doi.org/10.1038/s41524-022-00811-w https://doi.org/10.1038/s41524-023-01153-x
| icsd-185491 |  | Be3N2 | 164 | (('Be2+', 'Octahedron', 6), ('Be2+', 'Tetrahedron', 4)) | 0.750306936 |  |  | -2.811 |  |  | https://doi.org/10.1038/s41524-023-01153-x
| icsd-187677 |  | Be3P2 | 224 | (('Be2+', 'Tetrahedron', 4),) | 0.545813413 |  |  | 1.928 |  |  | https://doi.org/10.1038/s41524-023-01153-x
|  | 129452 | Be3Zn47Se50 | 216 |  |  | 1.73 | 5.6 |  | 1.97 | MPDS |  | MPDS
mp-1227338 |  |  | Be3ZnO4 | 121 | (('Be2+', 'Tetrahedron', 4), ('Be2+', 'Tetrahedron', 4), ('Zn2+', 'Tetrahedron', 4)) | 0.787491264 |  |  | -6.387078012 |  |  | https://doi.org/10.1038/s41524-022-00811-w
mp-27608 |  |  | Be4TeO7 | 216 | (('Be2+', 'Tetrahedron', 4), ('Te6+', 'Octahedron', 6)) | 0.791407394 | 4.275490057 | 3.41061516 | -9.80569097 |  | Materials Project | https://doi.org/10.1038/s41524-022-00811-w https://doi.org/10.1038/s41524-023-01153-x
| icsd-1322 |  | Be4TeO7 | 216 | (('Be2+', 'Tetrahedron', 4), ('Te6+', 'Octahedron', 6)) | 0.791407394 | 4.275490057 | 3.41061516 | -9.75 |  | Materials Project | https://doi.org/10.1038/s41524-023-01153-x
mp-1072399 |  |  | Be5Pt | 216 |  |  |  |  | -1.652234145 |  |  | https://doi.org/10.1038/s41524-022-00811-w
| icsd-10101 |  | Be9H10HeLi | [5 empty] | 0.501 |  |  | https://doi.org/10.1038/s41524-023-01153-x
| icsd-156312 |  | BeAlH5 | 15 | (('Be2+', 'Tetrahedron', 4), ('Al3+', 'Octahedron', 6)) | 0.54441464 |  |  | -1.888 |  |  | https://doi.org/10.1038/s41524-023-01153-x
| icsd-156311 |  | BeAlH5 | 4 | (('Be2+', 'Tetrahedron', 4), ('Al3+', 'Octahedron', 6)) | 0.547230531 | 3.633940207 | 3.529785623 | -4.965 |  | Materials Project | https://doi.org/10.1038/s41524-023-01153-x
mp-30139 | icsd-92584 |  | BeBr2 | 72 | (('Be2+', 'Tetrahedron', 4),) | 0.6915428 | 0.717847137 | 2.514525047 | -2.04210278 |  | Materials Project | https://doi.org/10.1038/s41524-022-00811-w https://doi.org/10.1038/s41524-023-01153-x
mp-23267 | icsd-31696 |  | BeCl2 | 72 | (('Be2+', 'Tetrahedron', 4),) | 0.734242803 | 0.78919247 | 2.307157637 | -2.724830374 |  | Materials Project | https://doi.org/10.1038/s41524-022-00811-w https://doi.org/10.1038/s41524-023-01153-x
mp-15703 |  |  | BeCN2 | 122 | (('Be2+', 'Tetrahedron', 4), ('C4+', 'Tetrahedron', 4)) | 0.410088098 | 2.355606113 | 4.792905987 | -0.712649506 |  | Materials Project | https://doi.org/10.1038/s41524-022-00811-w https://doi.org/10.1038/s41524-023-01153-x
| icsd-181042 |  | BeCN2 | 33 | (('Be2+', 'Tetrahedron', 4), ('C4+', 'Tetrahedron', 4)) | 0.410088098 | 2.344257043 | 4.749278233 | -0.337 |  | Materials Project | https://doi.org/10.1038/s41524-023-01153-x
| icsd-181041 |  | BeCN2 | 122 | (('Be2+', 'Tetrahedron', 4), ('C4+', 'Tetrahedron', 4)) | 0.410088098 | 2.355606113 | 4.792905987 | -0.721 |  | Materials Project | https://doi.org/10.1038/s41524-023-01153-x
mp-15951 | icsd-261194 |  | BeF2 | 152 | (('Be2+', 'Tetrahedron', 4),) | 0.882952118 | 1.689106907 | 1.799875773 | -4.04256104 |  | Materials Project | https://doi.org/10.1038/s41524-022-00811-w https://doi.org/10.1038/s41524-023-01153-x
mp-558118 | icsd-9481 |  | BeF2 | 180 | (('Be2+', 'Tetrahedron', 4),) | 0.882952118 | 1.6683242 | 1.745380627 | -3.225699424 |  | Materials Project | https://doi.org/10.1038/s41524-022-00811-w https://doi.org/10.1038/s41524-023-01153-x
mp-684652 |  |  | BeF2 | 5 | (('Be2+', 'Trigonal plane', 3), ('Be2+', 'Tetrahedron', 4)) | 0.765904236 |  |  | -3.92 |  |  | https://doi.org/10.1038/s41524-023-01153-x
mp-1009088 |  |  | BeGeAs2 | 122 | (('Be2+', 'Tetrahedron', 4), ('Ge4+', 'Tetrahedron', 4)) | 0.277983345 | 1.136092167 | 13.09182689 | 0.577437265 |  | Materials Project | https://doi.org/10.1038/s41524-022-00811-w
mp-1013527 |  |  | BeGeP2 | 122 | (('Be2+', 'Tetrahedron', 4), ('Ge4+', 'Tetrahedron', 4)) | 0.279407921 | 1.262964197 | 10.62375682 | 0.780744327 |  | Materials Project | https://doi.org/10.1038/s41524-022-00811-w
mp-768203 |  |  | BeH2 | 72 | (('Be2+', 'Tetrahedron', 4), ('Be2+', 'Tetrahedron', 4)) | 0.547230531 | 1.278875467 | 3.27126545 | -1.404 |  | Materials Project | https://doi.org/10.1038/s41524-023-01153-x
| icsd-72933 |  | BeH2He4Li2 | [5 empty] | 0.472 |  |  | https://doi.org/10.1038/s41524-023-01153-x
| icsd-263027 |  | BeHHeLi | [5 empty] | 0.3 |  |  | https://doi.org/10.1038/s41524-023-01153-x
mp-570886 |  |  | BeI2 | 72 | (('Be2+', 'Tetrahedron', 4),) | 0.628487282 | 0.777593587 | 3.19271824 | -0.126328083 |  | Materials Project | https://doi.org/10.1038/s41524-022-00811-w https://doi.org/10.1038/s41524-023-01153-x
| icsd-92585 |  | BeI2 | 72 | (('Be2+', 'Tetrahedron', 4),) | 0.628487282 | 0.777593587 | 3.19271824 | -0.162 |  | Materials Project | https://doi.org/10.1038/s41524-023-01153-x
mp-1778 | icsd-163823 |  | BeO | 216 | (('Be2+', 'Tetrahedron', 4),) | 0.791407394 | 4.093707903 | 3.109196917 | -2.030176399 | 8.21 | Materials Project | https://doi.org/10.1038/s41524-022-00811-w https://doi.org/10.1038/s41524-023-01153-x | https://doi.org/10.1016/j.jpcs.2010.07.012
mp-2542 | icsd-163819 | 10741 | BeO | 186 | (('Be2+', 'Tetrahedron', 4),) | 0.791407394 | 4.02 | 2.99 | -10.21609481 |  | MPDS | https://doi.org/10.1038/s41524-022-00811-w https://doi.org/10.1038/s41524-023-01153-x
mp-7599 | icsd-18147 |  | BeO | 136 | (('Be2+', 'Tetrahedron', 4),) | 0.791407394 |  |  | -8.979919247 |  |  | https://doi.org/10.1038/s41524-022-00811-w https://doi.org/10.1038/s41524-023-01153-x
| icsd-163829 |  | BeO | 225 | (('Be2+', 'Octahedron', 6),) | 0.860938262 |  |  | -7.401 |  |  | https://doi.org/10.1038/s41524-023-01153-x
| icsd-58730 |  | BePo | [5 empty] | 2.246 |  |  | https://doi.org/10.1038/s41524-023-01153-x
mp-422 |  |  | BeS | 216 | (('Be2+', 'Tetrahedron', 4),) | 0.612551437 | 1.9999548 | 5.25735822 | 2.216710439 | 3.01 | Materials Project | https://doi.org/10.1038/s41524-022-00811-w https://doi.org/10.1038/s41524-023-01153-x | https://doi.org/10.1016/j.jpcs.2010.07.012
| icsd-183373 |  | BeS | 216 | (('Be2+', 'Tetrahedron', 4),) | 0.612551437 | 1.9999548 | 5.25735822 | 2.188 | 3.01 | Materials Project | https://doi.org/10.1038/s41524-023-01153-x | https://doi.org/10.1016/j.jpcs.2010.07.012
mp-1541 | icsd-192056 | 41910 | BeSe | 216 | (('Be2+', 'Tetrahedron', 4),) | 0.606725399 | 1.78 | 5.32 | 2.112590701 | 2.52 | MPDS | https://doi.org/10.1038/s41524-022-00811-w https://doi.org/10.1038/s41524-023-01153-x | https://doi.org/10.1016/j.jpcs.2010.07.012
| icsd-192057 |  | BeSe | 194 | (('Be2+', 'Octahedron', 6),) | 0.737816933 |  |  | 0.763 |  |  | https://doi.org/10.1038/s41524-023-01153-x
mp-1009087 | icsd-237067 |  | BeSiAs2 | 122 | (('Be2+', 'Tetrahedron', 4), ('Si4+', 'Tetrahedron', 4)) | 0.286225593 | 0.919755503 | 10.90128325 | 1.583869792 |  | Materials Project | https://doi.org/10.1038/s41524-022-00811-w https://doi.org/10.1038/s41524-023-01153-x
mp-15704 |  |  | BeSiN2 | 122 | (('Be2+', 'Tetrahedron', 4), ('Si4+', 'Tetrahedron', 4)) | 0.510043331 | 3.960065797 | 4.574231227 | -0.465020275 |  | Materials Project | https://doi.org/10.1038/s41524-022-00811-w https://doi.org/10.1038/s41524-023-01153-x
| icsd-44112 |  | BeSiN2 | 122 | (('Be2+', 'Tetrahedron', 4), ('Si4+', 'Tetrahedron', 4)) | 0.510043331 | 3.960065797 | 4.574231227 | -0.474 |  | Materials Project | https://doi.org/10.1038/s41524-023-01153-x
| icsd-25704 |  | BeSiN2 | 33 | (('Be2+', 'Tetrahedron', 4), ('Si4+', 'Tetrahedron', 4)) | 0.510043331 | 4.279781613 | 4.564806193 | -0.235 |  | Materials Project | https://doi.org/10.1038/s41524-023-01153-x
mp-1009085 | icsd-247965 |  | BeSiP2 | 122 | (('Be2+', 'Tetrahedron', 4), ('Si4+', 'Tetrahedron', 4)) | 0.28782978 | 1.156240987 | 9.474665907 | 2.173816536 |  | Materials Project | https://doi.org/10.1038/s41524-022-00811-w https://doi.org/10.1038/s41524-023-01153-x
| icsd-237068 |  | BeSiSb2 | [5 empty] | 1.056 |  |  | https://doi.org/10.1038/s41524-023-01153-x
mp-1009084 |  |  | BeSnAs2 | 122 | (('Be2+', 'Tetrahedron', 4), ('Sn4+', 'Tetrahedron', 4)) | 0.281606868 | 1.922882783 | 13.42825399 | 0.230411886 |  | Materials Project | https://doi.org/10.1038/s41524-022-00811-w
mp-1009086 |  |  | BeSnP2 | 122 | (('Be2+', 'Tetrahedron', 4), ('Sn4+', 'Tetrahedron', 4)) | 0.283113911 |  |  | 0.396769756 |  |  | https://doi.org/10.1038/s41524-022-00811-w
mp-5046 |  |  | BeSO4 | 82 | (('Be2+', 'Tetrahedron', 4), ('S6+', 'Tetrahedron', 4)) | 0.372371125 | 2.05876242 | 2.390121837 | -8.70421746 |  | Materials Project | https://doi.org/10.1038/s41524-022-00811-w https://doi.org/10.1038/s41524-023-01153-x
| icsd-44801 |  | BeSO4 | 82 | (('Be2+', 'Tetrahedron', 4), ('S6+', 'Tetrahedron', 4)) | 0.372371125 | 2.05876242 | 2.390121837 | -8.963 |  | Materials Project | https://doi.org/10.1038/s41524-023-01153-x
mp-252 |  |  | BeTe | 216 | (('Be2+', 'Tetrahedron', 4),) | 0.533907973 | 1.08692897 | 7.411457417 | 2.422387932 | 1.64 | Materials Project | https://doi.org/10.1038/s41524-022-00811-w https://doi.org/10.1038/s41524-023-01153-x | https://doi.org/10.1016/j.jpcs.2010.07.012
| icsd-183375 |  | BeTe | 216 | (('Be2+', 'Tetrahedron', 4),) | 0.533907973 | 1.08692897 | 7.411457417 | 2.384 | 1.64 | Materials Project | https://doi.org/10.1038/s41524-023-01153-x | https://doi.org/10.1016/j.jpcs.2010.07.012
mp-1227367 |  |  | BeZn3O4 | 121 | (('Be2+', 'Tetrahedron', 4), ('Zn2+', 'Tetrahedron', 4), ('Zn2+', 'Tetrahedron', 4)) | 0.779569358 |  |  | -2.546206963 |  |  | https://doi.org/10.1038/s41524-022-00811-w
mp-550433 |  |  | BeZnO2 | 122 | (('Be2+', 'Tetrahedron', 4), ('Zn2+', 'Tetrahedron', 4)) | 0.783544908 | 5.381894963 | 3.857220583 | -4.814170119 |  | Materials Project | https://doi.org/10.1038/s41524-022-00811-w https://doi.org/10.1038/s41524-023-01153-x
| icsd-157953 |  | BeZnO2 | 122 | (('Be2+', 'Tetrahedron', 4), ('Zn2+', 'Tetrahedron', 4)) | 0.783544908 | 5.381894963 | 3.857220583 | -5.556 |  | Materials Project | https://doi.org/10.1038/s41524-023-01153-x
mp-1227316 |  |  | BeZnS2 | 160 | (('Be2+', 'Tetrahedron', 4), ('Zn2+', 'Tetrahedron', 4)) | 0.608657515 |  |  | 2.019612662 |  |  | https://doi.org/10.1038/s41524-022-00811-w
| icsd-27867 |  | BF2 | 14 | (('B2+', 'Angular', 2),) | 0.609723572 |  |  | -0.913 |  |  | https://doi.org/10.1038/s41524-023-01153-x
mp-696298 |  |  | BH2CO | 15 | (('B3+', 'Angular', 2), ('C+', 'Single neighbor', 1)) | -0.209313187 |  |  | -3.831 |  |  | https://doi.org/10.1038/s41524-023-01153-x
| icsd-15598 |  | BH3 | 14 | (('B3+', 'Tetrahedron', 4),) | 0.006379564 |  |  | -1.316 |  |  | https://doi.org/10.1038/s41524-023-01153-x
| icsd-10176 |  | BH5CSN2 | 62 |  |  |  |  | -1.356 |  |  | https://doi.org/10.1038/s41524-023-01153-x
| icsd-248875 |  | BH5NCl | 36 |  |  |  |  | -2.415 |  |  | https://doi.org/10.1038/s41524-023-01153-x
mp-862539 |  |  | BH6CN3F4 | 160 | (('B3+', 'Tetrahedron', 4), ('H+', 'Single neighbor', 1), ('C4+', 'Trigonal plane', 3)) | 0.40096027 |  |  | -3.982 |  |  | https://doi.org/10.1038/s41524-023-01153-x
| icsd-202434 |  | BH6CN3F4 | 160 | (('B3+', 'Tetrahedron', 4), ('H+', 'Single neighbor', 1), ('C4+', 'Trigonal plane', 3)) | 0.40096027 |  |  | -3.896 |  |  | https://doi.org/10.1038/s41524-023-01153-x
| icsd-165975 |  | BH6N | 36 | (('H+', 'Single neighbor', 1), ('H+', 'Single neighbor', 1), ('H+', 'Single neighbor', 1), ('H+', 'Single neighbor', 1)) | 0.08404848 |  |  | -2.899 |  |  | https://doi.org/10.1038/s41524-023-01153-x
| icsd-180547 |  | BH6N | 31 | (('H+', 'Single neighbor', 1), ('H+', 'Single neighbor', 1), ('H+', 'Single neighbor', 1), ('H+', 'Single neighbor', 1)) | 0.08404848 | 5.326024853 | 2.264303183 | -3.18 |  | Materials Project | https://doi.org/10.1038/s41524-023-01153-x
| icsd-181423 |  | BH6N | 4 | (('H+', 'Single neighbor', 1), ('H+', 'Single neighbor', 1), ('H+', 'Single neighbor', 1), ('H+', 'Single neighbor', 1), ('H+', 'Single neighbor', 1), ('H+', 'Single neighbor', 1)) | 0.08404848 |  |  | -2.902 |  |  | https://doi.org/10.1038/s41524-023-01153-x
| icsd-237078 |  | BH6N | [5 empty] | -2.435 |  |  | https://doi.org/10.1038/s41524-023-01153-x
mp-1079609 |  |  | Bi(BO2)3 | 1 | (('Bi3+', 'Trigonal prism', 6), ('B3+', 'Tetrahedron', 4), ('B3+', 'Trigonal plane', 3), ('B3+', 'Trigonal plane', 3)) | 0.387373606 |  |  | -3.002872126 |  |  | https://doi.org/10.1038/s41524-022-00811-w
mp-23349 | icsd-245897 |  | Bi(BO2)3 | 5 | (('Bi3+', 'Trigonal prism', 6), ('B3+', 'Tetrahedron', 4), ('B3+', 'Trigonal plane', 3), ('B3+', 'Trigonal plane', 3)) | 0.387373606 | 5.219471127 | 3.4321345 | -2.842862953 |  | Materials Project | https://doi.org/10.1038/s41524-022-00811-w https://doi.org/10.1038/s41524-023-01153-x
| icsd-173746 |  | Bi(BO2)3 | [5 empty] | -2.838 |  |  | https://doi.org/10.1038/s41524-023-01153-x
| icsd-263051 |  | Bi(PdO2)2 | 2 | (('Bi3+', 'Square-face capped trigonal prism', 7), ('Pd2+', 'Square plane', 4), ('Pd2+', 'Octahedron', 6), ('Pd2+', 'Square plane', 4), ('Pd2+', 'Square plane', 4)) | 0.764645077 |  |  | -0.358 |  |  | https://doi.org/10.1038/s41524-023-01153-x
mp-1227403 |  |  | Bi(SbTe2)3 | 160 | (('Bi3+', 'Octahedron', 6), ('Sb3+', 'Octahedron', 6), ('Sb3+', 'Octahedron', 6), ('Sb3+', 'Octahedron', 6)) | 0.33374987 |  |  | 0.558406381 |  |  | https://doi.org/10.1038/s41524-022-00811-w
mp-1247346 |  |  | Bi2(CN2)3 | 155 | (('Bi3+', 'Trigonal prism', 6), ('C4+', 'Linear', 2)) | 0.191953854 |  |  | 0.720594692 |  |  | https://doi.org/10.1038/s41524-022-00811-w
mp-1227332 |  |  | Bi2BrClO2 | 99 | (('Bi3+', 'Square-face bicapped trigonal prism', 8), ('Bi3+', 'Square-face bicapped trigonal prism', 8)) | 0.772600415 |  |  | -0.833257994 |  |  | https://doi.org/10.1038/s41524-022-00811-w
mp-30200 |  |  | Bi2CO5 | 44 | (('Bi3+', 'Square antiprism', 8), ('Bi3+', 'Square non-coplanar', 4), ('C4+', 'Trigonal plane', 3)) | -0.640698688 |  |  | -2.118677695 |  |  | https://doi.org/10.1038/s41524-022-00811-w https://doi.org/10.1038/s41524-023-01153-x
mp-760411 |  |  | Bi2CO5 | 42 | (('Bi3+', 'Dodecahedron with triangular faces - p2345 plane normalized', 8), ('C4+', 'Trigonal plane', 3)) | -0.640698688 |  |  | -1.857071182 |  |  | https://doi.org/10.1038/s41524-022-00811-w
| icsd-94740 |  | Bi2CO5 | 44 | (('Bi3+', 'Square antiprism', 8), ('Bi3+', 'Square non-coplanar', 4), ('C4+', 'Trigonal plane', 3)) | -0.640698688 |  |  | -2.117 |  |  | https://doi.org/10.1038/s41524-023-01153-x
mp-1017552 | icsd-186365 |  | Bi2O3 | 164 | (('Bi3+', 'Face-capped octahedron', 7),) | 0.723638968 |  |  | -0.50038289 |  |  | https://doi.org/10.1038/s41524-022-00811-w https://doi.org/10.1038/s41524-023-01153-x
mp-1091371 | icsd-168810 |  | Bi2O3 | 160 | (('Bi3+', 'Square pyramid', 5), ('Bi3+', 'Octahedron', 6)) | 0.723638968 |  |  | -0.356966467 |  |  | https://doi.org/10.1038/s41524-022-00811-w https://doi.org/10.1038/s41524-023-01153-x
mp-1183524 |  |  | Bi2O3 | 167 | (('Bi3+', 'Octahedron', 6),) | 0.723638968 |  |  | -1.600205505 |  |  | https://doi.org/10.1038/s41524-022-00811-w
mp-23195 |  |  | Bi2O3 | 114 | (('Bi3+', 'Square pyramid', 5),) | 0.723638968 |  |  | -1.459222774 |  |  | https://doi.org/10.1038/s41524-022-00811-w
mp-23262 |  |  | Bi2O3 | 14 | (('Bi3+', 'Octahedron', 6), ('Bi3+', 'Square pyramid', 5)) | 0.723638968 | 27.31047362 | 6.62915714 | -1.487092408 |  | Materials Project | https://doi.org/10.1038/s41524-022-00811-w
mp-37036 |  |  | Bi2O3 | 6 | (('Bi3+', 'Trigonal bipyramid', 5), ('Bi3+', 'Pentagonal pyramid', 6)) | 0.723638968 | 9.921748977 | 6.225850893 | 0.034 |  | Materials Project | https://doi.org/10.1038/s41524-023-01153-x
mp-673244 |  |  | Bi2O3 | 8 | (('Bi3+', 'Octahedron', 6), ('Bi3+', 'Trigonal bipyramid', 5)) | 0.723638968 |  |  | 1.954 |  |  | https://doi.org/10.1038/s41524-023-01153-x
mp-684654 |  |  | Bi2O3 | 1 | (('Bi3+', 'Square pyramid', 5), ('Bi3+', 'Trigonal bipyramid', 5)) | 0.723638968 |  |  | 1.772 |  |  | https://doi.org/10.1038/s41524-023-01153-x
| icsd-168808 |  | Bi2O3 | 115 | (('Bi3+', 'Trigonal prism', 6),) | 0.723638968 | 27.52138311 | 7.677585077 | 1.398 |  | Materials Project | https://doi.org/10.1038/s41524-023-01153-x
| icsd-183150 |  | Bi2O3 | 159 | (('Bi3+', 'Square pyramid', 5), ('Bi3+', 'Octahedron', 6)) | 0.631518624 |  |  | -1.789 |  |  | https://doi.org/10.1038/s41524-023-01153-x
mp-753309 |  |  | Bi2OF4 | 15 | (('Bi3+', 'Square-face bicapped trigonal prism', 8),) | 0.854313765 |  |  | -2.079 |  |  | https://doi.org/10.1038/s41524-023-01153-x
mp-570930 | icsd-30372 |  | Bi2Pb2Se5 | 164 | (('Bi3+', 'Octahedron', 6), ('Pb2+', 'Octahedron', 6)) | 0.40015867 |  |  | 0.815041571 |  |  | https://doi.org/10.1038/s41524-022-00811-w https://doi.org/10.1038/s41524-023-01153-x
mp-675831 |  |  | Bi2Pb3F12 | 1 | (('Bi3+', 'Square-face capped square prism', 9), ('Bi3+', 'Square-face capped trigonal prism', 7), ('Pb2+', 'Square-face capped square prism', 9), ('Pb2+', 'Cube', 8), ('Pb2+', 'Cube', 8)) | 0.923800042 |  |  | -1.237 |  |  | https://doi.org/10.1038/s41524-023-01153-x
mp-675543 |  | 13063 | Bi2PbSe4 | 166 | (('Bi3+', 'Octahedron', 6), ('Pb2+', 'Octahedron', 6)) | 0.40015867 |  |  | 0.571294573 | 0.4328 |  | https://doi.org/10.1038/s41524-022-00811-w https://doi.org/10.1038/s41524-023-01153-x | MPDS
| icsd-9622 |  | Bi2PdO4 | 108 | (('Bi3+', 'Trigonal prism', 6), ('Pd2+', 'Square plane', 4)) | 0.603018305 |  |  | 0.192 |  |  | https://doi.org/10.1038/s41524-023-01153-x
mp-1078366 |  |  | Bi2S2O | 129 | (('Bi3+', 'Octahedron', 6), ('Bi3+', 'Square-face bicapped trigonal prism', 8)) | 0.670324593 | 159.3405494 | 14.48466119 | 0.745297874 |  | Materials Project | https://doi.org/10.1038/s41524-022-00811-w
mp-22856 |  |  | Bi2S3 | 62 | (('Bi3+', 'Square-face capped trigonal prism', 7), ('Bi3+', 'Square-face capped trigonal prism', 7)) | 0.643667406 | 51.17537537 | 12.46181485 | -0.965478694 | 1.08 | Materials Project | https://doi.org/10.1038/s41524-022-00811-w | MPDS
mp-22856 |  | 10798 | Bi2S3 | 62 | (('Bi3+', 'Square-face capped trigonal prism', 7), ('Bi3+', 'Square-face capped trigonal prism', 7)) | 0.643667406 |  |  |  | 1.08 |  |  | MPDS
mp-1227440 |  |  | Bi2Sb2(TeSe)3 | 160 | (('Bi3+', 'Octahedron', 6), ('Bi3+', 'Octahedron', 6), ('Sb3+', 'Octahedron', 6), ('Sb3+', 'Octahedron', 6)) | 0.516538793 |  |  | -0.076221059 |  |  | https://doi.org/10.1038/s41524-022-00811-w
mp-541837 | icsd-165226 | 6294 | Bi2Se3 | 166 | (('Bi3+', 'Octahedron', 6),) | 0.700079335 | 40.91492214 | 17.33613858 | 0.516017603 | 0.7465 | Materials Project | https://doi.org/10.1038/s41524-022-00811-w https://doi.org/10.1038/s41524-023-01153-x | MPDS
mp-552098 |  |  | Bi2SeO2 | 139 | (('Bi3+', 'Square non-coplanar', 4),) | 0.740779146 | 343.1903592 | 12.75310275 | -2.634792959 |  | Materials Project | https://doi.org/10.1038/s41524-022-00811-w
mp-754798 |  |  | Bi2SeO6 | 64 | (('Bi3+', 'Square-face capped square prism', 9), ('Se6+', 'Octahedron', 6)) | 0.179650656 |  |  | -1.786 |  |  | https://doi.org/10.1038/s41524-023-01153-x
mp-27891 | icsd-29451 |  | Bi2SO2 | 58 | (('Bi3+', 'Pentagonal pyramid', 6),) | 0.741523355 | 248.5937895 | 10.72719595 | -1.763414543 |  | Materials Project | https://doi.org/10.1038/s41524-022-00811-w https://doi.org/10.1038/s41524-023-01153-x
mp-1227335 |  |  | Bi2Te2S | 160 | (('Bi3+', 'Octahedron', 6), ('Bi3+', 'Octahedron', 6)) | 0.582026374 |  |  | -0.514197674 |  |  | https://doi.org/10.1038/s41524-022-00811-w
mp-27910 | icsd-26720 |  | Bi2Te2S | 166 | (('Bi3+', 'Octahedron', 6),) | 0.460996576 | 35.33456188 | 17.83713308 | 0.871421621 |  | Materials Project | https://doi.org/10.1038/s41524-022-00811-w https://doi.org/10.1038/s41524-023-01153-x
mp-632485 |  |  | Bi2Te2S | 12 | (('Bi3+', 'Octahedron', 6),) | 0.439042883 |  |  | 0.014 |  |  | https://doi.org/10.1038/s41524-023-01153-x
mp-29666 | icsd-43512 |  | Bi2Te2Se | 166 | (('Bi3+', 'Octahedron', 6),) | 0.460004297 |  |  | 0.898945605 |  |  | https://doi.org/10.1038/s41524-022-00811-w https://doi.org/10.1038/s41524-023-01153-x
mp-34202 | ('icsd-15753', 'icsd-193332') |  | Bi2Te3 | 166 | (('Bi3+', 'Octahedron', 6),) | 0.339966778 | 57.29591419 | 32.60318012 | 0.361600525 | 0.155 | Materials Project | https://doi.org/10.1038/s41524-022-00811-w https://doi.org/10.1038/s41524-023-01153-x | MPDS
mp-34202 |  | 6298 | Bi2Te3 | 166 | (('Bi3+', 'Octahedron', 6),) | 0.339966778 |  |  |  | 0.155 |  |  | MPDS
mp-1227398 |  |  | Bi2Te4Pb | 160 | (('Bi3+', 'Octahedron', 6), ('Bi3+', 'Octahedron', 6), ('Pb2+', 'Octahedron', 6)) | 0.348165842 |  |  | 0.056346678 |  |  | https://doi.org/10.1038/s41524-022-00811-w
mp-676250 |  |  | Bi2Te4Pb | 166 | (('Bi3+', 'Octahedron', 6), ('Pb2+', 'Octahedron', 6)) | 0.339966778 |  |  | 0.377756247 |  |  | https://doi.org/10.1038/s41524-022-00811-w https://doi.org/10.1038/s41524-023-01153-x
mp-1227356 |  |  | Bi2TeSe2 | 160 | (('Bi3+', 'Octahedron', 6), ('Bi3+', 'Octahedron', 6)) | 0.580041816 |  |  | 0.093350896 |  |  | https://doi.org/10.1038/s41524-022-00811-w
mp-31406 | icsd-54838 |  | Bi2TeSe2 | 166 | (('Bi3+', 'Octahedron', 6),) | 0.490100243 |  |  | -1.343504407 |  |  | https://doi.org/10.1038/s41524-022-00811-w https://doi.org/10.1038/s41524-023-01153-x
mp-35397 |  |  | Bi2WO8 | 1 | (('Bi5+', 'Square-face capped trigonal prism', 7), ('Bi5+', 'Octahedron', 6), ('W6+', 'Trigonal prism', 6)) | 0.061763115 |  |  | -4.127 |  |  | https://doi.org/10.1038/s41524-023-01153-x
mp-23189 | ('icsd-173375', 'icsd-28328') |  | BI3 | 176 | (('B3+', 'Trigonal plane', 3),) | 0.091626826 | 0.16698732 | 2.771159197 | 0.568402086 |  | Materials Project | https://doi.org/10.1038/s41524-022-00811-w https://doi.org/10.1038/s41524-023-01153-x
mp-866311 |  |  | Bi3BrO4 | 123 | (('Bi3+', 'Square non-coplanar', 4), ('Bi3+', 'Cube', 8)) | 0.760033578 | 32.17347576 | 6.517006511 | -0.243158646 |  | Materials Project | https://doi.org/10.1038/s41524-022-00811-w https://doi.org/10.1038/s41524-023-01153-x
| icsd-409330 |  | Bi3ClO4 | 15 | (('Bi3+', 'Triangular non-coplanar', 3), ('Bi3+', 'Cube', 8)) | 0.671594836 |  |  | -2.061 |  |  | https://doi.org/10.1038/s41524-023-01153-x
mp-757162 |  |  | Bi3O4F | 13 | (('Bi3+', 'Square pyramid', 5), ('Bi3+', 'Octahedron', 6)) | 0.688262269 |  |  | -1.396 |  |  | https://doi.org/10.1038/s41524-023-01153-x
mp-760758 |  |  | Bi3O4F | 12 | (('Bi3+', 'Square pyramid', 5), ('Bi3+', 'Octahedron', 6), ('Bi3+', 'Square-face capped trigonal prism', 7)) | 0.688262269 |  |  | -1.636 |  |  | https://doi.org/10.1038/s41524-023-01153-x
| icsd-411096 |  | Bi3Se4Br | 12 | (('Bi3+', 'Square-face capped trigonal prism', 7), ('Bi3+', 'Square-face bicapped trigonal prism', 8), ('Bi3+', 'Square-face capped trigonal prism', 7)) | 0.494956808 |  |  | -0.219 |  |  | https://doi.org/10.1038/s41524-023-01153-x
mp-1227434 |  |  | Bi4(TeS)3 | 160 | (('Bi3+', 'Octahedron', 6), ('Bi3+', 'Octahedron', 6), ('Bi3+', 'Octahedron', 6), ('Bi3+', 'Octahedron', 6)) | 0.521511475 |  |  | 0.05615969 |  |  | https://doi.org/10.1038/s41524-022-00811-w
mp-1227438 |  |  | Bi4(TeSe)3 | 160 | (('Bi3+', 'Octahedron', 6), ('Bi3+', 'Octahedron', 6), ('Bi3+', 'Octahedron', 6), ('Bi3+', 'Octahedron', 6)) | 0.520023056 |  |  | 0.224485865 |  |  | https://doi.org/10.1038/s41524-022-00811-w
mp-1227439 |  |  | Bi4(TeSe)3 | 8 | (('Bi3+', 'Octahedron', 6), ('Bi3+', 'Octahedron', 6), ('Bi3+', 'Octahedron', 6), ('Bi3+', 'Octahedron', 6)) | 0.520023056 |  |  | 0.594361643 |  |  | https://doi.org/10.1038/s41524-022-00811-w
|  | 15065 | Bi4(TeSe)3 | 166 | [5 empty] | 0.5598 |  |  | MPDS
mp-1227567 |  |  | Bi4PbS7 | 8 | (('Bi3+', 'Octahedron', 6), ('Bi3+', 'Octahedron', 6), ('Bi3+', 'Octahedron', 6), ('Bi3+', 'Square-face capped trigonal prism', 7), ('Pb2+', 'Square-face bicapped trigonal prism', 8)) | 0.643667406 |  |  | -0.085616877 |  |  | https://doi.org/10.1038/s41524-022-00811-w
| icsd-406951 |  | Bi4RuBr2 | 12 |  |  | 7.059801165 | 10.15176969 | -0.32 |  | Materials Project | https://doi.org/10.1038/s41524-023-01153-x
| icsd-406949 |  | Bi4RuI2 | 87 |  |  | 7.395007114 | 10.53939593 | -0.225 |  | Materials Project | https://doi.org/10.1038/s41524-023-01153-x
mp-557322 |  |  | Bi4Te2Br2O9 | 99 | (('Bi3+', 'Square non-coplanar', 4), ('Bi3+', 'Bicapped square prism (opposite faces)', 10), ('Bi3+', 'Square-face bicapped trigonal prism', 8), ('Te4+', 'Square pyramid', 5), ('Te4+', 'Square non-coplanar', 4)) | 0.443407157 |  |  | -1.231 |  |  | https://doi.org/10.1038/s41524-023-01153-x
mp-28229 |  |  | Bi4Te3 | 166 | (('Bi2+', 'Octahedron', 6), ('Bi+', 'Triangular non-coplanar', 3)) | 0.669983389 |  |  | -0.455171677 |  |  | https://doi.org/10.1038/s41524-022-00811-w
mp-23005 |  |  | Bi4Te7Pb | 164 | (('Bi3+', 'Octahedron', 6), ('Bi3+', 'Octahedron', 6), ('Pb2+', 'Octahedron', 6)) | 0.339966778 |  |  | 0.464821076 |  |  | https://doi.org/10.1038/s41524-022-00811-w
mp-561068 | icsd-30636 |  | BiAsO4 | 88 | (('Bi3+', 'Dodecahedron with triangular faces - p2345 plane normalized', 8), ('As5+', 'Tetrahedron', 4)) | 0.604923641 |  |  | -5.406376315 |  |  | https://doi.org/10.1038/s41524-022-00811-w https://doi.org/10.1038/s41524-023-01153-x
| icsd-419124 |  | BiAsPbO5 | 12 | (('Bi3+', 'Square-face capped trigonal prism', 7), ('As5+', 'Tetrahedron', 4), ('Pb2+', 'Square-face capped square prism', 9)) | 0.387373606 |  |  | -4.148 |  |  | https://doi.org/10.1038/s41524-023-01153-x
mp-997082 |  |  | BiAuO2 | 11 | (('Bi3+', 'Octahedron', 6), ('Au+', 'Linear', 2)) | 0.696903315 |  |  | 1.209702457 |  |  | https://doi.org/10.1038/s41524-022-00811-w
| icsd-184569 |  | BiB | 216 | (('Bi3+', 'Tetrahedron', 4),) | 0.253666011 |  |  | -7.531 |  |  | https://doi.org/10.1038/s41524-023-01153-x
mp-568301 |  |  | BiBr3 | 12 | (('Bi3+', 'Octahedron', 6),) | 0.622448079 | 6.208317137 | 3.90357293 | -1.160100106 |  | Materials Project | https://doi.org/10.1038/s41524-022-00811-w
mp-23072 | icsd-185971 |  | BiBrO | 129 | (('Bi3+', 'Square-face bicapped trigonal prism', 8),) | 0.767431504 | 40.86946661 | 5.904756693 | -0.997865188 |  | Materials Project | https://doi.org/10.1038/s41524-022-00811-w https://doi.org/10.1038/s41524-023-01153-x
| icsd-2866 |  | BiCl3 | 62 | (('Bi3+', 'Square-face bicapped trigonal prism', 8),) | 0.775866246 | 56.53087271 | 3.929381227 | -2.557 |  | Materials Project | https://doi.org/10.1038/s41524-023-01153-x
mp-22939 | ('icsd-195115', 'icsd-29143') |  | BiClO | 129 | (('Bi3+', 'Square-face bicapped trigonal prism', 8),) | 0.777769326 | 43.29358914 | 5.660657133 | -0.76389863 |  | Materials Project | https://doi.org/10.1038/s41524-022-00811-w https://doi.org/10.1038/s41524-023-01153-x
mp-685136 |  |  | BiF3 | 194 | (('Bi3+', 'Hendecahedron', 11),) | 0.886982464 |  |  | -4.308 |  |  | https://doi.org/10.1038/s41524-023-01153-x
mp-27743 | icsd-25023 |  | BiF5 | 87 | (('Bi5+', 'Octahedron', 6),) | 0.660947393 | 3.491027872 | 2.466676513 | -6.478806434 |  | Materials Project | https://doi.org/10.1038/s41524-022-00811-w https://doi.org/10.1038/s41524-023-01153-x
mp-568388 | icsd-1559 |  | BiI | 12 | (('Bi+', 'Triangular non-coplanar', 3), ('Bi+', 'Square pyramid', 5)) | 0.567229269 |  |  | -0.22181525 |  |  | https://doi.org/10.1038/s41524-022-00811-w https://doi.org/10.1038/s41524-023-01153-x
| icsd-1558 |  | BiI | 12 | (('Bi+', 'Square pyramid', 5), ('Bi+', 'Square plane', 4), ('Bi+', 'Triangular non-coplanar', 3), ('Bi+', 'See-saw', 4)) |  |  |  | -0.174 |  |  | https://doi.org/10.1038/s41524-023-01153-x
mp-1079786 |  |  | BiI3 | 11 | (('Bi3+', 'Trigonal prism', 6),) | 0.567229269 |  |  | -0.885243966 |  |  | https://doi.org/10.1038/s41524-022-00811-w
mp-22849 | icsd-36182 |  | BiI3 | 148 | (('Bi3+', 'Octahedron', 6),) | 0.567229269 | 5.5842685 | 4.986670473 | -1.74298445 |  | Materials Project | https://doi.org/10.1038/s41524-022-00811-w https://doi.org/10.1038/s41524-023-01153-x
mp-569157 | icsd-20676 |  | BiI3 | 162 | (('Bi3+', 'Octahedron', 6),) | 0.567229269 |  |  | -2.011879624 |  |  | https://doi.org/10.1038/s41524-022-00811-w https://doi.org/10.1038/s41524-023-01153-x
mp-22987 | icsd-29145 |  | BiIO | 129 | (('Bi3+', 'Square non-coplanar', 4),) | 0.753626801 | 41.99358119 | 6.645148557 | -2.142635985 |  | Materials Project | https://doi.org/10.1038/s41524-022-00811-w https://doi.org/10.1038/s41524-023-01153-x
mp-1103228 |  |  | BiIrSe | 198 |  |  | 8.43835691 | 25.23252114 | -2.731640124 |  | Materials Project | https://doi.org/10.1038/s41524-022-00811-w
mp-557993 |  |  | BiO2 | 15 |  |  | 22.33811479 | 7.650878883 | -4.665688511 |  | Materials Project | https://doi.org/10.1038/s41524-022-00811-w https://doi.org/10.1038/s41524-023-01153-x
| icsd-79500 |  | BiO2 | 15 |  |  | 22.33811479 | 7.650878883 | -5.622 |  | Materials Project | https://doi.org/10.1038/s41524-023-01153-x
mp-23074 |  |  | BiOF | 129 | (('Bi3+', 'Tricapped triangular prism (three square-face caps)', 9),) | 0.827914223 | 11.99461875 | 4.92247199 | -1.843208195 |  | Materials Project | https://doi.org/10.1038/s41524-022-00811-w
mp-752949 |  |  | BiOF | 166 | (('Bi3+', 'Face-capped octahedron', 7),) | 0.805310716 |  |  | -2.080007655 |  |  | https://doi.org/10.1038/s41524-022-00811-w
mp-753160 |  |  | BiOF | 62 | (('Bi3+', 'Tricapped triangular prism (three square-face caps)', 9),) | 0.827914223 |  |  | -2.09204249 |  |  | https://doi.org/10.1038/s41524-022-00811-w
mp-753360 |  |  | BiOF | 62 | (('Bi3+', 'Square-face capped trigonal prism', 7),) | 0.773377736 |  |  | -2.946086974 |  |  | https://doi.org/10.1038/s41524-022-00811-w
mp-753478 |  |  | BiOF | 14 | (('Bi3+', 'Square-face capped trigonal prism', 7),) | 0.805310716 |  |  | 0.392193911 |  |  | https://doi.org/10.1038/s41524-022-00811-w
mp-753594 |  |  | BiOF | 129 | (('Bi3+', 'Cube', 8),) | 0.819437908 | 9.65291886 | 5.090527063 | 0.004823387 |  | Materials Project | https://doi.org/10.1038/s41524-022-00811-w https://doi.org/10.1038/s41524-023-01153-x
mp-759825 |  |  | BiOF | 62 | (('Bi3+', 'Cube', 8),) | 0.819437908 |  |  | -2.388548341 |  |  | https://doi.org/10.1038/s41524-022-00811-w https://doi.org/10.1038/s41524-023-01153-x
mp-759883 |  |  | BiOF | 166 | (('Bi3+', 'Cube', 8),) | 0.819437908 |  |  | -1.850199542 |  |  | https://doi.org/10.1038/s41524-022-00811-w https://doi.org/10.1038/s41524-023-01153-x
mp-761108 |  |  | BiOF | 43 | (('Bi3+', 'Octahedron', 6),) | 0.777056332 |  |  | 0.134 |  |  | https://doi.org/10.1038/s41524-023-01153-x
mp-762304 |  |  | BiOF | 14 | (('Bi3+', 'Square-face capped trigonal prism', 7),) | 0.773377736 |  |  | -1.467480513 |  |  | https://doi.org/10.1038/s41524-022-00811-w https://doi.org/10.1038/s41524-023-01153-x
mp-1227444 |  |  | BiPbBrO2 | 107 | (('Bi3+', 'Square non-coplanar', 4), ('Pb2+', 'Square non-coplanar', 4)) | 0.792207829 |  |  | -0.875533664 |  |  | https://doi.org/10.1038/s41524-022-00811-w
mp-23084 |  |  | BiPbClO2 | 63 | (('Bi3+', 'Square non-coplanar', 4), ('Pb2+', 'Square antiprism', 8)) | 0.79569755 | 26.54736812 | 5.54822493 | -0.824290598 |  | Materials Project | https://doi.org/10.1038/s41524-022-00811-w
mp-35795 |  |  | BiPbF5 | 1 | (('Bi3+', 'Dodecahedron with triangular faces - p2345 plane normalized', 8), ('Pb2+', 'Square-face capped square prism', 9)) | 0.921707276 | 24.40527003 | 3.373678617 | -2.571006164 |  | Materials Project | https://doi.org/10.1038/s41524-022-00811-w https://doi.org/10.1038/s41524-023-01153-x
mp-1227389 |  |  | BiPbIO2 | 107 | (('Bi3+', 'Square non-coplanar', 4), ('Pb2+', 'Square non-coplanar', 4)) | 0.787465169 |  |  | -0.812352634 |  |  | https://doi.org/10.1038/s41524-022-00811-w
mp-1227424 |  |  | BiPbO2F | 8 | (('Bi3+', 'Face-capped octahedron', 7), ('Pb2+', 'Trigonal prism', 6)) | 0.781627751 |  |  | -0.853233216 |  |  | https://doi.org/10.1038/s41524-022-00811-w
|  | 166527 | BiPbSe2 | 1 | [5 empty] | 0.3849 |  |  | MPDS
mp-558798 | icsd-54164 |  | BiPO4 | 11 | (('Bi3+', 'Dodecahedron with triangular faces - p2345 plane normalized', 8), ('P5+', 'Tetrahedron', 4)) | 0.603971019 |  |  | -3.469847071 |  |  | https://doi.org/10.1038/s41524-022-00811-w https://doi.org/10.1038/s41524-023-01153-x
| icsd-27469 |  | BiPO4 | [5 empty] | -3.535 |  |  | https://doi.org/10.1038/s41524-023-01153-x
mp-1101765 |  |  | BiRhSe | 198 | (('Bi+', 'Single neighbor', 1), ('Rh+', 'Triangular non-coplanar', 3)) | 0.516378852 | 10.14842251 | 33.29060071 | -1.510358654 |  | Materials Project | https://doi.org/10.1038/s41524-022-00811-w
mp-971673 | icsd-194722 |  | BiS2 | 12 | (('Bi3+', 'Square-face bicapped trigonal prism', 8), ('Bi3+', 'Octahedron', 6)) | 0.554584258 | 40.9096865 | 12.29930222 | -0.222684189 |  | Materials Project | https://doi.org/10.1038/s41524-022-00811-w https://doi.org/10.1038/s41524-023-01153-x
mp-755382 |  |  | BiSbO3 | 148 | (('Bi3+', 'Octahedron', 6), ('Sb3+', 'Octahedron', 6)) | 0.707620724 |  |  | -1.309323626 |  |  | https://doi.org/10.1038/s41524-022-00811-w https://doi.org/10.1038/s41524-023-01153-x
mp-23018 |  |  | BiSbO4 | 15 | (('Bi3+', 'Square antiprism', 8), ('Sb5+', 'Octahedron', 6)) | 0.617294727 | 14.37054878 | 5.449576613 | -8.933172424 |  | Materials Project | https://doi.org/10.1038/s41524-022-00811-w https://doi.org/10.1038/s41524-023-01153-x
| icsd-35478 |  | BiSbO4 | 15 | (('Bi3+', 'Square antiprism', 8), ('Sb5+', 'Octahedron', 6)) | 0.617294727 | 14.37054878 | 5.449576613 | -8.931 |  | Materials Project | https://doi.org/10.1038/s41524-023-01153-x
mp-23324 | icsd-31389 |  | BiSBr | 62 | (('Bi3+', 'Octahedron', 6),) | 0.514280211 |  |  | -1.522853238 | 0.89 |  | https://doi.org/10.1038/s41524-022-00811-w https://doi.org/10.1038/s41524-023-01153-x | https://doi.org/10.1088/0022-3727/21/6/026
mp-1227340 |  |  | BiSbTe3 | 160 | (('Bi3+', 'Octahedron', 6), ('Sb3+', 'Octahedron', 6)) | 0.66796621 |  |  | 0.429787621 |  |  | https://doi.org/10.1038/s41524-022-00811-w
mp-23318 |  |  | BiSCl | 62 | (('Bi3+', 'Square-face capped trigonal prism', 7),) | 0.619006014 | 31.84644862 | 6.031656407 | -0.535092966 |  | Materials Project | https://doi.org/10.1038/s41524-022-00811-w
mp-1095302 | icsd-194720 |  | BiSe2 | 12 | (('Bi3+', 'Square-face bicapped trigonal prism', 8), ('Bi3+', 'Octahedron', 6)) | 0.550119002 |  |  | -1.086411637 |  |  | https://doi.org/10.1038/s41524-022-00811-w https://doi.org/10.1038/s41524-023-01153-x
mp-569707 |  |  | BiSeBr | 62 | (('Bi3+', 'Square-face capped trigonal prism', 7),) | 0.511303374 |  |  | -0.602546542 |  |  | https://doi.org/10.1038/s41524-022-00811-w
mp-610491 |  |  | BiSeCl | 62 | (('Bi3+', 'Octahedron', 6),) | 0.588012458 |  |  | -0.862524845 |  |  | https://doi.org/10.1038/s41524-022-00811-w
mp-23020 | icsd-280311 |  | BiSeI | 62 | (('Bi3+', 'Square pyramid', 5),) | 0.483693969 | 23.09 | 11.03 | -1.132110125 | 0.28 | http://doi.org/10.1103/PhysRevB.93.104108 | https://doi.org/10.1038/s41524-022-00811-w https://doi.org/10.1038/s41524-023-01153-x | https://doi.org/10.1088/0022-3727/21/6/026
mp-23514 | icsd-23631 |  | BiSI | 62 | (('Bi3+', 'Square pyramid', 5),) | 0.486670806 | 30.10333333 | 6.48 | -1.346946411 | 0.62 | http://doi.org/10.1103/PhysRevB.93.104108 | https://doi.org/10.1038/s41524-022-00811-w https://doi.org/10.1038/s41524-023-01153-x | https://doi.org/10.1088/0022-3727/21/6/026
mp-33723 |  |  | BiTeBr | 156 | (('Bi3+', 'Octahedron', 6),) | 0.544132748 | 14.9650902 | 9.064584217 | -0.136026149 |  | Materials Project | https://doi.org/10.1038/s41524-022-00811-w https://doi.org/10.1038/s41524-023-01153-x
mp-28944 | icsd-79362 |  | BiTeCl | 186 | (('Bi3+', 'Octahedron', 6),) | 0.557916512 | 13.94251992 | 7.578548683 | -0.396769458 |  | Materials Project | https://doi.org/10.1038/s41524-022-00811-w https://doi.org/10.1038/s41524-023-01153-x
mp-22965 |  |  | BiTeI | 156 | (('Bi3+', 'Octahedron', 6),) | 0.525726478 | 13.93472425 | 9.981131243 | -0.335083471 |  | Materials Project | https://doi.org/10.1038/s41524-022-00811-w https://doi.org/10.1038/s41524-023-01153-x
| icsd-79364 |  | BiTeI | 156 | (('Bi3+', 'Octahedron', 6),) | 0.525726478 | 13.93472425 | 9.981131243 | -0.385 |  | Materials Project | https://doi.org/10.1038/s41524-023-01153-x
mp-1227372 |  |  | BiTeIr | 198 |  |  | 9.36282065 | 27.83261508 | -2.564915469 |  | Materials Project | https://doi.org/10.1038/s41524-022-00811-w
mp-1227426 |  |  | BiTeRh | 198 | (('Bi+', 'Tetrahedron', 4), ('Rh+', 'Triangular non-coplanar', 3)) | 0.50090231 |  |  | -1.351992767 |  |  | https://doi.org/10.1038/s41524-022-00811-w
mp-13150 |  |  | BN | 160 | (('B3+', 'Trigonal plane', 3),) | 0.221199217 | 1.17296826 | 3.73063457 | -1.270551771 |  | Materials Project | https://doi.org/10.1038/s41524-022-00811-w
mp-1639 | ('icsd-182731', 'icsd-27879', 'icsd-83728') | 8998 | BN | 216 | (('B3+', 'Tetrahedron', 4),) | 0.415899413 | 1.0975 | 4.495 | -1.022563039 |  | MPDS | https://doi.org/10.1038/s41524-022-00811-w https://doi.org/10.1038/s41524-023-01153-x
mp-2653 | icsd-162873 | 24219 | BN | 186 | (('B3+', 'Tetrahedron', 4),) | 0.415899413 | 1.455 | 4.565 | 1.522650607 |  | MPDS | https://doi.org/10.1038/s41524-022-00811-w https://doi.org/10.1038/s41524-023-01153-x
mp-604884 |  |  | BN | 187 | (('B3+', 'Trigonal plane', 3), ('B3+', 'Trigonal plane', 3)) | 0.221199217 | 1.243361583 | 3.84887315 | -1.574172712 |  | Materials Project | https://doi.org/10.1038/s41524-022-00811-w https://doi.org/10.1038/s41524-023-01153-x
mp-629015 | icsd-186248 | 24417 | BN | 194 | (('B3+', 'Trigonal plane', 3),) | 0.221199217 | 0.7 | 3.91 | -1.719602887 | 74.9 | MPDS | https://doi.org/10.1038/s41524-022-00811-w https://doi.org/10.1038/s41524-023-01153-x | MPDS
mp-685145 | icsd-20946 |  | BN | 42 | (('B3+', 'Trigonal plane', 3),) | 0.221199217 | 1.553947947 | 4.450915227 | -3.415768206 |  | Materials Project | https://doi.org/10.1038/s41524-022-00811-w https://doi.org/10.1038/s41524-023-01153-x
mp-7991 |  | 24417 | BN | 194 | (('B3+', 'Trigonal plane', 3),) | 0.221199217 | 0.7 | 3.91 | -1.035373588 | 74.9 | MPDS | https://doi.org/10.1038/s41524-022-00811-w https://doi.org/10.1038/s41524-023-01153-x | MPDS
mp-984 | ('icsd-168893', 'icsd-24644') | 24417 | BN | 194 | (('B3+', 'Trigonal plane', 3),) | 0.221199217 | 0.7 | 3.91 | -1.415406389 | 74.9 | MPDS | https://doi.org/10.1038/s41524-022-00811-w https://doi.org/10.1038/s41524-023-01153-x | MPDS
| icsd-191254 |  | BN | 44 | (('B3+', 'Trigonal plane', 3), ('B3+', 'Tetrahedron', 4)) | 0.415899413 |  |  | 1.133 |  |  | https://doi.org/10.1038/s41524-023-01153-x
| icsd-162880 |  | BN | 9 | (('B3+', 'Trigonal plane', 3), ('B3+', 'Trigonal plane', 3)) | 0.221199217 | 2.177779197 | 4.663152697 | -1.411 |  | Materials Project | https://doi.org/10.1038/s41524-023-01153-x
| icsd-162881 |  | BN | 9 | (('B3+', 'Trigonal plane', 3), ('B3+', 'Trigonal plane', 3)) | 0.221199217 | 2.177779197 | 4.663152697 | -1.359 |  | Materials Project | https://doi.org/10.1038/s41524-023-01153-x
| icsd-162883 |  | BN | 14 | (('B3+', 'Trigonal plane', 3),) | 0.221199217 |  |  | -1.021 |  |  | https://doi.org/10.1038/s41524-023-01153-x
| icsd-162875 |  | BN | 136 | (('B3+', 'Tetrahedron', 4),) | 0.415899413 |  |  | 0.67 |  |  | https://doi.org/10.1038/s41524-023-01153-x
| icsd-162877 |  | BN | 8 | (('B3+', 'Trigonal plane', 3), ('B3+', 'Trigonal plane', 3), ('B3+', 'Trigonal plane', 3), ('B3+', 'Tetrahedron', 4)) | 0.415899413 |  |  | 0.368 |  |  | https://doi.org/10.1038/s41524-023-01153-x
| icsd-237077 |  | BN | [5 empty] | -1.526 |  |  | https://doi.org/10.1038/s41524-023-01153-x
| icsd-236991 | 24417 | BN | 194 | (('B3+', 'Trigonal plane', 3),) | 0.221199217 | 0.7 | 3.91 | -0.491 | 74.9 | MPDS | https://doi.org/10.1038/s41524-023-01153-x | MPDS
| icsd-162871 |  | BN | [5 empty] | -1.13 |  |  | https://doi.org/10.1038/s41524-023-01153-x
| icsd-186249 |  | BN | 187 | (('B3+', 'Trigonal plane', 3), ('B3+', 'Trigonal plane', 3)) | 0.221199217 | 1.243361583 | 3.84887315 | -1.599 |  | Materials Project | https://doi.org/10.1038/s41524-023-01153-x
| icsd-77374 |  | BN | [5 empty] | -1.798 |  |  | https://doi.org/10.1038/s41524-023-01153-x
| icsd-162876 |  | BN | 62 | (('B3+', 'Tetrahedron', 4),) | 0.415899413 |  |  | -2.805 |  |  | https://doi.org/10.1038/s41524-023-01153-x
|  | 176711 | BN | 211 | [5 empty] | 0.52 |  |  | MPDS
| icsd-27255 |  | BNCl2 | 146 | (('B3+', 'Trigonal plane', 3),) | 0.38299234 |  |  | -4.16 |  |  | https://doi.org/10.1038/s41524-023-01153-x
mp-1008559 |  |  | BP | 186 | (('B3+', 'Tetrahedron', 4),) | 0.254206907 | 0.105711117 | 9.155521077 | 4.292344339 |  | Materials Project | https://doi.org/10.1038/s41524-022-00811-w
mp-1479 |  | 14259 | BP | 216 | (('B3+', 'Tetrahedron', 4),) | 0.254206907 | 1.31 | 9.49 | 1.500153807 | 37 | MPDS | https://doi.org/10.1038/s41524-022-00811-w https://doi.org/10.1038/s41524-023-01153-x | MPDS
| icsd-29050 | 14259 | BP | 216 | (('B3+', 'Tetrahedron', 4),) | 0.254206907 | 1.31 | 9.49 | 1.414 | 37 | MPDS | https://doi.org/10.1038/s41524-023-01153-x | MPDS
mp-3589 |  |  | BPO4 | 82 | (('B3+', 'Tetrahedron', 4), ('P5+', 'Tetrahedron', 4)) | 0.355258779 | 2.325903947 | 2.58600531 | -9.050099449 |  | Materials Project | https://doi.org/10.1038/s41524-022-00811-w https://doi.org/10.1038/s41524-023-01153-x
| icsd-413435 |  | BPO4 | 152 | (('B3+', 'Tetrahedron', 4), ('P5+', 'Tetrahedron', 4)) | 0.355258779 | 3.120725853 | 2.766443117 | -10.808 |  | Materials Project | https://doi.org/10.1038/s41524-023-01153-x
| icsd-413437 |  | BPO4 | 82 | (('B3+', 'Tetrahedron', 4), ('P5+', 'Tetrahedron', 4)) | 0.355258779 | 2.325903947 | 2.58600531 | -9.465 |  | Materials Project | https://doi.org/10.1038/s41524-023-01153-x
mp-27724 | icsd-24618 |  | BPS4 | 23 | (('B3+', 'Tetrahedron', 4), ('P5+', 'Tetrahedron', 4)) | 0.052621185 | 0.796730703 | 3.263608677 | -1.951842027 |  | Materials Project | https://doi.org/10.1038/s41524-022-00811-w https://doi.org/10.1038/s41524-023-01153-x
mp-23154 |  |  | Br | 139 |  |  |  |  | -2.543724723 |  |  | https://doi.org/10.1038/s41524-022-00811-w
| icsd-201694 |  | Br | [5 empty] | -2.54 |  |  | https://doi.org/10.1038/s41524-023-01153-x
mp-28460 | icsd-50198 |  | Br2O | 33 | (('Br+', 'Single neighbor', 1), ('Br+', 'Single neighbor', 1)) | 0.055972517 | 5.132777363 | 5.439358863 | -2.499842309 |  | Materials Project | https://doi.org/10.1038/s41524-022-00811-w https://doi.org/10.1038/s41524-023-01153-x
mp-1008492 |  |  | BrCl | 63 | (('Br+', 'Linear', 2),) | 0.504975083 | 19.13559827 | 4.030104337 | -2.907282457 |  | Materials Project | https://doi.org/10.1038/s41524-022-00811-w
mp-1066781 | icsd-424850 |  | BrCl | 36 | (('Br+', 'Linear', 2),) | 0.504975083 |  |  | -2.989078751 |  |  | https://doi.org/10.1038/s41524-022-00811-w https://doi.org/10.1038/s41524-023-01153-x
mp-864928 |  |  | BrCl | 186 | (('Br+', 'Single neighbor', 1),) | 0.009950166 | 0.622195981 | 3.02431431 | -1.823652673 |  | Materials Project | https://doi.org/10.1038/s41524-022-00811-w https://doi.org/10.1038/s41524-023-01153-x
mp-23297 | icsd-31689 |  | BrF3 | 36 | (('Br3+', 'Square plane', 4),) | 0.614512758 | 6.241981117 | 2.729023253 | -3.265370521 |  | Materials Project | https://doi.org/10.1038/s41524-022-00811-w https://doi.org/10.1038/s41524-023-01153-x
mp-27987 | icsd-31690 |  | BrF5 | 36 | (('Br5+', 'Square pyramid', 5),) | 0.229025515 | 0.972314603 | 2.183726133 | -4.19928518 |  | Materials Project | https://doi.org/10.1038/s41524-022-00811-w https://doi.org/10.1038/s41524-023-01153-x
('mp-1063752', 'mp-567164') |  | 12664 | BRh | 194 | (('Rh3+', 'Octahedron', 6),) | 0.507148408 |  |  |  | 22.6 |  |  | MPDS
| icsd-407765 |  | BrNO3 | 19 | (('Br+', 'Linear', 2), ('N5+', 'Trigonal plane', 3)) | -0.921578878 | 23.92093215 | 3.407824343 | -4.789 |  | Materials Project | https://doi.org/10.1038/s41524-023-01153-x
mp-36262 |  |  | BrO2F | 9 | (('Br5+', 'Triangular non-coplanar', 3),) | -0.515694805 | 1.13697964 | 2.544990597 | -2.832054115 |  | Materials Project | https://doi.org/10.1038/s41524-022-00811-w https://doi.org/10.1038/s41524-023-01153-x
| icsd-184571 |  | BSb | 216 | (('B3+', 'Tetrahedron', 4),) | 0.25001875 |  |  | 1.049 |  |  | https://doi.org/10.1038/s41524-023-01153-x
mp-753806 |  |  | BSbO3 | 2 | (('B3+', 'Trigonal plane', 3), ('Sb3+', 'Triangular non-coplanar', 3)) | 0.385229499 |  |  | -0.631336377 |  |  | https://doi.org/10.1038/s41524-022-00811-w https://doi.org/10.1038/s41524-023-01153-x
| icsd-10337 |  | BSF7 | 62 | (('B3+', 'Tetrahedron', 4), ('S4+', 'Triangular non-coplanar', 3)) | 0.609723572 | 2.259798033 | 1.94704136 | -7.413 |  | Materials Project | https://doi.org/10.1038/s41524-023-01153-x
('mp-1197903', 'mp-1244913', 'mp-1244964', 'mp-1245190') |  | 176639 | C | 1 | [5 empty] | 26 |  |  | MPDS
mp-169 |  |  | C | 166 |  |  |  |  | -0.220847849 |  |  | https://doi.org/10.1038/s41524-022-00811-w
mp-569304 |  |  | C | 166 |  |  |  |  | -0.931835234 |  |  | https://doi.org/10.1038/s41524-022-00811-w
mp-569416 |  |  | C | 166 |  |  |  |  | -1.061298643 |  |  | https://doi.org/10.1038/s41524-022-00811-w
mp-630227 |  | 65073 | C | 71 | [5 empty] | 32 |  |  | MPDS
mp-66 | ('icsd-187639', 'icsd-182729') | 22096 | C | 227 |  |  | 0.078333333 | 5.621666667 | -2.206424363 |  | MPDS | https://doi.org/10.1038/s41524-022-00811-w https://doi.org/10.1038/s41524-023-01153-x
mp-937760 |  |  | C | 69 |  |  |  |  | -0.167164957 |  |  | https://doi.org/10.1038/s41524-022-00811-w
mp-990424 |  |  | C | 164 |  |  | 0.000274913 | 6.597796033 | -0.322318307 |  | Materials Project | https://doi.org/10.1038/s41524-022-00811-w
| icsd-88822 |  | C | 194 |  |  |  |  | -10.982 |  |  | https://doi.org/10.1038/s41524-023-01153-x
| icsd-186577 |  | C | 65 |  |  |  |  | -10.499 |  |  | https://doi.org/10.1038/s41524-023-01153-x
| icsd-190716 |  | C | 139 |  |  |  |  | -11.97 |  |  | https://doi.org/10.1038/s41524-023-01153-x
| icsd-190717 |  | C | 139 |  |  |  |  | 0.996 |  |  | https://doi.org/10.1038/s41524-023-01153-x
| icsd-190718 |  | C | 139 |  |  |  |  | -1.899 |  |  | https://doi.org/10.1038/s41524-023-01153-x
| icsd-20351 |  | C | 229 |  |  |  |  | -1.851 |  |  | https://doi.org/10.1038/s41524-023-01153-x
| icsd-88820 |  | C | 206 |  |  |  |  | -0.768 |  |  | https://doi.org/10.1038/s41524-023-01153-x
| icsd-66468 |  | C | 194 |  |  |  |  | -2.481 |  |  | https://doi.org/10.1038/s41524-023-01153-x
| icsd-66466 |  | C | 194 |  |  |  |  | -2.489 |  |  | https://doi.org/10.1038/s41524-023-01153-x
| icsd-182760 |  | C | 12 |  |  |  |  | -2.592 |  |  | https://doi.org/10.1038/s41524-023-01153-x
| icsd-182269 |  | C | 62 |  |  |  |  | -2.842 |  |  | https://doi.org/10.1038/s41524-023-01153-x
|  | 37777 | C | 225 | [5 empty] | 6.8 |  |  | MPDS
mp-22966 | icsd-33946 |  | C(ClF)2 | 43 | (('C4+', 'Tetrahedron', 4),) | 0.244534429 | 0.41171022 | 2.016362437 | -5.147422844 |  | Materials Project | https://doi.org/10.1038/s41524-022-00811-w https://doi.org/10.1038/s41524-023-01153-x
| icsd-184896 |  | C11N4 | 111 |  |  |  |  | -1.594 |  |  | https://doi.org/10.1038/s41524-023-01153-x
| icsd-110460 |  | C2BrNO | [5 empty] | -1.803 |  |  | https://doi.org/10.1038/s41524-023-01153-x
| icsd-110446 |  | C2NCl | 72 | (('C2+', 'Single neighbor', 1),) | 0.065901577 |  |  | 1.091 |  |  | https://doi.org/10.1038/s41524-023-01153-x
| icsd-110461 |  | C2NClO | 2 | (('C3+', 'Single neighbor', 1), ('C3+', 'Single neighbor', 1)) | -0.792364126 |  |  | -1.769 |  |  | https://doi.org/10.1038/s41524-023-01153-x
mp-2852 |  |  | C3N4 | 220 | (('C4+', 'Tetrahedron', 4),) | 0.05825901 | 3.04502633 | 5.71044152 | -1.413 |  | Materials Project | https://doi.org/10.1038/s41524-023-01153-x
mp-567885 |  |  | C3N4 | 187 | (('C4+', 'Trigonal plane', 3), ('C4+', 'Trigonal plane', 3)) | -0.412611485 | 1.608583757 | 4.301385373 | 1.269 |  | Materials Project | https://doi.org/10.1038/s41524-023-01153-x
| icsd-246660 |  | C3N4 | 160 | (('C4+', 'Trigonal plane', 3),) | -0.412611485 |  |  | 1.455 |  |  | https://doi.org/10.1038/s41524-023-01153-x
| icsd-248325 |  | C3N4 | 187 | (('C4+', 'Trigonal plane', 3), ('C4+', 'Trigonal plane', 3)) | 0.05825901 |  |  | 2.085 |  |  | https://doi.org/10.1038/s41524-023-01153-x
| icsd-248429 |  | C3N4 | 176 | (('C4+', 'Tetrahedron', 4),) | 0.05825901 |  |  | -1.321 |  |  | https://doi.org/10.1038/s41524-023-01153-x
| icsd-246661 |  | C3N4 | 176 | (('C4+', 'Tetrahedron', 4),) | 0.05825901 |  |  | -1.322 |  |  | https://doi.org/10.1038/s41524-023-01153-x
| icsd-83263 |  | C3N4 | 220 | (('C4+', 'Tetrahedron', 4),) | 0.05825901 | 3.04502633 | 5.71044152 | -1.411 |  | Materials Project | https://doi.org/10.1038/s41524-023-01153-x
| icsd-41952 |  | C3N4 | 160 | (('C4+', 'Trigonal plane', 3),) | -0.412611485 |  |  | 1.457 |  |  | https://doi.org/10.1038/s41524-023-01153-x
| icsd-83264 |  | C3N4 | 215 | (('C4+', 'Tetrahedron', 4),) | 0.05825901 |  |  | -2.02 |  |  | https://doi.org/10.1038/s41524-023-01153-x
| icsd-41951 |  | C3N4 | 215 | (('C4+', 'Tetrahedron', 4),) | 0.05825901 |  |  | -2.024 |  |  | https://doi.org/10.1038/s41524-023-01153-x
| icsd-151782 |  | C3N4 | 227 | (('C4+', 'Tetrahedron', 4), ('C4+', 'Octahedron', 6)) | 0.293694258 |  |  | -2.832 |  |  | https://doi.org/10.1038/s41524-023-01153-x
| icsd-83265 |  | C3N4 | 187 | (('C4+', 'Trigonal plane', 3), ('C4+', 'Trigonal plane', 3)) | -0.412611485 | 1.608583757 | 4.301385373 | 1.266 |  | Materials Project | https://doi.org/10.1038/s41524-023-01153-x
mp-36988 |  |  | Ca(AlSe2)2 | 66 | (('Ca2+', 'Square antiprism', 8), ('Al3+', 'Tetrahedron', 4)) | 0.660626304 | 6.668387717 | 5.90362452 | -4.744 |  | Materials Project | https://doi.org/10.1038/s41524-023-01153-x
mp-4555 | icsd-77379 |  | Ca(AsO3)2 | 162 | (('Ca2+', 'Octahedron', 6), ('As5+', 'Octahedron', 6)) | 0.66339424 | 7.02317772 | 3.627789147 | -11.17778806 |  | Materials Project | https://doi.org/10.1038/s41524-022-00811-w https://doi.org/10.1038/s41524-023-01153-x
| icsd-39315 |  | Ca(AuF6)2 | 115 | (('Ca2+', 'Cube', 8), ('Au5+', 'Octahedron', 6)) | 0.464256619 |  |  | -4.84 |  |  | https://doi.org/10.1038/s41524-023-01153-x
| icsd-79801 |  | Ca(AuO2)2 | 88 | (('Ca2+', 'Dodecahedron with triangular faces - p2345 plane normalized', 8), ('Au3+', 'Square plane', 4)) | 0.765440779 | 4.847114437 | 6.737866443 | -4.07 |  | Materials Project | https://doi.org/10.1038/s41524-023-01153-x
| icsd-83386 |  | Ca(AuO2)2 | 88 | (('Ca2+', 'Dodecahedron with triangular faces - p2345 plane normalized', 8), ('Au3+', 'Square plane', 4)) | 0.765440779 | 4.847114437 | 6.737866443 | -4.074 |  | Materials Project | https://doi.org/10.1038/s41524-023-01153-x
mp-10289 | icsd-88019 |  | Ca(BC)2 | 140 | (('Ca2+', 'Square antiprism', 8), ('B3+', 'Trigonal plane', 3)) | -0.249392049 | 7.674773704 | 15.84525897 | 0.629437555 |  | Materials Project | https://doi.org/10.1038/s41524-022-00811-w https://doi.org/10.1038/s41524-023-01153-x
mp-1227328 |  |  | Ca(BC3)2 | 42 | (('Ca2+', 'Bicapped square prism (opposite faces)', 10), ('B3+', 'Trigonal plane', 3)) | 0.394360798 |  |  | 0.298913212 |  |  | https://doi.org/10.1038/s41524-022-00811-w
mp-1018630 |  |  | Ca(BeAs)2 | 164 | (('Ca2+', 'Octahedron', 6), ('Be2+', 'Tetrahedron', 4)) | 0.642903377 | 5.829622568 | 10.31809134 | 1.841127123 |  | Materials Project | https://doi.org/10.1038/s41524-022-00811-w
mp-11918 | icsd-413357 |  | Ca(BeN)2 | 140 | (('Ca2+', 'Square antiprism', 8), ('Be2+', 'Trigonal plane', 3)) | 0.417382851 | 10.74906712 | 5.30668551 | 0.150750293 |  | Materials Project | https://doi.org/10.1038/s41524-022-00811-w https://doi.org/10.1038/s41524-023-01153-x
mp-1017548 |  |  | Ca(BeP)2 | 164 | (('Ca2+', 'Octahedron', 6), ('Be2+', 'Tetrahedron', 4)) | 0.644434326 | 5.844592476 | 9.581722491 | 2.363475182 |  | Materials Project | https://doi.org/10.1038/s41524-022-00811-w
mp-7067 | icsd-100065 |  | Ca(CdAs)2 | 164 | (('Ca2+', 'Octahedron', 6), ('Cd2+', 'Tetrahedron', 4)) | 0.632721402 | 13.01874946 | 39.49964251 | -3.428866578 |  | Materials Project | https://doi.org/10.1038/s41524-022-00811-w https://doi.org/10.1038/s41524-023-01153-x
mp-9570 | icsd-100063 |  | Ca(CdP)2 | 164 | (('Ca2+', 'Octahedron', 6), ('Cd2+', 'Tetrahedron', 4)) | 0.634170597 | 12.11447742 | 12.05599283 | -3.696339259 |  | Materials Project | https://doi.org/10.1038/s41524-022-00811-w https://doi.org/10.1038/s41524-023-01153-x
mp-7430 | icsd-12151 |  | Ca(CdSb)2 | 164 | (('Ca2+', 'Octahedron', 6), ('Cd2+', 'Tetrahedron', 4)) | 0.615106331 | 12.64015563 | 39.14210466 | -1.988404675 |  | Materials Project | https://doi.org/10.1038/s41524-022-00811-w https://doi.org/10.1038/s41524-023-01153-x
mp-561366 |  |  | Ca(ClO2)2 | 68 | (('Ca2+', 'Square antiprism', 8), ('Cl3+', 'Angular', 2)) | 0.6817968 |  |  | -2.553 |  |  | https://doi.org/10.1038/s41524-023-01153-x
| icsd-171020 |  | Ca(ClO2)2 | 68 | (('Ca2+', 'Square antiprism', 8), ('Cl3+', 'Angular', 2)) | 0.6817968 |  |  | -2.48 |  |  | https://doi.org/10.1038/s41524-023-01153-x
mp-755481 |  |  | Ca(ClO3)2 | 15 | (('Ca2+', 'Square-face bicapped square antiprism', 10), ('Cl5+', 'Triangular non-coplanar', 3)) | 0.6817968 |  |  | -2.994 |  |  | https://doi.org/10.1038/s41524-023-01153-x
mp-754501 |  |  | Ca(CuO)2 | 141 | (('Ca2+', 'Octahedron', 6), ('Cu+', 'Linear', 2)) | 0.864378957 |  |  | -0.747036252 |  |  | https://doi.org/10.1038/s41524-022-00811-w https://doi.org/10.1038/s41524-023-01153-x
mp-1227401 |  |  | Ca(DyTe2)2 | 10 | (('Ca2+', 'Octahedron', 6), ('Dy3+', 'Octahedron', 6), ('Dy3+', 'Octahedron', 6)) | 0.683536299 |  |  | 2.625312936 |  |  | https://doi.org/10.1038/s41524-022-00811-w
mp-1227387 |  |  | Ca(ErTe2)2 | 10 | (('Ca2+', 'Octahedron', 6), ('Er3+', 'Octahedron', 6), ('Er3+', 'Octahedron', 6)) | 0.681704388 |  |  | 2.670561399 |  |  | https://doi.org/10.1038/s41524-022-00811-w
mp-1078849 |  |  | Ca(GaP)2 | 194 | (('Ca2+', 'Octahedron', 6), ('Ga2+', 'Triangular non-coplanar', 3)) | 0.5713881 |  |  | -1.100376961 |  |  | https://doi.org/10.1038/s41524-022-00811-w
mp-1104167 |  | 25751 | Ca(GaS2)2 | 66 | (('Ca2+', 'Square antiprism', 8), ('Ga3+', 'Tetrahedron', 4)) | 0.645945149 |  |  |  | 3.18 |  |  | MPDS
mp-14423 |  | 120368 | Ca(GaS2)2 | 70 | (('Ca2+', 'Square antiprism', 8), ('Ca2+', 'Square antiprism', 8), ('Ca2+', 'Square antiprism', 8), ('Ga3+', 'Tetrahedron', 4), ('Ga3+', 'Tetrahedron', 4)) | 0.645945149 |  |  |  | 0.0318 |  |  | MPDS
mp-36358 |  |  | Ca(GdS2)2 | 122 | (('Ca2+', 'Dodecahedron with triangular faces - p2345 plane normalized', 8), ('Gd3+', 'Dodecahedron with triangular faces - p2345 plane normalized', 8)) | 0.802461821 | 14.69400727 | 8.08317478 | 1.598 |  | Materials Project | https://doi.org/10.1038/s41524-023-01153-x
mp-626643 |  |  | Ca(HO)2 | 156 | (('Ca2+', 'Octahedron', 6), ('H+', 'Single neighbor', 1), ('H+', 'Single neighbor', 1)) | -0.361718058 |  |  | -2.795 |  |  | https://doi.org/10.1038/s41524-023-01153-x
mp-626644 |  |  | Ca(HO)2 | 5 | (('Ca2+', 'Octahedron', 6), ('H+', 'Single neighbor', 1)) | -0.361718058 | 4.815608523 | 2.64501421 | -3.694 |  | Materials Project | https://doi.org/10.1038/s41524-023-01153-x
mp-643392 |  |  | Ca(HO)2 | 14 | (('Ca2+', 'Square-face capped trigonal prism', 7), ('H+', 'Single neighbor', 1), ('H+', 'Single neighbor', 1)) | -0.361718058 |  |  | -5.002 |  |  | https://doi.org/10.1038/s41524-023-01153-x
| icsd-202227 |  | Ca(HO)2 | 164 | (('Ca2+', 'Octahedron', 6), ('H+', 'Single neighbor', 1)) | -0.361718058 | 5.832389797 | 2.64795885 | -3.679 |  | Materials Project | https://doi.org/10.1038/s41524-023-01153-x
mp-675701 |  |  | Ca(HoSe2)2 | 10 | (('Ca2+', 'Octahedron', 6), ('Ho3+', 'Octahedron', 6), ('Ho3+', 'Octahedron', 6)) | 0.688863558 |  |  | 1.92971586 |  |  | https://doi.org/10.1038/s41524-022-00811-w https://doi.org/10.1038/s41524-023-01153-x
mp-1227385 |  |  | Ca(HoTe2)2 | 10 | (('Ca2+', 'Octahedron', 6), ('Ho3+', 'Octahedron', 6), ('Ho3+', 'Octahedron', 6)) | 0.682618809 |  |  | 2.654880802 |  |  | https://doi.org/10.1038/s41524-022-00811-w
mp-1079772 | icsd-260562 |  | Ca(InP)2 | 194 | (('Ca2+', 'Octahedron', 6), ('In2+', 'Triangular non-coplanar', 3)) | 0.573928106 | 8.35672793 | 11.75319453 | -2.640162624 |  | Materials Project | https://doi.org/10.1038/s41524-022-00811-w https://doi.org/10.1038/s41524-023-01153-x
mp-677072 |  |  | Ca(InTe2)2 | 97 | (('Ca2+', 'Square antiprism', 8), ('In3+', 'Tetrahedron', 4)) | 0.559203597 | 86.79077908 | 10.68141172 | -1.181940259 |  | Materials Project | https://doi.org/10.1038/s41524-022-00811-w https://doi.org/10.1038/s41524-023-01153-x
| icsd-33265 |  | Ca(IO2)2 | [5 empty] | -1.098 |  |  | https://doi.org/10.1038/s41524-023-01153-x
mp-35421 |  |  | Ca(LaS2)2 | 122 | (('Ca2+', 'Dodecahedron with triangular faces - p2345 plane normalized', 8), ('La3+', 'Dodecahedron with triangular faces - p2345 plane normalized', 8)) | 0.81197056 |  |  | 1.378 |  |  | https://doi.org/10.1038/s41524-023-01153-x
mp-36031 |  |  | Ca(LaTe2)2 | 122 | (('Ca2+', 'Dodecahedron with triangular faces - p2345 plane normalized', 8), ('La3+', 'Dodecahedron with triangular faces - p2345 plane normalized', 8)) | 0.744761463 |  |  | 1.731 |  |  | https://doi.org/10.1038/s41524-023-01153-x
mp-1227408 |  |  | Ca(LuTe2)2 | 10 | (('Ca2+', 'Octahedron', 6), ('Lu3+', 'Octahedron', 6), ('Lu3+', 'Octahedron', 6)) | 0.704412605 |  |  | 2.895662348 |  |  | https://doi.org/10.1038/s41524-022-00811-w
mp-9564 | icsd-100041 |  | Ca(MgAs)2 | 164 | (('Ca2+', 'Octahedron', 6), ('Mg2+', 'Tetrahedron', 4)) | 0.666705392 | 7.204055577 | 9.07892749 | 1.839455824 |  | Materials Project | https://doi.org/10.1038/s41524-022-00811-w https://doi.org/10.1038/s41524-023-01153-x
mp-29208 | icsd-100048 |  | Ca(MgBi)2 | 164 | (('Ca2+', 'Octahedron', 6), ('Mg2+', 'Tetrahedron', 4)) | 0.623910628 | 7.486771523 | 16.75100385 | -3.938794648 |  | Materials Project | https://doi.org/10.1038/s41524-022-00811-w https://doi.org/10.1038/s41524-023-01153-x
mp-9565 | icsd-100045 |  | Ca(MgSb)2 | 164 | (('Ca2+', 'Octahedron', 6), ('Mg2+', 'Tetrahedron', 4)) | 0.645755441 | 6.878335423 | 10.62671105 | 1.463951355 |  | Materials Project | https://doi.org/10.1038/s41524-022-00811-w https://doi.org/10.1038/s41524-023-01153-x
mp-35876 |  |  | Ca(NdS2)2 | 122 | (('Ca2+', 'Dodecahedron with triangular faces - p2345 plane normalized', 8), ('Nd3+', 'Dodecahedron with triangular faces - p2345 plane normalized', 8)) | 0.808172113 | 14.18873827 | 7.716995393 | 1.42 |  | Materials Project | https://doi.org/10.1038/s41524-023-01153-x
mp-37263 |  |  | Ca(NdTe2)2 | 122 | (('Ca2+', 'Dodecahedron with triangular faces - p2345 plane normalized', 8), ('Nd3+', 'Dodecahedron with triangular faces - p2345 plane normalized', 8)) | 0.741266507 |  |  | 1.831 |  |  | https://doi.org/10.1038/s41524-023-01153-x
| icsd-95756 |  | Ca(PIr)2 | 154 |  |  | 17.61282162 | 33.80653502 | -0.939 |  | Materials Project | https://doi.org/10.1038/s41524-023-01153-x
mp-34185 |  |  | Ca(PrS2)2 | 122 | (('Ca2+', 'Dodecahedron with triangular faces - p2345 plane normalized', 8), ('Pr3+', 'Dodecahedron with triangular faces - p2345 plane normalized', 8)) | 0.809122497 | 14.27777637 | 7.689930693 | 1.466 |  | Materials Project | https://doi.org/10.1038/s41524-023-01153-x
mp-37520 |  |  | Ca(PrTe2)2 | 122 | (('Ca2+', 'Dodecahedron with triangular faces - p2345 plane normalized', 8), ('Pr3+', 'Dodecahedron with triangular faces - p2345 plane normalized', 8)) | 0.742136112 |  |  | 1.814 |  |  | https://doi.org/10.1038/s41524-023-01153-x
mp-9125 | icsd-74539 |  | Ca(SbO3)2 | 162 | (('Ca2+', 'Octahedron', 6), ('Sb5+', 'Octahedron', 6)) | 0.687254372 | 6.211726673 | 3.58232496 | -8.806011464 |  | Materials Project | https://doi.org/10.1038/s41524-022-00811-w https://doi.org/10.1038/s41524-023-01153-x
mp-36100 |  |  | Ca(SmS2)2 | 122 | (('Ca2+', 'Dodecahedron with triangular faces - p2345 plane normalized', 8), ('Sm3+', 'Dodecahedron with triangular faces - p2345 plane normalized', 8)) | 0.805318437 | 14.20117536 | 7.719973477 | 1.498 |  | Materials Project | https://doi.org/10.1038/s41524-023-01153-x
mp-38327 |  |  | Ca(TbS2)2 | 122 | (('Ca2+', 'Dodecahedron with triangular faces - p2345 plane normalized', 8), ('Tb3+', 'Dodecahedron with triangular faces - p2345 plane normalized', 8)) |  | 14.9178981 | 7.664793123 | 1.633 |  | Materials Project | https://doi.org/10.1038/s41524-023-01153-x
mp-1227395 |  |  | Ca(TmTe2)2 | 10 | (('Ca2+', 'Octahedron', 6), ('Tm3+', 'Octahedron', 6), ('Tm3+', 'Octahedron', 6)) | 0.680793079 |  |  | 2.848082657 |  |  | https://doi.org/10.1038/s41524-022-00811-w
mp-1227380 |  |  | Ca(YTe2)2 | 10 | (('Ca2+', 'Octahedron', 6), ('Y3+', 'Octahedron', 6), ('Y3+', 'Octahedron', 6)) | 0.683536299 |  |  | 2.444794747 |  |  | https://doi.org/10.1038/s41524-022-00811-w
mp-9571 | icsd-100064 |  | Ca(ZnAs)2 | 164 | (('Ca2+', 'Octahedron', 6), ('Zn2+', 'Tetrahedron', 4)) | 0.636052189 | 9.87448729 | 14.39999608 | -1.852271253 |  | Materials Project | https://doi.org/10.1038/s41524-022-00811-w https://doi.org/10.1038/s41524-023-01153-x
mp-1029258 |  |  | Ca(ZnN)2 | 164 | (('Ca2+', 'Octahedron', 6), ('Zn2+', 'Tetrahedron', 4)) | 0.78633171 | 18.44236834 | 8.90511066 | -4.081942983 |  | Materials Project | https://doi.org/10.1038/s41524-022-00811-w
mp-9569 | icsd-100062 |  | Ca(ZnP)2 | 164 | (('Ca2+', 'Octahedron', 6), ('Zn2+', 'Tetrahedron', 4)) | 0.63752967 | 9.106442153 | 11.11883024 | 1.114450755 |  | Materials Project | https://doi.org/10.1038/s41524-022-00811-w https://doi.org/10.1038/s41524-023-01153-x
|  | 101790 | Ca14Al10Zn6O35 | 196 | [5 empty] | 0.0539 |  |  | MPDS
|  | 31053 | Ca17La3Ga37S77 | 66 | [5 empty] | 3.25 |  |  | MPDS
mp-6929 |  |  | Ca2As2O7 | 12 | (('Ca2+', 'Octahedron', 6), ('As5+', 'Tetrahedron', 4)) | 0.766056634 |  |  | -9.064626068 |  |  | https://doi.org/10.1038/s41524-022-00811-w https://doi.org/10.1038/s41524-023-01153-x
| icsd-32602 |  | Ca2As2O7 | 12 | (('Ca2+', 'Octahedron', 6), ('As5+', 'Tetrahedron', 4)) | 0.766056634 |  |  | -9.052 |  |  | https://doi.org/10.1038/s41524-023-01153-x
mp-867113 |  |  | Ca2AsAu | 225 | (('Ca2+', 'Cube', 8),) | 0.82933055 | 23.92863441 | 34.74581832 | -0.772136774 |  | Materials Project | https://doi.org/10.1038/s41524-022-00811-w https://doi.org/10.1038/s41524-023-01153-x
mp-28554 | icsd-65218 |  | Ca2AsI | 166 | (('Ca2+', 'Octahedron', 6),) | 0.781648924 | 7.241409684 | 6.23844197 | 1.160902498 |  | Materials Project | https://doi.org/10.1038/s41524-022-00811-w https://doi.org/10.1038/s41524-023-01153-x
| icsd-153105 |  | Ca2BrN | 166 | (('Ca2+', 'Octahedron', 6),) | 0.879776688 | 9.406485427 | 4.957805063 | 0.198 |  | Materials Project | https://doi.org/10.1038/s41524-023-01153-x
mp-1095180 | icsd-422579 |  | Ca2CdAs2 | 36 | (('Ca2+', 'Octahedron', 6), ('Ca2+', 'Square pyramid', 5), ('Cd2+', 'Tetrahedron', 4)) | 0.709046936 | 9.010594477 | 10.76515573 | -2.653066879 |  | Materials Project | https://doi.org/10.1038/s41524-022-00811-w https://doi.org/10.1038/s41524-023-01153-x
mp-1246711 |  |  | Ca2CdN2 | 139 | (('Ca2+', 'Square pyramid', 5), ('Cd2+', 'Linear', 2)) | 0.802012906 |  |  | 1.374550939 |  |  | https://doi.org/10.1038/s41524-022-00811-w
mp-1078908 | icsd-422580 |  | Ca2CdP2 | 36 | (('Ca2+', 'Square pyramid', 5), ('Ca2+', 'Square pyramid', 5), ('Cd2+', 'Tetrahedron', 4)) | 0.710516163 | 8.98286681 | 9.335454223 | 0.585530298 |  | Materials Project | https://doi.org/10.1038/s41524-022-00811-w https://doi.org/10.1038/s41524-023-01153-x
mp-755597 |  |  | Ca2CeO4 | 55 | (('Ca2+', 'Square-face capped trigonal prism', 7), ('Ce4+', 'Octahedron', 6)) | 0.907037095 |  |  | -3.811 |  |  | https://doi.org/10.1038/s41524-023-01153-x
mp-1009755 | icsd-191747 |  | Ca2Ge | 225 | (('Ca2+', 'Tetrahedron', 4),) | 0.612551437 |  |  | 1.084535407 |  |  | https://doi.org/10.1038/s41524-022-00811-w https://doi.org/10.1038/s41524-023-01153-x
mp-304 | icsd-42455 |  | Ca2Ge | 62 | (('Ca2+', 'Tetrahedron', 4), ('Ca2+', 'Square pyramid', 5)) | 0.655601278 | 13.34613392 | 16.55733835 | -0.061521799 |  | Materials Project | https://doi.org/10.1038/s41524-022-00811-w https://doi.org/10.1038/s41524-023-01153-x
| icsd-16258 |  | Ca2GeO4 | 139 | (('Ca2+', 'Tricapped triangular prism (three square-face caps)', 9), ('Ge4+', 'Octahedron', 6)) | 0.90825384 |  |  | -11.066 |  |  | https://doi.org/10.1038/s41524-023-01153-x
| icsd-182051 |  | Ca2GeO4 | 164 | (('Ca2+', 'Tetrahedron', 4), ('Ca2+', 'Octahedron', 6), ('Ca2+', 'Icosahedron', 12), ('Ge4+', 'Tetrahedron', 4)) | 0.607828584 |  |  | -5.713 |  |  | https://doi.org/10.1038/s41524-023-01153-x
| icsd-420928 |  | Ca2H3Br | 164 | (('Ca2+', 'Square-face bicapped square antiprism', 10),) | 0.853238199 |  |  | -0.152 |  |  | https://doi.org/10.1038/s41524-023-01153-x
mp-752413 |  |  | Ca2HfO4 | 55 | (('Ca2+', 'Square-face capped trigonal prism', 7), ('Hf4+', 'Octahedron', 6)) | 0.902936583 |  |  | -2.669 |  |  | https://doi.org/10.1038/s41524-023-01153-x
mp-1183454 |  |  | Ca2HgGe | 225 |  |  |  |  | 1.036120702 |  |  | https://doi.org/10.1038/s41524-022-00811-w
| icsd-292 |  | Ca2HN | 227 | (('Ca2+', 'Octahedron', 6),) | 0.853531974 | 12.5457988 | 5.334406267 | -2.448 |  | Materials Project | https://doi.org/10.1038/s41524-023-01153-x
mp-28553 |  |  | Ca2IN | 194 | (('Ca2+', 'Octahedron', 6),) | 0.869827659 | 9.804492967 | 5.674736787 | 0.757173464 |  | Materials Project | https://doi.org/10.1038/s41524-022-00811-w https://doi.org/10.1038/s41524-023-01153-x
| icsd-65216 |  | Ca2IN | 194 | (('Ca2+', 'Octahedron', 6),) | 0.869827659 | 9.804492967 | 5.674736787 | 0.71 |  | Materials Project | https://doi.org/10.1038/s41524-023-01153-x
|  | 148336 | Ca2La3Al100(Co9Ni50)5 | 221 | [5 empty] | 7.5 |  |  | MPDS
mp-676459 |  |  | Ca2LaF7 | 8 | (('Ca2+', 'Square-face capped square prism', 9), ('Ca2+', 'Cube', 8), ('La3+', 'Hendecahedron', 11)) | 0.972850438 |  |  | -5.253 |  |  | https://doi.org/10.1038/s41524-023-01153-x
| icsd-169492 |  | Ca2LaSbO6 | 14 | (('Ca2+', 'Square-face bicapped trigonal prism', 8), ('La3+', 'Octahedron', 6), ('Sb5+', 'Octahedron', 6)) | 0.882028916 |  |  | -6.614 |  |  | https://doi.org/10.1038/s41524-023-01153-x
| icsd-99697 |  | Ca2NbInO6 | 14 | (('Ca2+', 'Square-face bicapped trigonal prism', 8), ('Nb5+', 'Octahedron', 6), ('In3+', 'Octahedron', 6)) | 0.833107174 |  |  | -5.962 |  |  | https://doi.org/10.1038/s41524-023-01153-x
| icsd-62555 |  | Ca2NCl | 166 | (('Ca2+', 'Octahedron', 6),) | 0.885714478 | 9.470358089 | 4.604646533 | 0.42 |  | Materials Project | https://doi.org/10.1038/s41524-023-01153-x
mp-33588 |  |  | Ca2NF | 141 | (('Ca2+', 'Octahedron', 6),) | 0.902621814 | 13.48613151 | 4.576947075 | -4.474178617 |  | Materials Project | https://doi.org/10.1038/s41524-022-00811-w https://doi.org/10.1038/s41524-023-01153-x
mp-1009756 | icsd-191749 |  | Ca2Pb | 225 |  |  |  |  | 0.339110107 |  |  | https://doi.org/10.1038/s41524-022-00811-w https://doi.org/10.1038/s41524-023-01153-x
mp-21137 |  |  | Ca2PbO4 | 55 | (('Ca2+', 'Square-face capped trigonal prism', 7), ('Pb4+', 'Octahedron', 6)) | 0.890943669 | 10.53527021 | 4.70049706 | -4.046 |  | Materials Project | https://doi.org/10.1038/s41524-023-01153-x
mp-23040 | icsd-6068 |  | Ca2PI | 166 | (('Ca2+', 'Octahedron', 6),) | 0.782691636 |  |  | 1.164120461 |  |  | https://doi.org/10.1038/s41524-022-00811-w https://doi.org/10.1038/s41524-023-01153-x
mp-635393 |  |  | Ca2PI | 1 | (('Ca2+', 'Trigonal prism', 6), ('Ca2+', 'Trigonal prism', 6)) | 0.774322834 | 7.41925881 | 5.826359143 | 1.174290989 |  | Materials Project | https://doi.org/10.1038/s41524-022-00811-w https://doi.org/10.1038/s41524-023-01153-x
| icsd-166282 |  | Ca2Sb2O7 | 74 | (('Ca2+', 'Cube', 8), ('Ca2+', 'Hexagonal bipyramid', 8), ('Sb5+', 'Octahedron', 6), ('Sb5+', 'Octahedron', 6)) | 0.800103077 | 15.46324851 | 4.00187125 | -9.096 |  | Materials Project | https://doi.org/10.1038/s41524-023-01153-x
mp-861950 |  |  | Ca2SbAu | 225 | (('Ca2+', 'Cube', 8),) | 0.819380062 | 27.95617958 | 60.18693691 | -0.325939689 |  | Materials Project | https://doi.org/10.1038/s41524-022-00811-w https://doi.org/10.1038/s41524-023-01153-x
| icsd-262995 |  | Ca2ScSbO6 | 14 | (('Ca2+', 'Square-face bicapped trigonal prism', 8), ('Sc3+', 'Octahedron', 6), ('Sb5+', 'Octahedron', 6)) | 0.8751362 | 16.30819927 | 4.215514887 | -8.61 |  | Materials Project | https://doi.org/10.1038/s41524-023-01153-x
mp-1009733 | icsd-187352 |  | Ca2Si | 225 | (('Ca2+', 'Tetrahedron', 4),) | 0.591656759 |  |  | 1.317874433 |  |  | https://doi.org/10.1038/s41524-022-00811-w https://doi.org/10.1038/s41524-023-01153-x
mp-2517 | icsd-42453 |  | Ca2Si | 62 | (('Ca2+', 'Tetrahedron', 4), ('Ca2+', 'Square pyramid', 5)) | 0.53332201 | 13.65305616 | 15.76276675 | 0.14961728 |  | Materials Project | https://doi.org/10.1038/s41524-022-00811-w https://doi.org/10.1038/s41524-023-01153-x
mp-676278 |  |  | Ca2SiO4 | 9 | (('Ca2+', 'Trigonal prism', 6), ('Ca2+', 'Pentagonal pyramid', 6), ('Si4+', 'Tetrahedron', 4)) | 0.853349552 |  |  | -4.978 |  |  | https://doi.org/10.1038/s41524-023-01153-x
mp-8682 |  |  | Ca2SiO4 | 139 | (('Ca2+', 'Tricapped triangular prism (three square-face caps)', 9), ('Si4+', 'Octahedron', 6)) | 0.893914753 |  |  | -0.375 |  |  | https://doi.org/10.1038/s41524-023-01153-x
| icsd-182052 |  | Ca2SiO4 | 164 | (('Ca2+', 'Bicapped square prism (adjacent faces)', 10), ('Ca2+', 'Octahedron', 6), ('Ca2+', 'Icosahedron', 12), ('Si4+', 'Tetrahedron', 4)) | 0.628432598 |  |  | -5.021 |  |  | https://doi.org/10.1038/s41524-023-01153-x
| icsd-182054 |  | Ca2SiO4 | 186 | (('Ca2+', 'End-trigonal-face capped trigonal prism', 7), ('Ca2+', 'Tridiminished icosahedron', 9), ('Si4+', 'Tetrahedron', 4)) | 0.628432598 |  |  | -3.889 |  |  | https://doi.org/10.1038/s41524-023-01153-x
| icsd-40657 |  | Ca2SiO4 | 139 | (('Ca2+', 'Tricapped triangular prism (three square-face caps)', 9), ('Si4+', 'Octahedron', 6)) | 0.893914753 |  |  | -0.355 |  |  | https://doi.org/10.1038/s41524-023-01153-x
mp-1009730 | icsd-191748 |  | Ca2Sn | 225 |  |  |  |  | 0.5770534 |  |  | https://doi.org/10.1038/s41524-022-00811-w https://doi.org/10.1038/s41524-023-01153-x
mp-866229 |  |  | Ca2SnHg | 225 |  |  | 49.93965137 | 217.3363995 | 2.57164012 |  | Materials Project | https://doi.org/10.1038/s41524-022-00811-w https://doi.org/10.1038/s41524-023-01153-x
| icsd-9011 |  | Ca2SnO4 | 55 | (('Ca2+', 'Square-face capped trigonal prism', 7), ('Sn4+', 'Octahedron', 6)) | 0.88692079 | 9.15161814 | 3.948925797 | -6.774 |  | Materials Project | https://doi.org/10.1038/s41524-023-01153-x
mp-866503 |  |  | Ca2SnS4 | 62 | (('Ca2+', 'Octahedron', 6), ('Ca2+', 'Octahedron', 6), ('Sn4+', 'Tetrahedron', 4)) | 0.680835036 |  |  | -3.818615215 |  |  | https://doi.org/10.1038/s41524-022-00811-w
mp-866522 |  |  | Ca2SnS4 | 12 | (('Ca2+', 'Octahedron', 6), ('Sn4+', 'Octahedron', 6)) | 0.720260015 |  |  | -4.6 |  |  | https://doi.org/10.1038/s41524-023-01153-x
mp-866818 |  |  | Ca2SnS4 | 65 | (('Ca2+', 'Octahedron', 6), ('Sn4+', 'Octahedron', 6)) | 0.752891244 | 3.521328863 | 5.47526782 | -2.293713428 |  | Materials Project | https://doi.org/10.1038/s41524-022-00811-w https://doi.org/10.1038/s41524-023-01153-x
mp-866824 |  |  | Ca2SnS4 | 55 | (('Ca2+', 'Square-face capped trigonal prism', 7), ('Sn4+', 'Octahedron', 6)) | 0.720260015 |  |  | -0.911 |  |  | https://doi.org/10.1038/s41524-023-01153-x
mp-866829 |  |  | Ca2SnS4 | 20 | (('Ca2+', 'Octahedron', 6), ('Sn4+', 'Octahedron', 6)) | 0.630515756 |  |  | -1.798 |  |  | https://doi.org/10.1038/s41524-023-01153-x
mp-1096860 |  |  | Ca2TiO4 | 139 | (('Ca2+', 'Tricapped triangular prism (three square-face caps)', 9), ('Ti4+', 'Octahedron', 6)) | 0.907033149 |  |  | -2.177833323 |  |  | https://doi.org/10.1038/s41524-022-00811-w
| icsd-83455 |  | Ca2TiSiO6 | 225 | (('Ca2+', 'Cuboctahedron', 12), ('Ti4+', 'Octahedron', 6), ('Si4+', 'Octahedron', 6)) | 0.522695201 |  |  | -2.951 |  |  | https://doi.org/10.1038/s41524-023-01153-x
mp-1118832 |  |  | Ca2WN2 | 12 | (('Ca2+', 'Square pyramid', 5), ('Ca2+', 'See-saw', 4), ('W2+', 'T-shaped', 3)) | 0.801695184 |  |  | 0.86041331 |  |  | https://doi.org/10.1038/s41524-022-00811-w
mp-8818 | icsd-69049 |  | Ca2ZnN2 | 139 | (('Ca2+', 'Square pyramid', 5), ('Zn2+', 'Linear', 2)) | 0.803281441 | 9.64717023 | 6.340128953 | -0.826645673 |  | Materials Project | https://doi.org/10.1038/s41524-022-00811-w https://doi.org/10.1038/s41524-023-01153-x
mp-1183470 |  |  | Ca2ZnPb | 225 |  |  |  |  | 0.639608613 |  |  | https://doi.org/10.1038/s41524-022-00811-w
mp-28304 |  |  | Ca3(AlAs2)2 | 15 | (('Ca2+', 'Octahedron', 6), ('Ca2+', 'Octahedron', 6), ('Al3+', 'Tetrahedron', 4)) | 0.60608362 |  |  | -4.343 |  |  | https://doi.org/10.1038/s41524-023-01153-x
mp-675266 |  |  | Ca3(HO3)2 | 12 | (('Ca2+', 'Octahedron', 6), ('Ca2+', 'Square pyramid', 5), ('H+', 'Single neighbor', 1)) | 0.281518714 |  |  | -4.273 |  |  | https://doi.org/10.1038/s41524-023-01153-x
| icsd-158736 |  | Ca3(PO4)2 | 166 | (('Ca2+', 'Icosahedron', 12), ('Ca2+', 'Bicapped square prism (adjacent faces)', 10), ('P5+', 'Tetrahedron', 4)) | -0.353267692 |  |  | -6.334 |  |  | https://doi.org/10.1038/s41524-023-01153-x
| icsd-200202 |  | Ca3(PO4)2 | 166 | (('Ca2+', 'Icosahedron', 12), ('Ca2+', 'Bicapped square prism (adjacent faces)', 10), ('P5+', 'Tetrahedron', 4)) | -0.353267692 |  |  | -6.326 |  |  | https://doi.org/10.1038/s41524-023-01153-x
mp-557955 |  | 101817 | Ca3Al4ZnO10 | 29 | (('Ca2+', 'Octahedron', 6), ('Ca2+', 'Octahedron', 6), ('Ca2+', 'Square antiprism', 8), ('Al3+', 'Tetrahedron', 4), ('Al3+', 'Tetrahedron', 4), ('Al3+', 'Tetrahedron', 4), ('Al3+', 'Tetrahedron', 4), ('Zn2+', 'Tetrahedron', 4)) | 0.762853271 |  |  |  | 0.0657 |  |  | MPDS
mp-27294 | icsd-426 |  | Ca3AsBr3 | 221 | (('Ca2+', 'Octahedron', 6),) | 0.839982761 | 6.40929135 | 5.01021253 | 1.837808711 |  | Materials Project | https://doi.org/10.1038/s41524-022-00811-w https://doi.org/10.1038/s41524-023-01153-x
mp-28069 | icsd-36002 |  | Ca3AsCl3 | 221 | (('Ca2+', 'Octahedron', 6),) | 0.85334279 | 6.77973113 | 4.46139284 | 2.041912485 |  | Materials Project | https://doi.org/10.1038/s41524-022-00811-w https://doi.org/10.1038/s41524-023-01153-x
mp-7223 | icsd-56968 |  | Ca3AsN | 221 | (('Ca2+', 'Linear', 2),) | 0.823418134 | 33.84269812 | 9.07172855 | 1.489496866 |  | Materials Project | https://doi.org/10.1038/s41524-022-00811-w https://doi.org/10.1038/s41524-023-01153-x
| icsd-72866 |  | Ca3AsN | 62 | (('Ca2+', 'See-saw', 4), ('Ca2+', 'Square pyramid', 5)) | 0.805767427 | 19.64326794 | 8.580527367 | 1.03 |  | Materials Project | https://doi.org/10.1038/s41524-023-01153-x
mp-31149 | icsd-106320 |  | Ca3BiN | 221 | (('Ca2+', 'Linear', 2),) | 0.809585858 | 18.37749346 | 15.89793636 | 1.394072015 |  | Materials Project | https://doi.org/10.1038/s41524-022-00811-w https://doi.org/10.1038/s41524-023-01153-x
mp-30315 | icsd-95814 |  | Ca3BN3 | 123 | (('Ca2+', 'Octahedron', 6), ('Ca2+', 'Square pyramid', 5), ('B3+', 'Linear', 2)) | -1.336402349 | 12.66959578 | 5.388701233 | -2.861726807 |  | Materials Project | https://doi.org/10.1038/s41524-022-00811-w https://doi.org/10.1038/s41524-023-01153-x
mp-1227631 |  |  | Ca3CdO4 | 123 | (('Ca2+', 'Octahedron', 6), ('Ca2+', 'Octahedron', 6), ('Cd2+', 'Octahedron', 6)) | 0.913708013 |  |  | -3.256356779 |  |  | https://doi.org/10.1038/s41524-022-00811-w
mp-755287 |  |  | Ca3CdO4 | 65 | (('Ca2+', 'Octahedron', 6), ('Ca2+', 'Octahedron', 6), ('Cd2+', 'Octahedron', 6)) | 0.913708013 | 12.93786947 | 4.252511787 | -5.122631206 |  | Materials Project | https://doi.org/10.1038/s41524-022-00811-w https://doi.org/10.1038/s41524-023-01153-x
mp-17193 |  |  | Ca3GeO | 74 | (('Ca2+', 'See-saw', 4), ('Ca2+', 'T-shaped', 3)) | 0.833228222 |  |  | 1.157 |  |  | https://doi.org/10.1038/s41524-023-01153-x
| icsd-413383 |  | Ca3GeO | 74 | (('Ca2+', 'See-saw', 4), ('Ca2+', 'T-shaped', 3)) | 0.833228222 |  |  | 1.225 |  |  | https://doi.org/10.1038/s41524-023-01153-x
mp-1047 | icsd-162792 |  | Ca3N2 | 167 | (('Ca2+', 'See-saw', 4),) | 0.823343336 |  |  | -2.147557655 |  |  | https://doi.org/10.1038/s41524-022-00811-w https://doi.org/10.1038/s41524-023-01153-x
mp-13146 | icsd-162795 |  | Ca3N2 | 164 | (('Ca2+', 'Octahedron', 6), ('Ca2+', 'Tetrahedron', 4)) | 0.848580002 |  |  | -4.045773782 |  |  | https://doi.org/10.1038/s41524-022-00811-w https://doi.org/10.1038/s41524-023-01153-x
| icsd-162797 |  | Ca3N2 | 194 | (('Ca2+', 'Trigonal plane', 3), ('Ca2+', 'Octahedron', 6)) | 0.646686672 |  |  | -3.832 |  |  | https://doi.org/10.1038/s41524-023-01153-x
| icsd-169726 |  | Ca3N2 | 12 | (('Ca2+', 'Square pyramid', 5), ('Ca2+', 'Tetrahedron', 4), ('Ca2+', 'Tetrahedron', 4), ('Ca2+', 'Tetrahedron', 4), ('Ca2+', 'Octahedron', 6)) | 0.848580002 |  |  | -3.393 |  |  | https://doi.org/10.1038/s41524-023-01153-x
mp-1227810 |  |  | Ca3PbSe4 | 47 | (('Ca2+', 'Octahedron', 6), ('Ca2+', 'Octahedron', 6), ('Pb2+', 'Octahedron', 6)) | 0.817177088 |  |  | 0.965697702 |  |  | https://doi.org/10.1038/s41524-022-00811-w
mp-29342 | icsd-202075 |  | Ca3PCl3 | 221 | (('Ca2+', 'Octahedron', 6),) | 0.853864146 | 6.22606384 | 4.36963408 | 2.067347383 |  | Materials Project | https://doi.org/10.1038/s41524-022-00811-w https://doi.org/10.1038/s41524-023-01153-x
mp-11824 | icsd-106350 |  | Ca3PN | 221 | (('Ca2+', 'Linear', 2),) | 0.82393949 | 44.36542336 | 8.44481671 | 1.634920807 |  | Materials Project | https://doi.org/10.1038/s41524-022-00811-w https://doi.org/10.1038/s41524-023-01153-x
mp-1013548 |  |  | Ca3SbN | 221 | (('Ca2+', 'Linear', 2),) | 0.816784476 | 16.44412856 | 13.84886002 | 1.679585006 |  | Materials Project | https://doi.org/10.1038/s41524-022-00811-w
mp-1013550 |  |  | Ca3SbP | 221 | (('Ca2+', 'Linear', 2),) | 0.729648452 |  |  | 0.315161621 |  |  | https://doi.org/10.1038/s41524-022-00811-w
mp-568050 | icsd-89538 |  | Ca3SiBr2 | 71 | (('Ca2+', 'Octahedron', 6), ('Ca2+', 'Octahedron', 6)) | 0.775987475 |  |  | 1.77314094 |  |  | https://doi.org/10.1038/s41524-022-00811-w https://doi.org/10.1038/s41524-023-01153-x
| icsd-413382 |  | Ca3SiO | 74 | (('Ca2+', 'T-shaped', 3), ('Ca2+', 'See-saw', 4)) | 0.826263329 |  |  | 1.38 |  |  | https://doi.org/10.1038/s41524-023-01153-x
mp-866830 |  |  | Ca3SnS5 | 140 | (('Ca2+', 'Square-face bicapped square antiprism', 10), ('Ca2+', 'Square-face bicapped trigonal prism', 8), ('Sn4+', 'Tetrahedron', 4)) | 0.73212831 |  |  | -4.136 |  |  | https://doi.org/10.1038/s41524-023-01153-x
mp-1247754 |  |  | Ca3UN4 | 139 | (('Ca2+', 'Octahedron', 6), ('Ca2+', 'Octahedron', 6), ('U6+', 'Octahedron', 6)) | 0.778904002 |  |  | -0.049112849 |  |  | https://doi.org/10.1038/s41524-022-00811-w
mp-675286 |  |  | Ca3UN4 | 42 | (('Ca2+', 'Octahedron', 6), ('Ca2+', 'Octahedron', 6), ('U6+', 'Octahedron', 6)) | 0.778904002 |  |  | -0.082256145 |  |  | https://doi.org/10.1038/s41524-022-00811-w https://doi.org/10.1038/s41524-023-01153-x
| icsd-412273 |  | Ca3V2O8 | 12 | (('Ca2+', 'Bicapped square prism (adjacent faces)', 10), ('Ca2+', 'Pentagonal antiprism', 10), ('V5+', 'Tetrahedron', 4)) | 0.11827743 |  |  | -4.251 |  |  | https://doi.org/10.1038/s41524-023-01153-x
| icsd-41060 |  | Ca3VN3 | 63 | (('Ca2+', 'Square pyramid', 5), ('Ca2+', 'Square pyramid', 5), ('V3+', 'Trigonal plane', 3)) | 0.803914292 | 11.31642959 | 8.496522303 | 0.995 |  | Materials Project | https://doi.org/10.1038/s41524-023-01153-x
| icsd-72118 |  | Ca3VN3 | 63 | (('Ca2+', 'Square pyramid', 5), ('Ca2+', 'Square pyramid', 5), ('V3+', 'Trigonal plane', 3)) | 0.803914292 | 11.31642959 | 8.496522303 | 0.991 |  | Materials Project | https://doi.org/10.1038/s41524-023-01153-x
| icsd-89515 |  | Ca3Zn2(CuP2)2 | 164 | (('Ca2+', 'Octahedron', 6), ('Ca2+', 'Octahedron', 6), ('Zn2+', 'Tetrahedron', 4), ('Cu+', 'Trigonal plane', 3)) | 0.726550219 |  |  | 1.925 |  |  | https://doi.org/10.1038/s41524-023-01153-x
| icsd-167833 |  | Ca3ZnSe4 | 215 | (('Ca2+', 'Tetrahedron', 4), ('Zn2+', 'Tetrahedron', 4)) | 0.691006872 |  |  | -1.746 |  |  | https://doi.org/10.1038/s41524-023-01153-x
mp-8789 | icsd-68203 |  | Ca4As2O | 139 | (('Ca2+', 'Octahedron', 6), ('Ca2+', 'Octahedron', 6)) | 0.818023324 | 20.84732635 | 7.91464676 | 1.306757885 |  | Materials Project | https://doi.org/10.1038/s41524-022-00811-w https://doi.org/10.1038/s41524-023-01153-x
mp-551873 | icsd-416137 |  | Ca4Bi2O | 139 | (('Ca2+', 'Octahedron', 6), ('Ca2+', 'Octahedron', 6)) | 0.79343261 | 40.67346284 | 10.29553484 | 1.432845762 |  | Materials Project | https://doi.org/10.1038/s41524-022-00811-w https://doi.org/10.1038/s41524-023-01153-x
|  | 145724 | Ca4Eu | 225 | [5 empty] | 0.24 |  |  | MPDS
mp-6943 |  |  | Ca4GdB3O10 | 8 | (('Ca2+', 'Pentagonal bipyramid', 7), ('Ca2+', 'Octahedron', 6), ('Gd3+', 'Octahedron', 6), ('B3+', 'Trigonal plane', 3), ('B3+', 'Trigonal plane', 3)) | 0.74484016 |  |  | -3.948 |  |  | https://doi.org/10.1038/s41524-023-01153-x
mp-6076 |  |  | Ca4LaB3O10 | 8 | (('Ca2+', 'Cube', 8), ('Ca2+', 'Octahedron', 6), ('La3+', 'Octahedron', 6), ('B3+', 'Trigonal plane', 3), ('B3+', 'Trigonal plane', 3)) | -0.225252788 |  |  | -3.815 |  |  | https://doi.org/10.1038/s41524-023-01153-x
mp-5380 | ('icsd-402952', 'icsd-68202') |  | Ca4P2O | 139 | (('Ca2+', 'Octahedron', 6), ('Ca2+', 'Octahedron', 6)) | 0.81895018 | 23.89325809 | 7.365468903 | 1.351285362 |  | Materials Project | https://doi.org/10.1038/s41524-022-00811-w https://doi.org/10.1038/s41524-023-01153-x
mp-13660 | icsd-16353 |  | Ca4Sb2O | 139 | (('Ca2+', 'Octahedron', 6), ('Ca2+', 'Octahedron', 6)) | 0.806230154 | 25.94922807 | 9.138592737 | 1.600167971 |  | Materials Project | https://doi.org/10.1038/s41524-022-00811-w https://doi.org/10.1038/s41524-023-01153-x
mp-35269 |  |  | Ca4Sb2S | 122 | (('Ca2+', 'Octahedron', 6),) | 0.765580334 | 30.93279078 | 9.37038235 | -0.506 |  | Materials Project | https://doi.org/10.1038/s41524-023-01153-x
| icsd-66369 |  | Ca4SmB3O10 | 8 | (('Ca2+', 'Pentagonal bipyramid', 7), ('Ca2+', 'Octahedron', 6), ('Sm3+', 'Octahedron', 6), ('B3+', 'Trigonal plane', 3), ('B3+', 'Trigonal plane', 3)) | 0.74981762 |  |  | -3.94 |  |  | https://doi.org/10.1038/s41524-023-01153-x
mp-676893 |  |  | Ca4ThF12 | 1 | (('Ca2+', 'Cube', 8), ('Ca2+', 'Cube', 8), ('Ca2+', 'Cube', 8), ('Ca2+', 'Cube', 8), ('Th4+', 'Cuboctahedron', 12)) | 0.972850438 |  |  | -5.87 |  |  | https://doi.org/10.1038/s41524-023-01153-x
| icsd-69537 |  | Ca5B3O9F | 8 | (('Ca2+', 'Cube', 8), ('Ca2+', 'Octahedron', 6), ('Ca2+', 'Octahedron', 6), ('B3+', 'Trigonal plane', 3), ('B3+', 'Trigonal plane', 3)) | 0.796663846 | 8.28427835 | 2.91146508 | -3.822 |  | Materials Project | https://doi.org/10.1038/s41524-023-01153-x
mp-28879 |  |  | Ca5P8 | 12 | (('Ca2+', 'Octahedron', 6), ('Ca2+', 'Octahedron', 6), ('Ca2+', 'Octahedron', 6)) | 0.789442774 | 8.377699542 | 9.528613577 | 0.615 |  | Materials Project | https://doi.org/10.1038/s41524-023-01153-x
| icsd-74854 |  | Ca5P8 | 12 | (('Ca2+', 'Octahedron', 6), ('Ca2+', 'Octahedron', 6), ('Ca2+', 'Octahedron', 6)) | 0.789442774 | 8.377699542 | 9.528613577 | 0.616 |  | Materials Project | https://doi.org/10.1038/s41524-023-01153-x
mp-675846 |  |  | Ca5ThF14 | 1 |  |  |  |  | -6.559 |  |  | https://doi.org/10.1038/s41524-023-01153-x
mp-1019564 | icsd-181078 |  | Ca6Ge2O | 225 |  |  |  |  | 1.050206516 |  |  | https://doi.org/10.1038/s41524-022-00811-w https://doi.org/10.1038/s41524-023-01153-x
mp-755421 |  |  | Ca6HfO8 | 225 | (('Ca2+', 'Octahedron', 6), ('Hf4+', 'Octahedron', 6)) | 0.902936583 |  |  | -0.67 |  |  | https://doi.org/10.1038/s41524-023-01153-x
mp-989590 |  |  | Ca6Sn2NF | 225 |  |  |  |  | 1.3930482 |  |  | https://doi.org/10.1038/s41524-022-00811-w
| icsd-56982 |  | CaAgSb | 62 | (('Ca2+', 'Square pyramid', 5), ('Ag+', 'Tetrahedron', 4)) | 0.698790246 |  |  | 1.857 |  |  | https://doi.org/10.1038/s41524-023-01153-x
| icsd-172780 |  | CaAl2O4 | 11 | (('Ca2+', 'Square-face capped trigonal prism', 7), ('Al3+', 'Octahedron', 6), ('Al3+', 'Octahedron', 6)) | 0.880195584 |  |  | -8.059 |  |  | https://doi.org/10.1038/s41524-023-01153-x
| icsd-69563 |  | CaAlF5 | 15 | (('Ca2+', 'Pentagonal bipyramid', 7), ('Al3+', 'Octahedron', 6)) | 0.916428559 | 4.28830579 | 2.00304899 | -6.285 |  | Materials Project | https://doi.org/10.1038/s41524-023-01153-x
| icsd-162867 |  | CaAlSiH | 156 | (('Ca2+', 'Octahedron', 6), ('Al3+', 'Tetrahedron', 4)) | 0.599889205 | 9.03927013 | 14.28970984 | 0.049 |  | Materials Project | https://doi.org/10.1038/s41524-023-01153-x
| icsd-87663 |  | CaAlSiO4F | 15 | (('Ca2+', 'Square-face capped trigonal prism', 7), ('Al3+', 'Octahedron', 6), ('Si4+', 'Tetrahedron', 4)) | 0.849165669 |  |  | -8.022 |  |  | https://doi.org/10.1038/s41524-023-01153-x
| icsd-22388 |  | CaAs | 60 | (('Ca2+', 'Trigonal bipyramid', 5),) | 0.717588692 |  |  | 0.01 |  |  | https://doi.org/10.1038/s41524-023-01153-x
| icsd-246139 |  | CaB2(H5N)2 | 5 | (('Ca2+', 'Linear', 2), ('H+', 'Single neighbor', 1), ('H+', 'Single neighbor', 1), ('H+', 'Single neighbor', 1), ('H+', 'Single neighbor', 1), ('H+', 'Single neighbor', 1)) | -0.125522171 |  |  | -0.349 |  |  | https://doi.org/10.1038/s41524-023-01153-x
| icsd-246140 |  | CaB2(H5N)2 | 5 | (('Ca2+', 'Linear', 2), ('H+', 'Single neighbor', 1), ('H+', 'Single neighbor', 1), ('H+', 'Single neighbor', 1), ('H+', 'Single neighbor', 1), ('H+', 'Single neighbor', 1)) | -0.125522171 |  |  | -0.367 |  |  | https://doi.org/10.1038/s41524-023-01153-x
mp-865 |  | 7417 | CaB6 | 221 | [5 empty] | 0.04546 |  |  | MPDS
mp-754739 |  |  | CaBe3O4 | 190 | (('Ca2+', 'Square-face monocapped antiprism', 9), ('Be2+', 'Tetrahedron', 4), ('Be2+', 'Trigonal plane', 3)) | 0.721876525 | 11.99523183 | 3.152788363 | -3.656 |  | Materials Project | https://doi.org/10.1038/s41524-023-01153-x
| icsd-94741 |  | CaBi2(CO4)2 | 71 | (('Ca2+', 'Cube', 8), ('Bi3+', 'Square-face bicapped trigonal prism', 8), ('C4+', 'Trigonal plane', 3)) | 0.723638968 |  |  | -2.563 |  |  | https://doi.org/10.1038/s41524-023-01153-x
mp-553025 | icsd-84635 |  | CaBiClO2 | 11 | (('Ca2+', 'Face-capped octahedron', 7), ('Bi3+', 'Square non-coplanar', 4)) | 0.820270186 | 11.21395078 | 3.981573603 | -1.849585865 |  | Materials Project | https://doi.org/10.1038/s41524-022-00811-w https://doi.org/10.1038/s41524-023-01153-x
mp-556839 |  |  | CaBiCO4F | 59 | (('Ca2+', 'Square-face bicapped trigonal prism', 8), ('Bi3+', 'Square-face bicapped trigonal prism', 8), ('C4+', 'Trigonal plane', 3)) | 0.783044951 |  |  | -2.636 |  |  | https://doi.org/10.1038/s41524-023-01153-x
| icsd-87759 |  | CaBiCO4F | 59 | (('Ca2+', 'Square-face bicapped trigonal prism', 8), ('Bi3+', 'Square-face bicapped trigonal prism', 8), ('C4+', 'Trigonal plane', 3)) | 0.783044951 |  |  | -2.628 |  |  | https://doi.org/10.1038/s41524-023-01153-x
mp-1227238 |  |  | CaBiIO2 | 107 | (('Ca2+', 'Square non-coplanar', 4), ('Bi3+', 'Square non-coplanar', 4)) | 0.847248972 | 17.9971931 | 5.530070267 | -2.503505719 |  | Materials Project | https://doi.org/10.1038/s41524-022-00811-w
mp-1227260 |  |  | CaBiNO5 | 44 | (('Ca2+', 'Square non-coplanar', 4), ('Bi3+', 'Square antiprism', 8), ('N5+', 'Trigonal plane', 3)) | 0.814216299 |  |  | -2.064714421 |  |  | https://doi.org/10.1038/s41524-022-00811-w
mp-1084760 |  |  | CaBO3 | 11 |  |  |  |  | -10.96926651 |  |  | https://doi.org/10.1038/s41524-022-00811-w
mp-22888 | ('icsd-14220', 'icsd-56765') |  | CaBr2 | 58 | (('Ca2+', 'Octahedron', 6),) | 0.87242008 | 4.521361147 | 3.130366063 | -0.633091444 |  | Materials Project | https://doi.org/10.1038/s41524-022-00811-w https://doi.org/10.1038/s41524-023-01153-x
mp-571166 |  |  | CaBr2 | 136 | (('Ca2+', 'Octahedron', 6),) | 0.87242008 |  |  | -0.14572291 |  |  | https://doi.org/10.1038/s41524-022-00811-w
mp-1575 | icsd-54187 |  | CaC2 | 15 | (('Ca2+', 'Hexagonal bipyramid', 8),) | 0.862882816 |  |  | 1.294492944 |  |  | https://doi.org/10.1038/s41524-022-00811-w https://doi.org/10.1038/s41524-023-01153-x
mp-2482 | icsd-410313 |  | CaC2 | 139 | (('Ca2+', 'Bicapped square prism (opposite faces)', 10),) | 0.890306253 |  |  | 1.965732092 |  |  | https://doi.org/10.1038/s41524-022-00811-w https://doi.org/10.1038/s41524-023-01153-x
mp-570697 |  |  | CaC2 | 224 | (('Ca2+', 'Trigonal prism', 6),) | 0.817177088 |  |  | 1.279 |  |  | https://doi.org/10.1038/s41524-023-01153-x
mp-642822 | icsd-66663 |  | CaC2 | 2 | (('Ca2+', 'Hexagonal bipyramid', 8),) | 0.862882816 |  |  | 1.048836357 |  |  | https://doi.org/10.1038/s41524-022-00811-w https://doi.org/10.1038/s41524-023-01153-x
mp-684668 |  |  | CaC2 | 58 | (('Ca2+', 'Octahedron', 6),) | 0.817177088 |  |  | 0.33559852 |  |  | https://doi.org/10.1038/s41524-022-00811-w https://doi.org/10.1038/s41524-023-01153-x
mp-917 | icsd-54185 |  | CaC2 | 12 | (('Ca2+', 'Tricapped octahedron (all 3 cap faces share one atom)', 9),) | 0.862882816 |  |  | 1.082459156 |  |  | https://doi.org/10.1038/s41524-022-00811-w https://doi.org/10.1038/s41524-023-01153-x
| icsd-236872 |  | CaC2 | 166 | (('Ca2+', 'Hexagonal bipyramid', 8),) | 0.862882816 |  |  | 1.393 |  |  | https://doi.org/10.1038/s41524-023-01153-x
| icsd-412783 |  | CaC2(SN)2 | 15 | (('Ca2+', 'Square antiprism', 8), ('C4+', 'Linear', 2)) | 0.468832615 |  |  | -0.55 |  |  | https://doi.org/10.1038/s41524-023-01153-x
mp-1227329 |  |  | CaCd(CO3)2 | 148 | (('Ca2+', 'Octahedron', 6), ('Cd2+', 'Octahedron', 6), ('C4+', 'Trigonal plane', 3)) | 0.674472896 | 6.26261374 | 3.006941387 | -4.894104245 |  | Materials Project | https://doi.org/10.1038/s41524-022-00811-w
mp-1227264 |  |  | CaCd(WO4)2 | 82 | (('Ca2+', 'Dodecahedron with triangular faces - p2345 plane normalized', 8), ('Cd2+', 'Dodecahedron with triangular faces - p2345 plane normalized', 8), ('W6+', 'Tetrahedron', 4), ('W6+', 'Tetrahedron', 4)) | 0.748991352 |  |  | -4.645593377 |  |  | https://doi.org/10.1038/s41524-022-00811-w
mp-760403 |  |  | CaCd3O4 | 65 | (('Ca2+', 'Octahedron', 6), ('Cd2+', 'Octahedron', 6), ('Cd2+', 'Octahedron', 6)) | 0.8602875 | 13.9446184 | 6.067897853 | -2.504131919 |  | Materials Project | https://doi.org/10.1038/s41524-022-00811-w https://doi.org/10.1038/s41524-023-01153-x
mp-753287 |  |  | CaCdO2 | 123 | (('Ca2+', 'Octahedron', 6), ('Cd2+', 'Octahedron', 6)) | 0.87490881 | 13.70039773 | 5.505701877 | -2.85888686 |  | Materials Project | https://doi.org/10.1038/s41524-022-00811-w https://doi.org/10.1038/s41524-023-01153-x
mp-1227235 |  |  | CaCdS2 | 166 | (('Ca2+', 'Octahedron', 6), ('Cd2+', 'Octahedron', 6)) | 0.772343767 |  |  | -5.061429744 |  |  | https://doi.org/10.1038/s41524-022-00811-w
mp-962078 |  |  | CaCdSi | 216 | (('Ca2+', 'Octahedron', 6), ('Cd2+', 'Tetrahedron', 4)) | 0.637102456 |  |  | 0.62 |  |  | https://doi.org/10.1038/s41524-023-01153-x
|  | 30981 | CaCeAl3S7 | 113 | [5 empty] | 1.8 |  |  | MPDS
mp-1227227 |  |  | CaCeN2 | 123 | (('Ca2+', 'Octahedron', 6), ('Ce4+', 'Octahedron', 6)) | 0.80863012 |  |  | 4.390628323 |  |  | https://doi.org/10.1038/s41524-022-00811-w
mp-1227255 |  |  | CaCeV2O8 | 119 | (('Ca2+', 'Dodecahedron with triangular faces - p2345 plane normalized', 8), ('Ce4+', 'Dodecahedron with triangular faces - p2345 plane normalized', 8), ('V5+', 'Tetrahedron', 4), ('V5+', 'Tetrahedron', 4)) | 0.799007987 |  |  | -4.052753609 |  |  | https://doi.org/10.1038/s41524-022-00811-w
mp-1120739 |  |  | CaCl2 | 225 | (('Ca2+', 'Cube', 8),) | 0.922128431 |  |  | 0.583303115 |  |  | https://doi.org/10.1038/s41524-022-00811-w
mp-22904 | icsd-246417 |  | CaCl2 | 136 | (('Ca2+', 'Octahedron', 6),) | 0.896171241 | 4.424570757 | 2.738519173 | -0.700448784 |  | Materials Project | https://doi.org/10.1038/s41524-022-00811-w https://doi.org/10.1038/s41524-023-01153-x
mp-23214 |  | 9069 | CaCl2 | 58 | (('Ca2+', 'Octahedron', 6),) | 0.896171241 | -0.455 | 2.605 | -0.791514396 |  | MPDS | https://doi.org/10.1038/s41524-022-00811-w https://doi.org/10.1038/s41524-023-01153-x
mp-571642 | icsd-56769 |  | CaCl2 | 60 | (('Ca2+', 'Octahedron', 6),) | 0.896171241 | 4.34968528 | 2.78682512 | -0.76022057 |  | Materials Project | https://doi.org/10.1038/s41524-022-00811-w https://doi.org/10.1038/s41524-023-01153-x
| icsd-246416 | 9069 | CaCl2 | 58 | (('Ca2+', 'Octahedron', 6),) | 0.896171241 | -0.455 | 2.605 | -0.819 |  | MPDS | https://doi.org/10.1038/s41524-023-01153-x
| icsd-26686 | 9069 | CaCl2 | 58 | (('Ca2+', 'Octahedron', 6),) | 0.896171241 | -0.455 | 2.605 | -0.849 |  | MPDS | https://doi.org/10.1038/s41524-023-01153-x
| icsd-51238 |  | CaCl2 | [5 empty] | -0.809 |  |  | https://doi.org/10.1038/s41524-023-01153-x
| icsd-86209 |  | CaCl2 | 62 | (('Ca2+', 'Square pyramid', 5),) | 0.844256862 |  |  | -2.904 |  |  | https://doi.org/10.1038/s41524-023-01153-x
mp-27546 | icsd-1130 |  | CaClF | 129 | (('Ca2+', 'Tricapped triangular prism (three square-face caps)', 9),) | 0.955276591 | 8.98626597 | 3.018509 | -0.327343177 |  | Materials Project | https://doi.org/10.1038/s41524-022-00811-w https://doi.org/10.1038/s41524-023-01153-x
mp-4124 | icsd-418451 |  | CaCN2 | 166 | (('Ca2+', 'Octahedron', 6), ('C4+', 'Linear', 2)) | 0.621057627 | 5.035489237 | 3.347663427 | -1.434404688 |  | Materials Project | https://doi.org/10.1038/s41524-022-00811-w https://doi.org/10.1038/s41524-023-01153-x
mp-1079918 | icsd-186773 |  | CaCO3 | 2 | (('Ca2+', 'Face-capped octahedron', 7), ('C4+', 'Trigonal plane', 3)) | 0.825588223 |  |  | -2.298530238 |  |  | https://doi.org/10.1038/s41524-022-00811-w https://doi.org/10.1038/s41524-023-01153-x
mp-3205 |  |  | CaCO3 | 59 | (('Ca2+', 'Anticuboctahedron', 12), ('C4+', 'Trigonal plane', 3)) | -0.640698688 |  |  | -1.965 |  |  | https://doi.org/10.1038/s41524-023-01153-x
mp-3953 | icsd-169930 |  | CaCO3 | 167 | (('Ca2+', 'Octahedron', 6), ('C4+', 'Trigonal plane', 3)) | 0.735593579 | 6.33452333 | 2.861834213 | -2.84924532 |  | Materials Project | https://doi.org/10.1038/s41524-022-00811-w https://doi.org/10.1038/s41524-023-01153-x
mp-561412 |  |  | CaCO3 | 5 | (('Ca2+', 'Octahedron', 6), ('Ca2+', 'Trigonal prism', 6), ('C4+', 'Trigonal plane', 3), ('C4+', 'Trigonal plane', 3)) | 0.735593579 | 5.74667708 | 2.711274357 | -2.901 |  | Materials Project | https://doi.org/10.1038/s41524-023-01153-x
mp-696740 |  |  | CaCO3 | 15 | (('Ca2+', 'Octahedron', 6), ('C4+', 'Single neighbor', 1)) | 0.77426646 |  |  | -1.632 |  |  | https://doi.org/10.1038/s41524-023-01153-x
| icsd-161621 |  | CaCO3 | 59 | (('Ca2+', 'Anticuboctahedron', 12), ('C4+', 'Trigonal plane', 3)) | -0.640698688 |  |  | -1.963 |  |  | https://doi.org/10.1038/s41524-023-01153-x
| icsd-161820 |  | CaCO3 | 20 | (('Ca2+', 'Square-face bicapped trigonal prism', 8), ('C4+', 'Tetrahedron', 4)) | 0.179650656 | 9.478890779 | 3.209418587 | -2.718 |  | Materials Project | https://doi.org/10.1038/s41524-023-01153-x
| icsd-169898 |  | CaCO3 | 62 | (('Ca2+', 'Square-face capped square prism', 9), ('C4+', 'Trigonal plane', 3)) | -0.640698688 |  |  | -1.948 |  |  | https://doi.org/10.1038/s41524-023-01153-x
| icsd-27827 |  | CaCO3 | 62 | (('Ca2+', 'Octahedron', 6), ('C4+', 'Trigonal plane', 3)) | 0.735593579 |  |  | -2.839 |  |  | https://doi.org/10.1038/s41524-023-01153-x
| icsd-52152 |  | CaCO3 | 62 | (('Ca2+', 'Square-face capped square prism', 9), ('C4+', 'Trigonal plane', 3)) | -0.640698688 |  |  | -1.964 |  |  | https://doi.org/10.1038/s41524-023-01153-x
| icsd-83607 |  | CaCO3 | 5 | (('Ca2+', 'Octahedron', 6), ('Ca2+', 'Trigonal prism', 6), ('C4+', 'Trigonal plane', 3), ('C4+', 'Trigonal plane', 3)) | 0.735593579 | 5.74667708 | 2.711274357 | -2.9 |  | Materials Project | https://doi.org/10.1038/s41524-023-01153-x
mp-1368304 |  | 70952 | CaCoO3 | 62 | (('Ca2+', 'Square-face bicapped trigonal prism', 8), ('Co4+', 'Octahedron', 6)) | 0.816060279 |  |  |  | 0.12 |  |  | MPDS
mp-19215 | icsd-30283 |  | CaCrO4 | 141 | (('Ca2+', 'Dodecahedron with triangular faces - p2345 plane normalized', 8), ('Cr6+', 'Tetrahedron', 4)) | 0.805547062 | 5.457585387 | 3.545011897 | -2.75282751 |  | Materials Project | https://doi.org/10.1038/s41524-022-00811-w https://doi.org/10.1038/s41524-023-01153-x
mp-4120 |  |  | CaCuAs | 194 | (('Ca2+', 'Octahedron', 6), ('Cu+', 'Trigonal plane', 3)) | 0.725337522 |  |  | 1.521 |  |  | https://doi.org/10.1038/s41524-023-01153-x
| icsd-49741 |  | CaCuAs | 194 | (('Ca2+', 'Octahedron', 6), ('Cu+', 'Trigonal plane', 3)) | 0.725337522 |  |  | 1.549 |  |  | https://doi.org/10.1038/s41524-023-01153-x
mp-756244 |  |  | CaEu2O3 | 15 | (('Ca2+', 'Octahedron', 6), ('Eu2+', 'Octahedron', 6), ('Eu2+', 'Octahedron', 6)) |  |  |  | 1.387 |  |  | https://doi.org/10.1038/s41524-023-01153-x
mp-756336 |  |  | CaEu2O3 | 63 | (('Ca2+', 'Trigonal prism', 6), ('Eu2+', 'Trigonal prism', 6)) |  |  |  | 0.245 |  |  | https://doi.org/10.1038/s41524-023-01153-x
mp-755389 |  |  | CaEuO2 | 166 | (('Ca2+', 'Octahedron', 6), ('Eu2+', 'Octahedron', 6)) |  |  |  | 0.79 |  |  | https://doi.org/10.1038/s41524-023-01153-x
mp-10464 | icsd-51283 |  | CaF2 | 62 | (('Ca2+', 'Tricapped triangular prism (three square-face caps)', 9),) | 0.97828035 |  |  | -7.621712924 |  |  | https://doi.org/10.1038/s41524-022-00811-w https://doi.org/10.1038/s41524-023-01153-x
mp-2741 | icsd-44937 | 7421 | CaF2 | 225 | (('Ca2+', 'Cube', 8),) | 0.972850438 | 0.03 | 2.05 | -5.628558603 | 1.76 | MPDS | https://doi.org/10.1038/s41524-022-00811-w https://doi.org/10.1038/s41524-023-01153-x | MPDS
| icsd-51237 |  | CaF2 | 123 | (('Ca2+', 'Cube', 8),) | 0.972850438 |  |  | -0.127 |  |  | https://doi.org/10.1038/s41524-023-01153-x
| icsd-51239 |  | CaF2 | 26 | (('Ca2+', 'Square-face capped trigonal prism', 7),) | 0.972850438 | 6.98415035 | 2.240871273 | -3.429 |  | Materials Project | https://doi.org/10.1038/s41524-023-01153-x
| icsd-10351 |  | CaGa4O7 | 15 | (('Ca2+', 'Trigonal bipyramid', 5), ('Ga3+', 'Tetrahedron', 4), ('Ga3+', 'Tetrahedron', 4)) | 0.72963033 |  |  | -6.266 |  |  | https://doi.org/10.1038/s41524-023-01153-x
| icsd-173567 |  | CaGaGeH | 156 |  |  | 9.653996321 | 16.50949832 | -0.422 |  | Materials Project | https://doi.org/10.1038/s41524-023-01153-x
| icsd-173566 |  | CaGaSiH | 156 | (('Ca2+', 'Octahedron', 6), ('Ga3+', 'Tetrahedron', 4)) | 0.589000896 |  |  | 0.84 |  |  | https://doi.org/10.1038/s41524-023-01153-x
| icsd-173568 |  | CaGaSnH | 156 |  |  |  |  | -1.054 |  |  | https://doi.org/10.1038/s41524-023-01153-x
mp-754177 |  |  | CaGd2O4 | 63 | (('Ca2+', 'Square-face bicapped trigonal prism', 8), ('Gd3+', 'Octahedron', 6)) | 0.857376527 |  |  | -0.866 |  |  | https://doi.org/10.1038/s41524-023-01153-x
| icsd-14005 |  | CaGe2O5 | 2 | (('Ca2+', 'Square antiprism', 8), ('Ge4+', 'Tetrahedron', 4), ('Ge4+', 'Octahedron', 6), ('Ge4+', 'Octahedron', 6)) | 0.694480871 |  |  | -9.586 |  |  | https://doi.org/10.1038/s41524-023-01153-x
| icsd-151580 |  | CaGe2O5 | 15 | (('Ca2+', 'Tricapped triangular prism (two square-face caps and one triangular-face cap)', 9), ('Ge4+', 'Tetrahedron', 4), ('Ge4+', 'Octahedron', 6)) | 0.803914292 |  |  | -9.628 |  |  | https://doi.org/10.1038/s41524-023-01153-x
| icsd-151586 |  | CaGe2O5 | 2 | (('Ca2+', 'Square antiprism', 8), ('Ge4+', 'Tetrahedron', 4), ('Ge4+', 'Octahedron', 6), ('Ge4+', 'Octahedron', 6)) | 0.694480871 |  |  | -9.615 |  |  | https://doi.org/10.1038/s41524-023-01153-x
mp-7801 |  |  | CaGeN2 | 122 | (('Ca2+', 'Dodecahedron with triangular faces', 8), ('Ge4+', 'Tetrahedron', 4)) | 0.583861991 | 10.13279366 | 5.61892687 | -7.400714457 |  | Materials Project | https://doi.org/10.1038/s41524-022-00811-w https://doi.org/10.1038/s41524-023-01153-x
| icsd-23523 |  | CaGeN2 | 122 | (('Ca2+', 'Dodecahedron with triangular faces', 8), ('Ge4+', 'Tetrahedron', 4)) | 0.583861991 | 10.13279366 | 5.61892687 | -7.346 |  | Materials Project | https://doi.org/10.1038/s41524-023-01153-x
mp-23713 | ('icsd-157944', 'icsd-23870') |  | CaH2 | 62 | (('Ca2+', 'Tricapped triangular prism (three square-face caps)', 9),) | 0.860464735 | 7.131021007 | 4.452752267 | -0.797183477 |  | Materials Project | https://doi.org/10.1038/s41524-022-00811-w https://doi.org/10.1038/s41524-023-01153-x
| icsd-157943 |  | CaH2 | 194 | (('Ca2+', 'Hendecahedron', 11),) | 0.860464735 |  |  | 0.94 |  |  | https://doi.org/10.1038/s41524-023-01153-x
| icsd-25542 |  | CaHBr | 129 | (('Ca2+', 'Square-face bicapped trigonal prism', 8),) | 0.864947989 | 3.709901313 | 3.451708993 | -0.711 |  | Materials Project | https://doi.org/10.1038/s41524-023-01153-x
| icsd-25601 |  | CaHCl | 129 | (('Ca2+', 'Tricapped triangular prism (three square-face caps)', 9),) | 0.881641832 | 7.183956723 | 3.76623723 | -0.68 |  | Materials Project | https://doi.org/10.1038/s41524-023-01153-x
mp-1029359 |  |  | CaHfN2 | 166 | (('Ca2+', 'Octahedron', 6), ('Hf4+', 'Octahedron', 6)) | 0.795292302 | 59.57281978 | 9.49364005 | 1.491373251 |  | Materials Project | https://doi.org/10.1038/s41524-022-00811-w
mp-754853 |  | 15774 | CaHfO3 | 62 | (('Ca2+', 'Square-face bicapped trigonal prism', 8), ('Hf4+', 'Octahedron', 6)) | 0.865228184 |  |  |  | 8.9 |  |  | MPDS
mp-7041 | icsd-80717 |  | CaHgO2 | 166 | (('Ca2+', 'Octahedron', 6), ('Hg2+', 'Linear', 2)) | 0.853349552 | 3.836001663 | 4.13040627 | -4.777371626 |  | Materials Project | https://doi.org/10.1038/s41524-022-00811-w https://doi.org/10.1038/s41524-023-01153-x
| icsd-25545 |  | CaHI | 129 | (('Ca2+', 'Square-face bicapped trigonal prism', 8),) | 0.850024446 | 3.72452737 | 4.10064801 | -0.442 |  | Materials Project | https://doi.org/10.1038/s41524-023-01153-x
mp-34932 |  |  | CaHN | 107 | (('Ca2+', 'Square pyramid', 5), ('H+', 'Single neighbor', 1)) | -1.51484781 | 12.40509936 | 4.575010273 | -5.187 |  | Materials Project | https://doi.org/10.1038/s41524-023-01153-x
mp-30031 | icsd-52280 | 15769 | CaI2 | 164 | (('Ca2+', 'Octahedron', 6),) | 0.832623965 | -0.67 | 3.28 | 0.681194434 |  | MPDS | https://doi.org/10.1038/s41524-022-00811-w https://doi.org/10.1038/s41524-023-01153-x
mp-22766 |  |  | CaIn2O4 | 227 | (('Ca2+', 'Tetrahedron', 4), ('In3+', 'Octahedron', 6)) | 0.78847317 | 5.976997212 | 4.008136561 | -4.851 |  | Materials Project | https://doi.org/10.1038/s41524-023-01153-x
| icsd-52390 |  | CaIn2O4 | [5 empty] | -4.85 |  |  | https://doi.org/10.1038/s41524-023-01153-x
mp-28534 | icsd-54138 |  | CaInBr3 | 63 | (('Ca2+', 'Octahedron', 6), ('In+', 'Square-face bicapped trigonal prism', 8)) | 0.80863012 | 332.9346459 | 3.99098609 | 1.159243543 |  | Materials Project | https://doi.org/10.1038/s41524-022-00811-w https://doi.org/10.1038/s41524-023-01153-x
mp-1206105 |  |  | CaInI3 | 63 | (('Ca2+', 'Octahedron', 6), ('In+', 'Square-face bicapped trigonal prism', 8)) | 0.832959563 |  |  | 1.528649218 |  |  | https://doi.org/10.1038/s41524-022-00811-w
|  | 148335 | CaLa9(CoNi9)5 | 191 | [5 empty] | 7.6 |  |  | MPDS
|  | 112446 | CaLa99Al26(Co22Ni215)2 | 191 | [5 empty] | 5.2 |  |  | MPDS
|  | 30962 | CaLaAl3S7 | 113 | [5 empty] | 1.95 |  |  | MPDS
|  | 28075 | CaLaGa3S7 | 113 | [5 empty] | 2.3 |  |  | MPDS
mp-755779 |  |  | CaLaI5 | 63 | (('Ca2+', 'Square-face bicapped trigonal prism', 8), ('La3+', 'Octahedron', 6)) | 0.827976365 |  |  | -0.369 |  |  | https://doi.org/10.1038/s41524-023-01153-x
mp-772082 |  |  | CaLaI5 | 63 | (('Ca2+', 'Octahedron', 6), ('La3+', 'Square-face bicapped trigonal prism', 8)) | 0.823297909 |  |  | 0.202 |  |  | https://doi.org/10.1038/s41524-023-01153-x
mp-6459 | ('icsd-40969', 'icsd-56091') |  | CaMg(CO3)2 | 148 | (('Ca2+', 'Octahedron', 6), ('Mg2+', 'Octahedron', 6), ('C4+', 'Trigonal plane', 3)) | 0.708747622 | 5.16220372 | 2.751718993 | -3.545518614 |  | Materials Project | https://doi.org/10.1038/s41524-022-00811-w https://doi.org/10.1038/s41524-023-01153-x
mp-1227124 |  |  | CaMg(PSe3)2 | 146 | (('Ca2+', 'Octahedron', 6), ('Mg2+', 'Octahedron', 6), ('P4+', 'Triangular non-coplanar', 3), ('P4+', 'Triangular non-coplanar', 3)) | 0.493934974 |  |  | -0.594147744 |  |  | https://doi.org/10.1038/s41524-022-00811-w
| icsd-10225 |  | CaMg(SiO3)2 | 15 | (('Ca2+', 'Square antiprism', 8), ('Mg2+', 'Octahedron', 6), ('Si4+', 'Tetrahedron', 4)) | 0.447277936 | 5.672063763 | 2.987460943 | -8.19 |  | Materials Project | https://doi.org/10.1038/s41524-023-01153-x
mp-5795 | icsd-411175 |  | CaMg2N2 | 164 | (('Ca2+', 'Octahedron', 6), ('Mg2+', 'Tetrahedron', 4)) | 0.820010551 | 12.47642493 | 5.85583472 | -6.397416095 |  | Materials Project | https://doi.org/10.1038/s41524-022-00811-w https://doi.org/10.1038/s41524-023-01153-x
mp-7035 |  |  | CaMgAsO4F | 15 | (('Ca2+', 'Square-face capped trigonal prism', 7), ('Mg2+', 'Octahedron', 6), ('As5+', 'Tetrahedron', 4)) | 0.782779035 | 8.536943133 | 2.96310776 | -8.616 |  | Materials Project | https://doi.org/10.1038/s41524-023-01153-x
mp-1227049 |  |  | CaMgS2 | 166 | (('Ca2+', 'Octahedron', 6), ('Mg2+', 'Octahedron', 6)) | 0.79936512 |  |  | 2.464160348 |  |  | https://doi.org/10.1038/s41524-022-00811-w
mp-962068 |  |  | CaMgSn | 216 |  |  |  |  | 0.452 |  |  | https://doi.org/10.1038/s41524-023-01153-x
mp-1227053 |  |  | CaMnSe2 | 166 | (('Ca2+', 'Octahedron', 6), ('Mn2+', 'Octahedron', 6)) | 0.777986822 |  |  | -6.785770745 |  |  | https://doi.org/10.1038/s41524-022-00811-w
mp-989635 |  |  | CaMoN3 | 12 | (('Ca2+', 'Trigonal prism', 6), ('Mo6+', 'Square pyramid', 5)) | 0.617418555 | 13.6683914 | 10.15396476 | -0.671568876 |  | Materials Project | https://doi.org/10.1038/s41524-022-00811-w https://doi.org/10.1038/s41524-023-01153-x
mp-19330 | icsd-23699 |  | CaMoO4 | 88 | (('Ca2+', 'Dodecahedron with triangular faces - p2345 plane normalized', 8), ('Mo6+', 'Tetrahedron', 4)) | 0.767649798 | 8.40763796 | 3.942688995 | -4.498074693 |  | Materials Project | https://doi.org/10.1038/s41524-022-00811-w https://doi.org/10.1038/s41524-023-01153-x
| icsd-409785 |  | CaMoO4 | [5 empty] | -4.55 |  |  | https://doi.org/10.1038/s41524-023-01153-x
|  | 30992 | CaNdAl3S7 | 113 | [5 empty] | 2.16 |  |  | MPDS
mp-1227041 |  |  | CaNdAlO4 | 107 | (('Ca2+', 'Tricapped triangular prism (three square-face caps)', 9), ('Nd3+', 'Tricapped triangular prism (three square-face caps)', 9), ('Al3+', 'Octahedron', 6)) | 0.905449249 |  |  | 2.786407162 |  |  | https://doi.org/10.1038/s41524-022-00811-w
mp-754103 |  |  | CaNiO3 | 186 | (('Ca2+', 'Anticuboctahedron', 12), ('Ni4+', 'Octahedron', 6)) | 0.443019473 |  |  | -1.59349465 |  |  | https://doi.org/10.1038/s41524-022-00811-w
mp-770252 |  |  | CaNiO3 | [5 empty] | -2.287 |  |  | https://doi.org/10.1038/s41524-023-01153-x
mp-961667 |  |  | CaNiTe | 216 |  |  |  |  | 0.991 |  |  | https://doi.org/10.1038/s41524-023-01153-x
mp-2605 | ('icsd-180198', 'icsd-28905') | 5863 | CaO | 225 | (('Ca2+', 'Octahedron', 6),) | 0.924755487 | 8.53025 | 3.26975 | 0.20617744 |  | MPDS | https://doi.org/10.1038/s41524-022-00811-w https://doi.org/10.1038/s41524-023-01153-x
mp-545512 | icsd-161831 |  | CaO | 194 | (('Ca2+', 'Trigonal bipyramid', 5),) | 0.909706584 | 6.29805611 | 3.3397502 | -3.515665901 |  | Materials Project | https://doi.org/10.1038/s41524-022-00811-w https://doi.org/10.1038/s41524-023-01153-x
| icsd-157860 |  | CaO | 64 | (('Ca2+', 'Square pyramid', 5),) | 0.909706584 |  |  | -0.401 |  |  | https://doi.org/10.1038/s41524-023-01153-x
| icsd-160696 |  | CaO | [5 empty] | -0.142 |  |  | https://doi.org/10.1038/s41524-023-01153-x
mp-634859 | icsd-20275 |  | CaO2 | 139 | (('Ca2+', 'Bicapped square prism (opposite faces)', 10),) | 0.954853292 | 16.24635854 | 3.38117096 | -4.483120689 |  | Materials Project | https://doi.org/10.1038/s41524-022-00811-w https://doi.org/10.1038/s41524-023-01153-x
mp-1345 | icsd-26261 |  | CaP | 189 | (('Ca2+', 'Trigonal prism', 6), ('Ca2+', 'Trigonal prism', 6)) | 0.766047526 | 5.01211382 | 8.198183307 | -0.65821767 |  | Materials Project | https://doi.org/10.1038/s41524-022-00811-w https://doi.org/10.1038/s41524-023-01153-x
mp-1227112 |  |  | CaPb3Se4 | 65 | (('Ca2+', 'Octahedron', 6), ('Pb2+', 'Octahedron', 6), ('Pb2+', 'Octahedron', 6)) | 0.725740827 |  |  | 2.745492691 |  |  | https://doi.org/10.1038/s41524-022-00811-w
mp-20463 | icsd-25522 |  | CaPbF6 | 225 | (('Ca2+', 'Octahedron', 6), ('Pb4+', 'Octahedron', 6)) | 0.905319497 | 3.432949327 | 2.060889287 | -9.123202579 |  | Materials Project | https://doi.org/10.1038/s41524-022-00811-w https://doi.org/10.1038/s41524-023-01153-x
mp-753670 |  |  | CaPbI4 | 12 | (('Ca2+', 'Octahedron', 6), ('Pb2+', 'Octahedron', 6)) | 0.75730669 | 5.16933927 | 4.011956709 | 0.217063434 |  | Materials Project | https://doi.org/10.1038/s41524-022-00811-w https://doi.org/10.1038/s41524-023-01153-x
mp-754540 |  |  | CaPbI4 | 10 | (('Ca2+', 'Octahedron', 6), ('Pb2+', 'Octahedron', 6)) | 0.79483828 | 5.36634342 | 4.351570643 | 0.2033576 |  | Materials Project | https://doi.org/10.1038/s41524-022-00811-w https://doi.org/10.1038/s41524-023-01153-x
mp-755056 |  |  | CaPbI4 | 65 | (('Ca2+', 'Octahedron', 6), ('Pb2+', 'Octahedron', 6)) | 0.75730669 |  |  | -1.494129503 |  |  | https://doi.org/10.1038/s41524-022-00811-w https://doi.org/10.1038/s41524-023-01153-x
| icsd-87825 |  | CaPbO3 | 62 | (('Ca2+', 'Square-face bicapped trigonal prism', 8), ('Pb4+', 'Octahedron', 6)) | 0.86995708 |  |  | -3.22 |  |  | https://doi.org/10.1038/s41524-023-01153-x
| icsd-32674 |  | CaPdF4 | 140 | (('Ca2+', 'Square antiprism', 8), ('Pd2+', 'Square plane', 4)) | 0.936879665 | 4.105606303 | 2.975678713 | -2.201 |  | Materials Project | https://doi.org/10.1038/s41524-023-01153-x
mp-7922 | icsd-26164 |  | CaPdF6 | 148 | (('Ca2+', 'Octahedron', 6), ('Pd4+', 'Octahedron', 6)) | 0.878670729 | 2.87568167 | 2.677250627 | -3.970340371 |  | Materials Project | https://doi.org/10.1038/s41524-022-00811-w https://doi.org/10.1038/s41524-023-01153-x
| icsd-10504 |  | CaPHO4 | 1 | (('Ca2+', 'Pentagonal bipyramid', 7), ('Ca2+', 'Pentagonal bipyramid', 7), ('Ca2+', 'Dodecahedron with triangular faces - p2345 plane normalized', 8), ('Ca2+', 'Dodecahedron with triangular faces - p2345 plane normalized', 8), ('P5+', 'Tetrahedron', 4), ('P5+', 'Tetrahedron', 4), ('P5+', 'Tetrahedron', 4), ('P5+', 'Tetrahedron', 4), ('H+', 'Single neighbor', 1), ('H+', 'Single neighbor', 1), ('H+', 'Single neighbor', 1), ('H+', 'Linear', 2)) | 0.765257917 |  |  | -7.386 |  |  | https://doi.org/10.1038/s41524-023-01153-x
| icsd-58928 |  | CaPo | [5 empty] | 2.503 |  |  | https://doi.org/10.1038/s41524-023-01153-x
|  | 30996 | CaPrAl3S7 | 113 | [5 empty] | 2.08 |  |  | MPDS
mp-8255 | icsd-37443 |  | CaPtF6 | 148 | (('Ca2+', 'Octahedron', 6), ('Pt4+', 'Octahedron', 6)) | 0.878670729 | 2.49467227 | 2.46044975 | -4.496754037 |  | Materials Project | https://doi.org/10.1038/s41524-022-00811-w https://doi.org/10.1038/s41524-023-01153-x
mp-4784 | icsd-173278 |  | CaPtO3 | 63 | (('Ca2+', 'Square-face bicapped trigonal prism', 8), ('Pt4+', 'Octahedron', 6)) | 0.846904096 | 6.735487257 | 7.30861796 | -2.932155379 |  | Materials Project | https://doi.org/10.1038/s41524-022-00811-w https://doi.org/10.1038/s41524-023-01153-x
| icsd-4214 |  | CaPtO6 | [5 empty] | -3.772 |  |  | https://doi.org/10.1038/s41524-023-01153-x
mp-989606 |  |  | CaReN3 | 15 | (('Ca2+', 'Octahedron', 6), ('Ca2+', 'Square antiprism', 8), ('Re7+', 'Tetrahedron', 4)) | 0.72125823 | 6.05501841 | 6.346368647 | -2.472 |  | Materials Project | https://doi.org/10.1038/s41524-023-01153-x
mp-1672 | icsd-30236 | 11003 | CaS | 225 | (('Ca2+', 'Octahedron', 6),) | 0.821418873 | 5.15 | 4.15 | 2.260413002 |  | MPDS | https://doi.org/10.1038/s41524-022-00811-w https://doi.org/10.1038/s41524-023-01153-x
mp-1415 |  | 19617 | CaSe | 225 | (('Ca2+', 'Octahedron', 6),) | 0.817177088 | 3.28 | 4.52 | 2.295947409 |  | MPDS | https://doi.org/10.1038/s41524-022-00811-w https://doi.org/10.1038/s41524-023-01153-x
| icsd-167834 |  | CaSe | 216 | (('Ca2+', 'Tetrahedron', 4),) | 0.725765632 | 2.557374553 | 3.87052872 | -3.051 |  | Materials Project | https://doi.org/10.1038/s41524-023-01153-x
| icsd-60201 | 19617 | CaSe | 225 | (('Ca2+', 'Octahedron', 6),) | 0.817177088 | 3.28 | 4.52 | 2.232 |  | MPDS | https://doi.org/10.1038/s41524-023-01153-x
mp-754140 |  |  | CaSeO3 | 62 | (('Ca2+', 'Octahedron', 6), ('Se4+', 'Triangular non-coplanar', 3)) | 0.735593579 |  |  | -1.365 |  |  | https://doi.org/10.1038/s41524-023-01153-x
mp-1095230 | ('icsd-193629', 'icsd-291237') |  | CaSeO4 | 88 | (('Ca2+', 'Dodecahedron with triangular faces - p2345 plane normalized', 8), ('Se6+', 'Tetrahedron', 4)) | 0.735593579 |  |  | -9.494557951 |  |  | https://doi.org/10.1038/s41524-022-00811-w https://doi.org/10.1038/s41524-023-01153-x
| icsd-183914 |  | CaSiF6 | [5 empty] | -6.291 |  |  | https://doi.org/10.1038/s41524-023-01153-x
| icsd-240413 |  | CaSiO3 | 221 | (('Ca2+', 'Cuboctahedron', 12), ('Si4+', 'Octahedron', 6)) | 0.893914753 |  |  | -15.212 |  |  | https://doi.org/10.1038/s41524-023-01153-x
| icsd-240419 |  | CaSiO3 | 140 | (('Ca2+', 'Cuboctahedron', 12), ('Si4+', 'Octahedron', 6)) | 0.893914753 |  |  | -14.678 |  |  | https://doi.org/10.1038/s41524-023-01153-x
| icsd-240422 |  | CaSiO3 | 74 | (('Ca2+', 'Cuboctahedron', 12), ('Si4+', 'Octahedron', 6)) | 0.893914753 |  |  | -14.726 |  |  | https://doi.org/10.1038/s41524-023-01153-x
| icsd-240424 |  | CaSiO3 | 74 | (('Ca2+', 'Cuboctahedron', 12), ('Si4+', 'Octahedron', 6)) | 0.893914753 |  |  | -14.77 |  |  | https://doi.org/10.1038/s41524-023-01153-x
| icsd-240426 |  | CaSiO3 | 74 | (('Ca2+', 'Cuboctahedron', 12), ('Si4+', 'Octahedron', 6)) | 0.893914753 |  |  | -14.775 |  |  | https://doi.org/10.1038/s41524-023-01153-x
| icsd-240433 |  | CaSiO3 | 127 | (('Ca2+', 'Cuboctahedron', 12), ('Si4+', 'Octahedron', 6)) | 0.893914753 |  |  | -14.77 |  |  | https://doi.org/10.1038/s41524-023-01153-x
| icsd-240439 |  | CaSiO3 | 221 | (('Ca2+', 'Cuboctahedron', 12), ('Si4+', 'Octahedron', 6)) | 0.893914753 |  |  | -14.991 |  |  | https://doi.org/10.1038/s41524-023-01153-x
| icsd-240467 |  | CaSiO3 | 74 | (('Ca2+', 'Cuboctahedron', 12), ('Si4+', 'Octahedron', 6)) | 0.893914753 |  |  | -14.736 |  |  | https://doi.org/10.1038/s41524-023-01153-x
| icsd-1042 |  | CaSiSnO5 | 15 | (('Ca2+', 'Square-face capped trigonal prism', 7), ('Si4+', 'Tetrahedron', 4), ('Sn4+', 'Octahedron', 6)) | 0.811433289 |  |  | -10.18 |  |  | https://doi.org/10.1038/s41524-023-01153-x
mp-754240 |  |  | CaSm2O4 | 227 | (('Ca2+', 'Tetrahedron', 4), ('Sm3+', 'Octahedron', 6)) | 0.868672522 |  |  | -0.562 |  |  | https://doi.org/10.1038/s41524-023-01153-x
mp-1227060 |  |  | CaSmAlO4 | 107 | (('Ca2+', 'Tricapped triangular prism (three square-face caps)', 9), ('Sm3+', 'Tricapped triangular prism (three square-face caps)', 9), ('Al3+', 'Octahedron', 6)) | 0.903312247 |  |  | -0.545141743 |  |  | https://doi.org/10.1038/s41524-022-00811-w
mp-14398 | icsd-166678 |  | CaSn(BO3)2 | 148 | (('Ca2+', 'Octahedron', 6), ('Sn4+', 'Octahedron', 6), ('B3+', 'Trigonal plane', 3)) | 0.696278126 | 5.9025952 | 3.286356727 | -9.214614602 |  | Materials Project | https://doi.org/10.1038/s41524-022-00811-w https://doi.org/10.1038/s41524-023-01153-x
mp-8224 | icsd-35713 |  | CaSnF6 | 225 | (('Ca2+', 'Octahedron', 6), ('Sn4+', 'Octahedron', 6)) | 0.895194306 | 2.90446657 | 1.890852327 | -9.08080124 |  | Materials Project | https://doi.org/10.1038/s41524-022-00811-w https://doi.org/10.1038/s41524-023-01153-x
| icsd-35722 |  | CaSnF6 | 148 | (('Ca2+', 'Octahedron', 6), ('Sn4+', 'Octahedron', 6)) | 0.895194306 |  |  | -8.828 |  |  | https://doi.org/10.1038/s41524-023-01153-x
mp-4190 | icsd-29204 |  | CaSnO3 | 148 | (('Ca2+', 'Octahedron', 6), ('Sn4+', 'Octahedron', 6)) | 0.80863012 | 7.385529867 | 3.863697943 | -7.787745903 |  | Materials Project | https://doi.org/10.1038/s41524-022-00811-w https://doi.org/10.1038/s41524-023-01153-x
mp-4438 |  |  | CaSnO3 | 62 | (('Ca2+', 'Square-face bicapped trigonal prism', 8), ('Sn4+', 'Octahedron', 6)) | 0.860971278 |  |  | -8.614954131 |  |  | https://doi.org/10.1038/s41524-022-00811-w
| icsd-29149 |  | CaSnO3 | 221 | (('Ca2+', 'Cuboctahedron', 12), ('Sn4+', 'Octahedron', 6)) | 0.8916309 |  |  | -14.051 |  |  | https://doi.org/10.1038/s41524-023-01153-x
mp-866811 |  |  | CaSnS3 | 62 | (('Ca2+', 'Tricapped triangular prism (three square-face caps)', 9), ('Sn4+', 'Octahedron', 6)) | 0.584406301 |  |  | -1.642 |  |  | https://doi.org/10.1038/s41524-023-01153-x
mp-866826 |  |  | CaSnS3 | 148 | (('Ca2+', 'Octahedron', 6), ('Sn4+', 'Octahedron', 6)) | 0.630515756 |  |  | -6.291386865 |  |  | https://doi.org/10.1038/s41524-022-00811-w
mp-866850 |  |  | CaSnS3 | 63 | (('Ca2+', 'Square-face bicapped trigonal prism', 8), ('Sn4+', 'Octahedron', 6)) | 0.630515756 |  |  | -4.340993191 |  |  | https://doi.org/10.1038/s41524-022-00811-w https://doi.org/10.1038/s41524-023-01153-x
mp-866936 |  |  | CaSnS3 | 62 | (('Ca2+', 'Square-face capped square prism', 9), ('Sn4+', 'Octahedron', 6)) | 0.465468763 |  |  | -2.167 |  |  | https://doi.org/10.1038/s41524-023-01153-x
mp-4406 | icsd-183918 |  | CaSO4 | 63 | (('Ca2+', 'Dodecahedron with triangular faces - p2345 plane normalized', 8), ('S6+', 'Tetrahedron', 4)) | 0.733045279 | 4.90896755 | 2.664950383 | -8.651492505 |  | Materials Project | https://doi.org/10.1038/s41524-022-00811-w https://doi.org/10.1038/s41524-023-01153-x
| icsd-20667 |  | CaTa2Bi2O9 | 139 | (('Ca2+', 'Cuboctahedron', 12), ('Ta4+', 'Square pyramid', 5), ('Bi3+', 'Square-face bicapped trigonal prism', 8)) | 0.855537737 |  |  | 0.438 |  |  | https://doi.org/10.1038/s41524-023-01153-x
mp-38843 |  |  | CaTa2O6 | 225 | (('Ca2+', 'Cuboctahedron', 12), ('Ta5+', 'Octahedron', 6)) | 0.609723572 |  |  | -2.242 |  |  | https://doi.org/10.1038/s41524-023-01153-x
mp-753912 |  |  | CaTb2O4 | 63 | (('Ca2+', 'Square-face bicapped trigonal prism', 8), ('Tb3+', 'Octahedron', 6)) |  |  |  | -0.777 |  |  | https://doi.org/10.1038/s41524-023-01153-x
mp-755044 |  |  | CaTb2O4 | 227 | (('Ca2+', 'Tetrahedron', 4), ('Tb3+', 'Octahedron', 6)) |  |  |  | -4.365 |  |  | https://doi.org/10.1038/s41524-023-01153-x
mp-989634 |  |  | CaTcN3 | 15 | (('Ca2+', 'Trigonal prism', 6), ('Ca2+', 'Octahedron', 6), ('Tc7+', 'Tetrahedron', 4)) | 0.347434946 |  |  | -2.245 |  |  | https://doi.org/10.1038/s41524-023-01153-x
mp-989638 |  |  | CaTcN3 | 12 | (('Ca2+', 'Trigonal prism', 6), ('Tc7+', 'Square pyramid', 5)) | 0.65578483 | 6.328274637 | 12.28325488 | -0.277578817 |  | Materials Project | https://doi.org/10.1038/s41524-022-00811-w
mp-1519 | icsd-41958 |  | CaTe | 225 | (('Ca2+', 'Octahedron', 6),) | 0.753677171 | 6.366027223 | 6.59229048 | 2.679225863 |  | Materials Project | https://doi.org/10.1038/s41524-022-00811-w https://doi.org/10.1038/s41524-023-01153-x
mp-569170 |  |  | CaTe | 194 | (('Ca2+', 'Octahedron', 6),) | 0.753677171 |  |  | 2.148775963 |  |  | https://doi.org/10.1038/s41524-022-00811-w https://doi.org/10.1038/s41524-023-01153-x
| icsd-41959 |  | CaTe | [5 empty] | 2.093 |  |  | https://doi.org/10.1038/s41524-023-01153-x
| icsd-78768 |  | CaThBr6 | 51 | (('Ca2+', 'Square-face bicapped trigonal prism', 8), ('Th4+', 'Square-face bicapped trigonal prism', 8)) | 0.80863012 |  |  | -0.883 |  |  | https://doi.org/10.1038/s41524-023-01153-x
mp-1227121 |  |  | CaThNb2O8 | 5 | (('Ca2+', 'Square antiprism', 8), ('Th4+', 'Square antiprism', 8), ('Nb5+', 'Octahedron', 6), ('Nb5+', 'Octahedron', 6)) | 0.827818036 |  |  | -3.78829812 |  |  | https://doi.org/10.1038/s41524-022-00811-w
mp-1227081 |  |  | CaThV2O8 | 119 | (('Ca2+', 'Dodecahedron with triangular faces - p2345 plane normalized', 8), ('Th4+', 'Dodecahedron with triangular faces - p2345 plane normalized', 8), ('V5+', 'Tetrahedron', 4), ('V5+', 'Tetrahedron', 4)) | 0.785552453 |  |  | -3.582666325 |  |  | https://doi.org/10.1038/s41524-022-00811-w
| icsd-161974 |  | CaTi2O4 | 63 | (('Ca2+', 'Square-face bicapped trigonal prism', 8), ('Ti3+', 'Octahedron', 6)) | 0.86940505 |  |  | 1.831 |  |  | https://doi.org/10.1038/s41524-023-01153-x
mp-1237057 |  |  | CaTi2PbO6 | 99 | (('Ca2+', 'Cuboctahedron', 12), ('Ti4+', 'Octahedron', 6), ('Ti4+', 'Octahedron', 6), ('Pb2+', 'Cuboctahedron', 12)) | 0.845933689 |  |  | 0.102753017 |  |  | https://doi.org/10.1038/s41524-022-00811-w
mp-22592 |  | 34813 | CaTi4(CuO4)3 | 204 | (('Ca2+', 'Icosahedron', 12), ('Ti4+', 'Octahedron', 6), ('Cu2+', 'Square plane', 4)) | 0.698071519 | 57.82 | 2.18 |  |  | MPDS
| icsd-237494 |  | CaTi4(PdO4)3 | 204 | (('Ca2+', 'Icosahedron', 12), ('Ti4+', 'Octahedron', 6), ('Pd2+', 'Cube', 8)) | 0.670791868 |  |  | -1.436 |  |  | https://doi.org/10.1038/s41524-023-01153-x
mp-27315 |  |  | CaTiF6 | 225 | (('Ca2+', 'Octahedron', 6), ('Ti4+', 'Octahedron', 6)) | 0.920275009 | 4.250933938 | 2.132955242 | -5.685674989 |  | Materials Project | https://doi.org/10.1038/s41524-022-00811-w
mp-3442 | icsd-162921 |  | CaTiO3 | 140 | (('Ca2+', 'Cuboctahedron', 12), ('Ti4+', 'Octahedron', 6)) | 0.845933689 |  |  | -2.753680627 |  |  | https://doi.org/10.1038/s41524-022-00811-w https://doi.org/10.1038/s41524-023-01153-x
mp-4019 |  |  | CaTiO3 | 62 | (('Ca2+', 'Square-face bicapped trigonal prism', 8), ('Ti4+', 'Octahedron', 6)) | 0.845933689 |  |  | -2.05710949 | 9.5 |  | https://doi.org/10.1038/s41524-022-00811-w | MPDS
mp-4019 |  | 13167 | CaTiO3 | 62 | (('Ca2+', 'Square-face bicapped trigonal prism', 8), ('Ti4+', 'Octahedron', 6)) | 0.845933689 |  |  |  | 9.5 |  |  | MPDS
mp-556003 |  |  | CaTiO3 | 74 | (('Ca2+', 'Diminished icosahedron', 11), ('Ti4+', 'Octahedron', 6)) | 0.845933689 |  |  | -2.749 |  |  | https://doi.org/10.1038/s41524-023-01153-x
mp-5827 | ('icsd-162926', 'icsd-187293') |  | CaTiO3 | 221 | (('Ca2+', 'Cuboctahedron', 12), ('Ti4+', 'Octahedron', 6)) | 0.594445495 |  |  | -2.042622838 | 5 |  | https://doi.org/10.1038/s41524-022-00811-w https://doi.org/10.1038/s41524-023-01153-x | https://doi.org/10.1016/j.matlet.2010.02.058
mp-754701 |  |  | CaTiO3 | 148 | (('Ca2+', 'Octahedron', 6), ('Ti4+', 'Octahedron', 6)) | 0.845933689 |  |  | -3.698103227 |  |  | https://doi.org/10.1038/s41524-022-00811-w https://doi.org/10.1038/s41524-023-01153-x
mp-1205521 |  |  | CaTlBr3 | 63 | (('Ca2+', 'Octahedron', 6), ('Tl+', 'Square-face bicapped trigonal prism', 8)) | 0.884332769 | 11.91841876 | 3.777289543 | 0.380855723 |  | Materials Project | https://doi.org/10.1038/s41524-022-00811-w
mp-998151 |  |  | CaTlCl3 | 8 | (('Ca2+', 'Octahedron', 6), ('Tl+', 'Cuboctahedron', 12)) | 0.844256862 |  |  | -1.070437526 |  |  | https://doi.org/10.1038/s41524-022-00811-w
mp-998787 |  |  | CaTlCl3 | 63 | (('Ca2+', 'Octahedron', 6), ('Tl+', 'Square-face bicapped trigonal prism', 8)) | 0.90123756 | 10.79233278 | 3.331393853 | 0.328362627 |  | Materials Project | https://doi.org/10.1038/s41524-022-00811-w
mp-1097061 |  |  | CaTlF3 | 8 | (('Ca2+', 'Octahedron', 6), ('Tl+', 'Cuboctahedron', 12)) | 0.945700876 |  |  | 0.325324895 |  |  | https://doi.org/10.1038/s41524-022-00811-w
mp-998150 |  |  | CaTlF3 | 38 | (('Ca2+', 'Octahedron', 6), ('Tl+', 'Cuboctahedron', 12)) | 0.945700876 |  |  | 0.318578245 |  |  | https://doi.org/10.1038/s41524-022-00811-w
mp-998615 |  |  | CaTlF3 | 161 | (('Ca2+', 'Octahedron', 6), ('Tl+', 'Cuboctahedron', 12)) | 0.945700876 | 27.0300217 | 2.813987417 | 0.480603432 |  | Materials Project | https://doi.org/10.1038/s41524-022-00811-w
mp-1206188 |  |  | CaTlI3 | 63 | (('Ca2+', 'Octahedron', 6), ('Tl+', 'Square-face bicapped trigonal prism', 8)) | 0.858794346 |  |  | 0.423400012 |  |  | https://doi.org/10.1038/s41524-022-00811-w
mp-754429 |  |  | CaTm2O4 | 63 | (('Ca2+', 'Square-face bicapped trigonal prism', 8), ('Tm3+', 'Octahedron', 6)) | 0.84925599 |  |  | -0.601 |  |  | https://doi.org/10.1038/s41524-023-01153-x
mp-1227039 |  |  | CaUO4 | 123 | (('Ca2+', 'Cube', 8), ('U6+', 'Cube', 8)) | 0.832231828 |  |  | -3.250515632 |  |  | https://doi.org/10.1038/s41524-022-00811-w
mp-3960 | icsd-23195 |  | CaUO4 | 166 | (('Ca2+', 'Cube', 8), ('U6+', 'Cube', 8)) | 0.800103077 |  |  | -3.633782643 |  |  | https://doi.org/10.1038/s41524-022-00811-w https://doi.org/10.1038/s41524-023-01153-x
mp-632927 |  |  | CaUO4 | 12 | (('Ca2+', 'Cube', 8), ('U6+', 'Cube', 8)) | 0.861336262 |  |  | -3.446 |  |  | https://doi.org/10.1038/s41524-023-01153-x
mp-27624 | icsd-21064 |  | CaV2O6 | 12 | (('Ca2+', 'Octahedron', 6), ('V5+', 'Trigonal bipyramid', 5)) | 0.706092477 | 7.238925427 | 3.8662807 | -4.013617177 |  | Materials Project | https://doi.org/10.1038/s41524-022-00811-w https://doi.org/10.1038/s41524-023-01153-x
mp-989616 |  |  | CaWN3 | 12 | (('Ca2+', 'End-trigonal-face capped trigonal prism', 7), ('W6+', 'Trigonal bipyramid', 5)) | 0.638059752 | 10.48373598 | 8.821444833 | -1.494404451 |  | Materials Project | https://doi.org/10.1038/s41524-022-00811-w https://doi.org/10.1038/s41524-023-01153-x
mp-19426 |  |  | CaWO4 | 88 | (('Ca2+', 'Dodecahedron with triangular faces - p2345 plane normalized', 8), ('W6+', 'Tetrahedron', 4)) | 0.802656527 | 8.390306472 | 3.815379753 | -4.928358275 |  | Materials Project | https://doi.org/10.1038/s41524-022-00811-w
mp-756468 |  |  | CaY2O4 | 63 | (('Ca2+', 'Square-face bicapped trigonal prism', 8), ('Y3+', 'Octahedron', 6)) | 0.854160296 |  |  | -0.944 |  |  | https://doi.org/10.1038/s41524-023-01153-x
mp-1227044 |  |  | CaYAlO4 | 107 | (('Ca2+', 'Tricapped triangular prism (three square-face caps)', 9), ('Y3+', 'Tricapped triangular prism (three square-face caps)', 9), ('Al3+', 'Octahedron', 6)) | 0.899687301 |  |  | -0.677013983 |  |  | https://doi.org/10.1038/s41524-022-00811-w
mp-1078391 |  |  | CaZn(CO3)2 | 148 | (('Ca2+', 'Octahedron', 6), ('Zn2+', 'Octahedron', 6), ('C4+', 'Trigonal plane', 3)) | 0.678141376 |  |  | -3.581435657 |  |  | https://doi.org/10.1038/s41524-022-00811-w
| icsd-167831 |  | CaZn3Se4 | 215 | (('Ca2+', 'Tetrahedron', 4), ('Zn2+', 'Tetrahedron', 4)) | 0.622948593 |  |  | -3.806 |  |  | https://doi.org/10.1038/s41524-023-01153-x
mp-5104 | icsd-16808 |  | CaZnF4 | 88 | (('Ca2+', 'Dodecahedron with triangular faces - p2345 plane normalized', 8), ('Zn2+', 'Tetrahedron', 4)) | 0.950590624 |  |  | -4.216582343 |  |  | https://doi.org/10.1038/s41524-022-00811-w https://doi.org/10.1038/s41524-023-01153-x
| icsd-167832 |  | CaZnSe2 | 115 | (('Ca2+', 'Tetrahedron', 4), ('Zn2+', 'Tetrahedron', 4)) | 0.656409051 |  |  | -2.368 |  |  | https://doi.org/10.1038/s41524-023-01153-x
mp-696853 |  |  | CaZnSiH2O5 | 9 | (('Ca2+', 'Square-face capped trigonal prism', 7), ('Zn2+', 'Tetrahedron', 4), ('Si4+', 'Tetrahedron', 4), ('H+', 'Single neighbor', 1), ('H+', 'Single neighbor', 1)) | 0.319140971 |  |  | -5.953 |  |  | https://doi.org/10.1038/s41524-023-01153-x
| icsd-34944 |  | CaZnSiH2O5 | 9 | (('Ca2+', 'Square-face capped trigonal prism', 7), ('Zn2+', 'Tetrahedron', 4), ('Si4+', 'Tetrahedron', 4), ('H+', 'Single neighbor', 1), ('H+', 'Single neighbor', 1)) | 0.319140971 |  |  | -5.956 |  |  | https://doi.org/10.1038/s41524-023-01153-x
mp-7204 | icsd-245309 |  | CaZnSO | 186 | (('Ca2+', 'Octahedron', 6), ('Zn2+', 'Tetrahedron', 4)) | 0.819225625 | 6.746448417 | 4.788584483 | -4.569539796 |  | Materials Project | https://doi.org/10.1038/s41524-022-00811-w https://doi.org/10.1038/s41524-023-01153-x
mp-1025456 |  |  | CaZrF6 | 225 | (('Ca2+', 'Octahedron', 6), ('Zr4+', 'Octahedron', 6)) | 0.931038261 | 3.73384235 | 1.96825112 | -6.803435928 |  | Materials Project | https://doi.org/10.1038/s41524-022-00811-w
| icsd-154327 |  | CaZrGeO5 | 2 | (('Ca2+', 'Square antiprism', 8), ('Zr4+', 'Octahedron', 6), ('Zr4+', 'Octahedron', 6), ('Ge4+', 'Tetrahedron', 4)) | 0.805547062 |  |  | -7.27 |  |  | https://doi.org/10.1038/s41524-023-01153-x
mp-1029267 |  |  | CaZrN2 | 166 | (('Ca2+', 'Octahedron', 6), ('Zr4+', 'Octahedron', 6)) | 0.792381586 | 97.34861248 | 10.77117988 | 1.089645725 |  | Materials Project | https://doi.org/10.1038/s41524-022-00811-w
mp-4571 |  | 13172 | CaZrO3 | 62 | (('Ca2+', 'Square-face bicapped trigonal prism', 8), ('Zr4+', 'Octahedron', 6)) | 0.894390477 |  |  |  | 8.1 |  |  | MPDS
mp-776024 |  |  | CaZrO3 | 32 | (('Ca2+', 'End-trigonal-face capped trigonal prism', 7), ('Ca2+', 'Trigonal prism', 6), ('Zr4+', 'Octahedron', 6), ('Zr4+', 'Octahedron', 6)) | 0.862901198 |  |  | -2.77 |  |  | https://doi.org/10.1038/s41524-023-01153-x
| icsd-56094 |  | CaZrO3 | 221 | (('Ca2+', 'Cuboctahedron', 12), ('Zr4+', 'Octahedron', 6)) | 0.671436448 |  |  | -2.096 |  |  | https://doi.org/10.1038/s41524-023-01153-x
mp-7079 |  |  | CaZrSi2O7 | 5 | (('Ca2+', 'Dodecahedron with triangular faces - p2345 plane normalized', 8), ('Zr4+', 'Octahedron', 6), ('Si4+', 'Tetrahedron', 4)) | 0.762048905 |  |  | -4.963511635 |  |  | https://doi.org/10.1038/s41524-022-00811-w https://doi.org/10.1038/s41524-023-01153-x
| icsd-203131 |  | CaZrSi2O7 | 5 | (('Ca2+', 'Dodecahedron with triangular faces - p2345 plane normalized', 8), ('Zr4+', 'Octahedron', 6), ('Si4+', 'Tetrahedron', 4)) | 0.762048905 |  |  | -4.996 |  |  | https://doi.org/10.1038/s41524-023-01153-x
mp-1226968 |  |  | CaZrV2O8 | 119 | (('Ca2+', 'Dodecahedron with triangular faces - p2345 plane normalized', 8), ('Zr4+', 'Dodecahedron with triangular faces - p2345 plane normalized', 8), ('V5+', 'Tetrahedron', 4), ('V5+', 'Tetrahedron', 4)) | 0.783261801 |  |  | -2.982746501 |  |  | https://doi.org/10.1038/s41524-022-00811-w
| icsd-72369 |  | CBr3F | 62 | (('C4+', 'Single neighbor', 1),) | 0.130925538 |  |  | -4.669 |  |  | https://doi.org/10.1038/s41524-023-01153-x
| icsd-110646 |  | CBrN | 129 | (('C4+', 'Single neighbor', 1),) | -0.892034389 |  |  | -5.186 |  |  | https://doi.org/10.1038/s41524-023-01153-x
| icsd-31694 |  | CBrN | 59 | (('C4+', 'Single neighbor', 1),) | -0.892034389 |  |  | -5.46 |  |  | https://doi.org/10.1038/s41524-023-01153-x
mp-28473 | icsd-49696 |  | CClF3 | 36 | (('C4+', 'Tetrahedron', 4),) | 0.322387003 | 0.33209927 | 1.881166403 | -6.501660175 |  | Materials Project | https://doi.org/10.1038/s41524-022-00811-w https://doi.org/10.1038/s41524-023-01153-x
mp-1025377 | icsd-190587 |  | Cd(AgI2)2 | 121 | (('Cd2+', 'Tetrahedron', 4), ('Ag+', 'Tetrahedron', 4)) | 0.717093065 | 2.351112343 | 4.49266371 | -1.260829744 |  | Materials Project | https://doi.org/10.1038/s41524-022-00811-w https://doi.org/10.1038/s41524-023-01153-x
mp-754454 |  |  | Cd(AgO2)2 | 141 | (('Cd2+', 'Tetrahedron', 4), ('Ag+', 'Square plane', 4)) | 0.865005246 |  |  | -1.691 |  |  | https://doi.org/10.1038/s41524-023-01153-x
mp-755449 |  |  | Cd(AgO2)2 | 70 | (('Cd2+', 'See-saw', 4), ('Ag+', 'Square plane', 4)) | 0.822828535 |  |  | -1.329 |  |  | https://doi.org/10.1038/s41524-023-01153-x
mp-7128 | icsd-280576 |  | Cd(AsO3)2 | 162 | (('Cd2+', 'Octahedron', 6), ('As5+', 'Octahedron', 6)) | 0.598253727 | 7.5122377 | 4.210037807 | -10.46633006 |  | Materials Project | https://doi.org/10.1038/s41524-022-00811-w https://doi.org/10.1038/s41524-023-01153-x
| icsd-1377 |  | Cd(BrO2)2 | 58 | (('Cd2+', 'Linear', 2), ('Br+', 'Linear', 2)) | 0.633572074 |  |  | 0.306 |  |  | https://doi.org/10.1038/s41524-023-01153-x
mp-34656 |  |  | Cd(CN)2 | 102 | (('Cd2+', 'Angular', 2), ('C2+', 'Single neighbor', 1)) | -0.213932522 |  |  | -1.326 |  |  | https://doi.org/10.1038/s41524-023-01153-x
mp-555064 |  |  | Cd(CO2)2 | 14 | (('Cd2+', 'Octahedron', 6), ('C3+', 'Angular', 2)) | 0.353123575 |  |  | -1.372 |  |  | https://doi.org/10.1038/s41524-023-01153-x
| icsd-170029 |  | Cd(CO2)2 | 14 | (('Cd2+', 'Octahedron', 6), ('C3+', 'Angular', 2)) | 0.353123575 |  |  | -1.374 |  |  | https://doi.org/10.1038/s41524-023-01153-x
mp-771736 |  |  | Cd(CoO2)2 | [5 empty] | -1.629 |  |  | https://doi.org/10.1038/s41524-023-01153-x
mp-772099 |  |  | Cd(CuO2)2 | 88 | (('Cd2+', 'Dodecahedron with triangular faces - p2345 plane normalized', 8), ('Cu3+', 'Square plane', 4), ('Cu3+', 'Square plane', 4)) | 0.745804959 | 4.271309046 | 12.32610313 | -1.176 |  | Materials Project | https://doi.org/10.1038/s41524-023-01153-x
|  | 17519 | Cd(Ga3Se5)2 | 216 | [5 empty] | 0.0003698 |  |  | MPDS
| icsd-159739 |  | Cd(GaO2)2 | 227 | (('Cd2+', 'Tetrahedron', 4), ('Ga3+', 'Octahedron', 6)) | 0.748935947 | 7.75145188 | 4.61194074 | -6.036 |  | Materials Project | https://doi.org/10.1038/s41524-023-01153-x
mp-4452 |  |  | Cd(GaS2)2 | 82 | (('Cd2+', 'Tetrahedron', 4), ('Ga3+', 'Tetrahedron', 4), ('Ga3+', 'Tetrahedron', 4)) | 0.434186131 | 3.701164223 | 5.819098497 | -4.600323641 |  | Materials Project | https://doi.org/10.1038/s41524-022-00811-w https://doi.org/10.1038/s41524-023-01153-x
| icsd-184995 |  | Cd(GaS2)2 | 82 | (('Cd2+', 'Tetrahedron', 4), ('Ga3+', 'Tetrahedron', 4), ('Ga3+', 'Tetrahedron', 4)) | 0.434186131 | 3.701164223 | 5.819098497 | -4.716 |  | Materials Project | https://doi.org/10.1038/s41524-023-01153-x
mp-3772 |  |  | Cd(GaSe2)2 | 82 | (('Cd2+', 'Tetrahedron', 4), ('Ga3+', 'Tetrahedron', 4), ('Ga3+', 'Tetrahedron', 4)) | 0.427398409 | 3.61345069 | 7.444999387 | -3.367740895 | 0.0004704 | Materials Project | https://doi.org/10.1038/s41524-022-00811-w https://doi.org/10.1038/s41524-023-01153-x | MPDS
mp-3772 |  | 17517 | Cd(GaSe2)2 | 82 | (('Cd2+', 'Tetrahedron', 4), ('Ga3+', 'Tetrahedron', 4), ('Ga3+', 'Tetrahedron', 4)) | 0.427398409 |  |  |  | 0.0004704 |  |  | MPDS
| icsd-52802 |  | Cd(GaSe2)2 | 82 | (('Cd2+', 'Tetrahedron', 4), ('Ga3+', 'Tetrahedron', 4), ('Ga3+', 'Tetrahedron', 4)) | 0.427398409 | 3.61345069 | 7.444999387 | -3.477 | 0.0004704 | Materials Project | https://doi.org/10.1038/s41524-023-01153-x | MPDS
mp-13949 |  |  | Cd(GaTe2)2 | 82 | (('Cd2+', 'Tetrahedron', 4), ('Ga3+', 'Tetrahedron', 4), ('Ga3+', 'Tetrahedron', 4)) | 0.351238493 | 3.181347707 | 10.01895867 | -3.334129071 |  | Materials Project | https://doi.org/10.1038/s41524-022-00811-w https://doi.org/10.1038/s41524-023-01153-x
| icsd-25646 |  | Cd(GaTe2)2 | 82 | (('Cd2+', 'Tetrahedron', 4), ('Ga3+', 'Tetrahedron', 4), ('Ga3+', 'Tetrahedron', 4)) | 0.351238493 | 3.181347707 | 10.01895867 | -3.375 |  | Materials Project | https://doi.org/10.1038/s41524-023-01153-x
mp-28508 |  |  | Cd(HO)2 | 8 | (('Cd2+', 'Octahedron', 6), ('H+', 'Single neighbor', 1), ('H+', 'Single neighbor', 1), ('H+', 'Single neighbor', 1)) | -0.361718058 | 10.25161986 | 3.879477813 | -2.293 |  | Materials Project | https://doi.org/10.1038/s41524-023-01153-x
mp-625094 |  |  | Cd(HO)2 | 1 | (('Cd2+', 'Octahedron', 6), ('Cd2+', 'Octahedron', 6), ('H+', 'Single neighbor', 1), ('H+', 'Single neighbor', 1), ('H+', 'Single neighbor', 1), ('H+', 'Single neighbor', 1)) | -0.361718058 | 4.742898697 | 3.470612393 | -2.855 |  | Materials Project | https://doi.org/10.1038/s41524-023-01153-x
mp-625557 |  |  | Cd(HO)2 | 156 | (('Cd2+', 'Octahedron', 6), ('H+', 'Single neighbor', 1), ('H+', 'Single neighbor', 1)) | -0.361718058 |  |  | -2.688 |  |  | https://doi.org/10.1038/s41524-023-01153-x
mp-625565 |  |  | Cd(HO)2 | 5 | (('Cd2+', 'Octahedron', 6), ('H+', 'Single neighbor', 1)) | -0.361718058 | 4.387997543 | 3.425895397 | -2.604 |  | Materials Project | https://doi.org/10.1038/s41524-023-01153-x
| icsd-165224 |  | Cd(HO)2 | 164 | (('Cd2+', 'Octahedron', 6), ('H+', 'Single neighbor', 1)) | -0.361718058 |  |  | -2.553 |  |  | https://doi.org/10.1038/s41524-023-01153-x
| icsd-40185 |  | Cd(HO)2 | 8 | (('Cd2+', 'Octahedron', 6), ('H+', 'Single neighbor', 1), ('H+', 'Single neighbor', 1), ('H+', 'Single neighbor', 1)) | -0.361718058 | 10.25161986 | 3.879477813 | -2.298 |  | Materials Project | https://doi.org/10.1038/s41524-023-01153-x
| icsd-40186 |  | Cd(HO)2 | 8 | (('Cd2+', 'Octahedron', 6), ('H+', 'Single neighbor', 1), ('H+', 'Single neighbor', 1), ('H+', 'Single neighbor', 1)) | -0.361718058 | 10.25161986 | 3.879477813 | -2.299 |  | Materials Project | https://doi.org/10.1038/s41524-023-01153-x
mp-559200 | icsd-108215 | 13205 | Cd(InS2)2 | 227 | (('Cd2+', 'Tetrahedron', 4), ('In3+', 'Octahedron', 6)) | 0.577798987 | 12.217 | 5.13 | -5.898802128 | 2.294 | MPDS | https://doi.org/10.1038/s41524-022-00811-w https://doi.org/10.1038/s41524-023-01153-x | https://doi.org/10.1007/BF01731520
mp-22304 |  |  | Cd(InSe2)2 | 82 | (('Cd2+', 'Tetrahedron', 4), ('In3+', 'Tetrahedron', 4), ('In3+', 'Tetrahedron', 4)) | 0.431904141 | 3.745990003 | 7.610658667 | -1.968992305 |  | Materials Project | https://doi.org/10.1038/s41524-022-00811-w https://doi.org/10.1038/s41524-023-01153-x
mp-568032 | icsd-65798 |  | Cd(InSe2)2 | 111 | (('Cd2+', 'Tetrahedron', 4), ('In3+', 'Tetrahedron', 4)) | 0.431904141 | 4.081842367 | 7.673496567 | -2.240884382 |  | Materials Project | https://doi.org/10.1038/s41524-022-00811-w https://doi.org/10.1038/s41524-023-01153-x
mp-568661 | icsd-151955 |  | Cd(InSe2)2 | 121 | (('Cd2+', 'Tetrahedron', 4), ('In3+', 'Tetrahedron', 4)) | 0.431904141 | 3.90719885 | 7.756377817 | -1.973198708 |  | Materials Project | https://doi.org/10.1038/s41524-022-00811-w https://doi.org/10.1038/s41524-023-01153-x
| icsd-151954 |  | Cd(InSe2)2 | 82 | (('Cd2+', 'Tetrahedron', 4), ('In3+', 'Tetrahedron', 4), ('In3+', 'Tetrahedron', 4)) | 0.431904141 | 3.745990003 | 7.610658667 | -2.032 |  | Materials Project | https://doi.org/10.1038/s41524-023-01153-x
| icsd-52811 |  | Cd(InSe2)2 | 227 | (('Cd2+', 'Tetrahedron', 4), ('In3+', 'Octahedron', 6)) | 0.57265398 |  |  | -4.817 |  |  | https://doi.org/10.1038/s41524-023-01153-x
mp-21374 |  |  | Cd(InTe2)2 | 82 | (('Cd2+', 'Tetrahedron', 4), ('In3+', 'Tetrahedron', 4), ('In3+', 'Tetrahedron', 4)) | 0.353440537 | 3.38411014 | 9.51743729 | -2.475368103 |  | Materials Project | https://doi.org/10.1038/s41524-022-00811-w https://doi.org/10.1038/s41524-023-01153-x
| icsd-25651 |  | Cd(InTe2)2 | 82 | (('Cd2+', 'Tetrahedron', 4), ('In3+', 'Tetrahedron', 4), ('In3+', 'Tetrahedron', 4)) | 0.353440537 | 3.38411014 | 9.51743729 | -2.48 |  | Materials Project | https://doi.org/10.1038/s41524-023-01153-x
mp-8212 | icsd-35407 |  | Cd(PtO2)3 | 65 | (('Cd2+', 'Cube', 8), ('Pt3.33333333+', 'Octahedron', 6), ('Pt3.33333333+', 'Square plane', 4)) | 0.069913624 | 1.886582073 | 17.373424 | -1.559120146 |  | Materials Project | https://doi.org/10.1038/s41524-022-00811-w https://doi.org/10.1038/s41524-023-01153-x
mp-14100 |  |  | Cd(RhO2)2 | 227 | (('Cd2+', 'Tetrahedron', 4), ('Rh3+', 'Octahedron', 6)) | 0.673895124 | 3.608758187 | 9.748869793 | -1.354 |  | Materials Project | https://doi.org/10.1038/s41524-023-01153-x
| icsd-262941 |  | Cd(RhO2)2 | 227 | (('Cd2+', 'Tetrahedron', 4), ('Rh3+', 'Octahedron', 6)) | 0.673895124 | 3.608758187 | 9.748869793 | -1.355 |  | Materials Project | https://doi.org/10.1038/s41524-023-01153-x
mp-8922 | icsd-181929 |  | Cd(SbO3)2 | 162 | (('Cd2+', 'Octahedron', 6), ('Sb5+', 'Octahedron', 6)) | 0.622992466 | 7.044083353 | 4.244327557 | -8.803630239 |  | Materials Project | https://doi.org/10.1038/s41524-022-00811-w https://doi.org/10.1038/s41524-023-01153-x
|  | 17518 | Cd11(Ga3Se10)2 | 186 | [5 empty] | 0.0002156 |  |  | MPDS
mp-10486 | icsd-280579 |  | Cd2As2O7 | 12 | (('Cd2+', 'Octahedron', 6), ('As5+', 'Tetrahedron', 4)) | 0.644717804 |  |  | -6.482767291 |  |  | https://doi.org/10.1038/s41524-022-00811-w https://doi.org/10.1038/s41524-023-01153-x
mp-28900 | icsd-75170 |  | Cd2As3Br | 15 | (('Cd2+', 'Trigonal bipyramid', 5),) | 0.563326911 |  |  | -1.907291788 |  |  | https://doi.org/10.1038/s41524-022-00811-w https://doi.org/10.1038/s41524-023-01153-x
| icsd-100815 |  | Cd2As3Br | [5 empty] | -1.839 |  |  | https://doi.org/10.1038/s41524-023-01153-x
mp-27577 | ('icsd-40449', 'icsd-8216') |  | Cd2As3I | 15 | (('Cd2+', 'Trigonal bipyramid', 5), ('Cd2+', 'Trigonal bipyramid', 5)) | 0.597447567 |  |  | -2.078851107 |  |  | https://doi.org/10.1038/s41524-022-00811-w https://doi.org/10.1038/s41524-023-01153-x
| icsd-26013 |  | Cd2AsCl2 | 14 | (('Cd2+', 'Square pyramid', 5), ('Cd2+', 'Trigonal bipyramid', 5)) | 0.596518508 |  |  | -2.421 |  |  | https://doi.org/10.1038/s41524-023-01153-x
| icsd-170108 |  | Cd2GaAgS4 | 31 | (('Cd2+', 'Tetrahedron', 4), ('Ga3+', 'Tetrahedron', 4), ('Ag+', 'Tetrahedron', 4)) | 0.573928106 | 3.679940827 | 6.388866403 | -3.336 |  | Materials Project | https://doi.org/10.1038/s41524-023-01153-x
mp-1227008 |  |  | Cd2GaCuTe4 | 121 | (('Cd2+', 'Tetrahedron', 4), ('Ga3+', 'Tetrahedron', 4), ('Cu+', 'Tetrahedron', 4)) | 0.513228879 |  |  | -3.711407847 |  |  | https://doi.org/10.1038/s41524-022-00811-w
mp-1226962 |  |  | Cd2InAgS4 | 8 | (('Cd2+', 'Tetrahedron', 4), ('Cd2+', 'Tetrahedron', 4), ('In3+', 'Tetrahedron', 4), ('Ag+', 'Tetrahedron', 4)) | 0.579105125 |  |  | -2.158633295 |  |  | https://doi.org/10.1038/s41524-022-00811-w
mp-1226964 |  |  | Cd2MoWO8 | 82 | (('Cd2+', 'Dodecahedron with triangular faces - p2345 plane normalized', 8), ('Cd2+', 'Dodecahedron with triangular faces - p2345 plane normalized', 8), ('Mo6+', 'Tetrahedron', 4), ('W6+', 'Tetrahedron', 4)) | 0.689066501 |  |  | -3.547764856 |  |  | https://doi.org/10.1038/s41524-022-00811-w
| icsd-417821 |  | Cd2Os(CN)6 | [5 empty] | -2.623 |  |  | https://doi.org/10.1038/s41524-023-01153-x
mp-29245 | icsd-100880 |  | Cd2P3Br | 15 | (('Cd2+', 'Trigonal bipyramid', 5), ('Cd2+', 'Trigonal bipyramid', 5)) | 0.605959992 |  |  | -1.687562978 |  |  | https://doi.org/10.1038/s41524-022-00811-w https://doi.org/10.1038/s41524-023-01153-x
| icsd-100817 |  | Cd2P3Br | [5 empty] | -1.618 |  |  | https://doi.org/10.1038/s41524-023-01153-x
mp-29246 | icsd-100818 |  | Cd2P3Cl | 9 | (('Cd2+', 'Trigonal bipyramid', 5), ('Cd2+', 'Trigonal bipyramid', 5)) | 0.574892958 |  |  | -1.428649601 |  |  | https://doi.org/10.1038/s41524-022-00811-w https://doi.org/10.1038/s41524-023-01153-x
mp-644431 | icsd-100879 |  | Cd2P3Cl | 15 | (('Cd2+', 'Trigonal bipyramid', 5),) | 0.61130653 |  |  | -1.434172178 |  |  | https://doi.org/10.1038/s41524-022-00811-w https://doi.org/10.1038/s41524-023-01153-x
mp-29244 | icsd-100881 |  | Cd2P3I | 15 | (('Cd2+', 'Trigonal bipyramid', 5),) | 0.598320539 |  |  | -2.085259355 |  |  | https://doi.org/10.1038/s41524-022-00811-w https://doi.org/10.1038/s41524-023-01153-x
| icsd-100816 |  | Cd2P3I | [5 empty] | -2.059 |  |  | https://doi.org/10.1038/s41524-023-01153-x
| icsd-417822 |  | Cd2Ru(CN)6 | [5 empty] | -2.784 |  |  | https://doi.org/10.1038/s41524-023-01153-x
mp-560842 |  |  | Cd2SiO4 | 227 | (('Cd2+', 'Octahedron', 6), ('Si4+', 'Tetrahedron', 4)) | 0.756715501 |  |  | -6.24 |  |  | https://doi.org/10.1038/s41524-023-01153-x
| icsd-191508 |  | Cd2SiO4 | 227 | (('Cd2+', 'Octahedron', 6), ('Si4+', 'Tetrahedron', 4)) | 0.756715501 |  |  | -6.245 |  |  | https://doi.org/10.1038/s41524-023-01153-x
| icsd-50530 |  | Cd2SiO4 | 70 | (('Cd2+', 'Trigonal prism', 6), ('Si4+', 'Tetrahedron', 4)) | 0.756715501 | 8.611676863 | 4.010747283 | -4.889 |  | Materials Project | https://doi.org/10.1038/s41524-023-01153-x
mp-675857 |  |  | Cd2SnO4 | 74 | (('Cd2+', 'Tetrahedron', 4), ('Cd2+', 'Octahedron', 6), ('Sn4+', 'Octahedron', 6)) | 0.739513288 |  |  | -3.85 |  |  | https://doi.org/10.1038/s41524-023-01153-x
| icsd-69296 |  | Cd2SnO4 | 55 | (('Cd2+', 'Square-face capped trigonal prism', 7), ('Sn4+', 'Octahedron', 6)) | 0.805124567 | 9.648996303 | 5.598022237 | -5.071 |  | Materials Project | https://doi.org/10.1038/s41524-023-01153-x
mp-1226939 |  |  | Cd2TeSe | 156 | (('Cd2+', 'Tetrahedron', 4), ('Cd2+', 'Tetrahedron', 4)) | 0.552491698 |  |  | -1.810138518 |  |  | https://doi.org/10.1038/s41524-022-00811-w
mp-1226940 |  |  | Cd2TeSe | 160 | (('Cd2+', 'Tetrahedron', 4), ('Cd2+', 'Tetrahedron', 4)) | 0.552491698 |  |  | -1.783472404 |  |  | https://doi.org/10.1038/s41524-022-00811-w
mp-1226952 |  |  | Cd2TeSe | 115 | (('Cd2+', 'Tetrahedron', 4),) | 0.552491698 |  |  | -2.193274811 |  |  | https://doi.org/10.1038/s41524-022-00811-w
| icsd-300028 |  | Cd3(ClO)2 | 14 | (('Cd2+', 'Square pyramid', 5), ('Cd2+', 'Octahedron', 6)) | 0.810912059 | 10.10226476 | 4.57720677 | -2.589 |  | Materials Project | https://doi.org/10.1038/s41524-023-01153-x
mp-1226990 |  |  | Cd3(InSe3)2 | 146 | (('Cd2+', 'Tetrahedron', 4), ('In3+', 'Tetrahedron', 4), ('In3+', 'Tetrahedron', 4)) | 0.431904141 |  |  | -2.041848386 |  |  | https://doi.org/10.1038/s41524-022-00811-w
('mp-1199496', 'mp-570634') |  | 6282 | Cd3As2 | 142 | (('Cd2+', 'Tetrahedron', 4), ('Cd2+', 'Tetrahedron', 4), ('Cd2+', 'Tetrahedron', 4)) | 0.293694258 | 24 | 12 |  |  | MPDS
mp-676464 |  |  | Cd3AsI3 | 6 | (('Cd2+', 'Tetrahedron', 4), ('Cd2+', 'Tetrahedron', 4), ('Cd2+', 'Tetrahedron', 4)) | 0.625825317 | 4.15673771 | 6.020621133 | -2.188334198 |  | Materials Project | https://doi.org/10.1038/s41524-022-00811-w
| icsd-201025 |  | Cd3PCl3 | 164 | (('Cd2+', 'Tetrahedron', 4), ('Cd2+', 'Octahedron', 6), ('Cd2+', 'Octahedron', 6)) | 0.714619335 |  |  | -4.201 |  |  | https://doi.org/10.1038/s41524-023-01153-x
mp-1226891 |  |  | Cd3PI3 | 6 | (('Cd2+', 'Tetrahedron', 4), ('Cd2+', 'Tetrahedron', 4), ('Cd2+', 'Tetrahedron', 4)) | 0.626261803 | 3.980810639 | 5.497654463 | -2.473582549 |  | Materials Project | https://doi.org/10.1038/s41524-022-00811-w
| icsd-35084 |  | Cd3TeO6 | 14 | (('Cd2+', 'Square-face bicapped trigonal prism', 8), ('Cd2+', 'Octahedron', 6), ('Te6+', 'Octahedron', 6)) | 0.746327507 | 23.30979023 | 5.271906783 | -6.168 |  | Materials Project | https://doi.org/10.1038/s41524-023-01153-x
mp-1021492 |  |  | Cd4SF6 | 166 | (('Cd2+', 'Cube', 8), ('Cd2+', 'Face-capped octahedron', 7)) | 0.903176396 |  |  | -2.033549957 |  |  | https://doi.org/10.1038/s41524-022-00811-w
mp-1226783 |  |  | Cd4Te3Se | 25 | (('Cd2+', 'Tetrahedron', 4), ('Cd2+', 'Tetrahedron', 4), ('Cd2+', 'Tetrahedron', 4)) | 0.536534397 |  |  | -2.511144283 |  |  | https://doi.org/10.1038/s41524-022-00811-w
mp-1226811 |  |  | Cd4Te3Se | 160 | (('Cd2+', 'Tetrahedron', 4), ('Cd2+', 'Tetrahedron', 4), ('Cd2+', 'Tetrahedron', 4), ('Cd2+', 'Tetrahedron', 4)) | 0.536534397 |  |  | -1.984132408 |  |  | https://doi.org/10.1038/s41524-022-00811-w
mp-1226837 |  |  | Cd4Te5Pb | 44 | (('Cd2+', 'Tetrahedron', 4), ('Cd2+', 'Tetrahedron', 4), ('Pb2+', 'Tetrahedron', 4)) | 0.517957861 |  |  | -1.665590507 |  |  | https://doi.org/10.1038/s41524-022-00811-w
mp-1021494 |  |  | Cd5(S2Cl)2 | 8 | (('Cd2+', 'Tetrahedron', 4), ('Cd2+', 'Tetrahedron', 4), ('Cd2+', 'Trigonal bipyramid', 5), ('Cd2+', 'Trigonal bipyramid', 5), ('Cd2+', 'Trigonal bipyramid', 5)) | 0.66181498 | 10.15524925 | 5.0323944 | -2.902622083 |  | Materials Project | https://doi.org/10.1038/s41524-022-00811-w
mp-1226846 |  |  | Cd5Te4S | 160 | (('Cd2+', 'Tetrahedron', 4), ('Cd2+', 'Tetrahedron', 4), ('Cd2+', 'Tetrahedron', 4), ('Cd2+', 'Tetrahedron', 4), ('Cd2+', 'Tetrahedron', 4)) | 0.534426742 |  |  | -1.757892808 |  |  | https://doi.org/10.1038/s41524-022-00811-w
mp-1226820 |  |  | Cd5TeS4 | 119 | (('Cd2+', 'Tetrahedron', 4), ('Cd2+', 'Tetrahedron', 4), ('Cd2+', 'Tetrahedron', 4)) | 0.575975681 |  |  | -2.365913211 |  |  | https://doi.org/10.1038/s41524-022-00811-w
| icsd-152753 |  | CdAg2GeS4 | 31 | (('Cd2+', 'Tetrahedron', 4), ('Ag+', 'Tetrahedron', 4), ('Ge4+', 'Tetrahedron', 4)) | 0.556107197 | 3.406867317 | 7.001349087 | -3.373 |  | Materials Project | https://doi.org/10.1038/s41524-023-01153-x
| icsd-432 |  | CdAs | 61 | (('Cd2+', 'Tetrahedron', 4),) | 0.529129505 |  |  | -1.602 |  |  | https://doi.org/10.1038/s41524-023-01153-x
mp-471 | ('icsd-16037', 'icsd-20518') |  | CdAs2 | 98 | (('Cd2+', 'See-saw', 4),) | 0.529129505 | 7.053970151 | 15.18887592 | -3.231091716 |  | Materials Project | https://doi.org/10.1038/s41524-022-00811-w https://doi.org/10.1038/s41524-023-01153-x
mp-1226754 |  |  | CdAsP | 24 | (('Cd2+', 'See-saw', 4),) | 0.529711487 |  |  | -1.870756384 |  |  | https://doi.org/10.1038/s41524-022-00811-w
mp-997036 |  |  | CdAuO2 | 2 | (('Cd2+', 'Trigonal bipyramid', 5), ('Au2+', 'Square plane', 4), ('Au2+', 'Linear', 2)) | 0.69261475 | 5.08308515 | 7.5348346 | -1.794735107 |  | Materials Project | https://doi.org/10.1038/s41524-022-00811-w
mp-1226758 |  |  | CdBiBrO2 | 107 | (('Cd2+', 'Square non-coplanar', 4), ('Bi3+', 'Square non-coplanar', 4)) | 0.800858961 |  |  | -2.433179123 |  |  | https://doi.org/10.1038/s41524-022-00811-w
mp-550553 | icsd-280770 |  | CdBiClO2 | 11 | (('Cd2+', 'Trigonal bipyramid', 5), ('Bi3+', 'Square non-coplanar', 4)) | 0.643604618 | 10.94325956 | 4.500557913 | -1.852598429 |  | Materials Project | https://doi.org/10.1038/s41524-022-00811-w https://doi.org/10.1038/s41524-023-01153-x
mp-1226753 |  |  | CdBiIO2 | 107 | (('Cd2+', 'Square non-coplanar', 4), ('Bi3+', 'Square non-coplanar', 4)) | 0.795978428 |  |  | -2.591982123 |  |  | https://doi.org/10.1038/s41524-022-00811-w
mp-755478 |  |  | CdBiO3 | 146 |  |  | 14.65669964 | 7.82532509 | -1.453284288 |  | Materials Project | https://doi.org/10.1038/s41524-022-00811-w https://doi.org/10.1038/s41524-023-01153-x
mp-561079 | icsd-171725 |  | CdBiS2Br | 12 | (('Cd2+', 'Octahedron', 6), ('Cd2+', 'Octahedron', 6), ('Bi3+', 'Square-face capped trigonal prism', 7)) | 0.658180141 |  |  | -2.148757457 |  |  | https://doi.org/10.1038/s41524-022-00811-w https://doi.org/10.1038/s41524-023-01153-x
mp-570961 |  |  | CdBiSe2I | 12 | (('Cd2+', 'Octahedron', 6), ('Cd2+', 'Octahedron', 6), ('Bi3+', 'Square pyramid', 5)) | 0.635204454 |  |  | -1.590844099 |  |  | https://doi.org/10.1038/s41524-022-00811-w
mp-27934 | icsd-25782 |  | CdBr2 | 186 | (('Cd2+', 'Octahedron', 6),) | 0.777279418 | 3.943638673 | 3.53663624 | -2.817336941 |  | Materials Project | https://doi.org/10.1038/s41524-022-00811-w https://doi.org/10.1038/s41524-023-01153-x
mp-568690 | icsd-52367 |  | CdBr2 | 166 | (('Cd2+', 'Octahedron', 6),) | 0.777279418 | 3.91643692 | 3.53798391 | -2.848853817 |  | Materials Project | https://doi.org/10.1038/s41524-022-00811-w https://doi.org/10.1038/s41524-023-01153-x
mp-568722 |  |  | CdBr2 | 166 | (('Cd2+', 'Octahedron', 6), ('Cd2+', 'Octahedron', 6)) | 0.777279418 | 3.93917764 | 3.520210003 | -2.799618641 |  | Materials Project | https://doi.org/10.1038/s41524-022-00811-w
| icsd-31536 |  | CdBr2 | [5 empty] | -2.974 |  |  | https://doi.org/10.1038/s41524-023-01153-x
mp-1181940 |  |  | CdCl2 | 115 | (('Cd2+', 'Tetrahedron', 4),) | 0.708691426 |  |  | -2.570221931 |  |  | https://doi.org/10.1038/s41524-022-00811-w
mp-632403 |  |  | CdCl2 | 5 | (('Cd2+', 'Tetrahedron', 4),) | 0.708691426 | 4.878637587 | 3.132704567 | -2.79081849 |  | Materials Project | https://doi.org/10.1038/s41524-022-00811-w https://doi.org/10.1038/s41524-023-01153-x
mp-695850 |  |  | CdCl2 | 12 | (('Cd2+', 'Octahedron', 6),) | 0.805794284 | 3.512025683 | 3.247951026 | -3.657 |  | Materials Project | https://doi.org/10.1038/s41524-023-01153-x
| icsd-30255 |  | CdCl2 | 166 | (('Cd2+', 'Octahedron', 6),) | 0.805794284 | 3.329990803 | 3.013766303 | -4.033 |  | Materials Project | https://doi.org/10.1038/s41524-023-01153-x
mp-10969 | icsd-95264 |  | CdCN2 | 166 | (('Cd2+', 'Octahedron', 6), ('C4+', 'Linear', 2)) | 0.45650693 | 8.672809757 | 4.450459563 | -3.116544099 |  | Materials Project | https://doi.org/10.1038/s41524-022-00811-w https://doi.org/10.1038/s41524-023-01153-x
| icsd-95265 |  | CdCN2 | [5 empty] | -3.171 |  |  | https://doi.org/10.1038/s41524-023-01153-x
mp-4385 | icsd-20181 |  | CdCO3 | 167 | (('Cd2+', 'Octahedron', 6), ('C4+', 'Trigonal plane', 3)) | 0.609685018 | 6.80907813 | 3.320945293 | -5.583701174 |  | Materials Project | https://doi.org/10.1038/s41524-022-00811-w https://doi.org/10.1038/s41524-023-01153-x
mp-13982 | icsd-26150 |  | CdCu2GeS4 | 31 | (('Cd2+', 'Tetrahedron', 4), ('Cu+', 'Tetrahedron', 4), ('Ge4+', 'Tetrahedron', 4)) | 0.558423248 | 2.74294459 | 8.992063517 | -4.318514591 |  | Materials Project | https://doi.org/10.1038/s41524-022-00811-w https://doi.org/10.1038/s41524-023-01153-x
| icsd-2780 |  | CdCu2SiS4 | 31 | (('Cd2+', 'Tetrahedron', 4), ('Cu+', 'Tetrahedron', 4), ('Si4+', 'Tetrahedron', 4)) | 0.562765775 | 2.789732463 | 7.435592503 | -4.478 |  | Materials Project | https://doi.org/10.1038/s41524-023-01153-x
mp-1087540 |  |  | CdCu2SiTe4 | 121 | (('Cd2+', 'Tetrahedron', 4), ('Cu+', 'Tetrahedron', 4), ('Si4+', 'Tetrahedron', 4)) | 0.507906354 |  |  | -4.059333537 |  |  | https://doi.org/10.1038/s41524-022-00811-w
| icsd-238144 |  | CdCu2SnS4 | 121 | (('Cd2+', 'Tetrahedron', 4), ('Cu+', 'Tetrahedron', 4), ('Sn4+', 'Tetrahedron', 4)) | 0.560381838 |  |  | -3.258 |  |  | https://doi.org/10.1038/s41524-023-01153-x
mp-1101972 | icsd-183501 |  | CdF2 | 62 | (('Cd2+', 'Tricapped triangular prism (three square-face caps)', 9),) | 0.932614092 |  |  | -4.202741215 |  |  | https://doi.org/10.1038/s41524-022-00811-w https://doi.org/10.1038/s41524-023-01153-x
| icsd-183499 |  | CdF2 | 225 | (('Cd2+', 'Cube', 8),) | 0.932614092 | 6.220137827 | 2.803344623 | -3.869 |  | Materials Project | https://doi.org/10.1038/s41524-023-01153-x
mp-4953 |  | 24078 | CdGeAs2 | 122 | (('Cd2+', 'Tetrahedron', 4), ('Ge4+', 'Tetrahedron', 4)) | 0.270143305 |  |  |  | 4.7 |  |  | MPDS
mp-1245527 |  |  | CdGeN2 | 122 | (('Cd2+', 'Tetrahedron', 4), ('Ge4+', 'Tetrahedron', 4)) | 0.473606934 |  |  | -5.43339851 |  |  | https://doi.org/10.1038/s41524-022-00811-w
mp-685935 |  |  | CdGeO3 | 36 | (('Cd2+', 'Trigonal bipyramid', 5), ('Ge4+', 'Square pyramid', 5)) | 0.734242803 | 171.1052062 | 3.688113936 | -6.038 |  | Materials Project | https://doi.org/10.1038/s41524-023-01153-x
mp-8275 | icsd-30971 |  | CdGeO3 | 148 | (('Cd2+', 'Octahedron', 6), ('Ge4+', 'Octahedron', 6)) | 0.734242803 |  |  | -7.59647228 |  |  | https://doi.org/10.1038/s41524-022-00811-w https://doi.org/10.1038/s41524-023-01153-x
mp-3668 | ('icsd-100467', 'icsd-42895') | 23629 | CdGeP2 | 122 | (('Cd2+', 'Tetrahedron', 4), ('Ge4+', 'Tetrahedron', 4)) | 0.271364792 | 2.677633773 | 13.43970882 | -6.492175651 | 6.466666667 | Materials Project | https://doi.org/10.1038/s41524-022-00811-w https://doi.org/10.1038/s41524-023-01153-x | MPDS
| icsd-192774 |  | CdH6C2I2(NO)2 | 2 |  |  |  |  | -3 |  |  | https://doi.org/10.1038/s41524-023-01153-x
| icsd-91087 |  | CdHClO | 186 | (('Cd2+', 'Octahedron', 6), ('H+', 'Single neighbor', 1)) | 0.773442009 | 5.21819552 | 3.552414593 | -2.913 |  | Materials Project | https://doi.org/10.1038/s41524-023-01153-x
| icsd-413288 |  | CdHg2SeO6 | 2 | (('Cd2+', 'Octahedron', 6), ('Hg2+', 'T-shaped', 3), ('Hg2+', 'Square plane', 4), ('Se6+', 'Tetrahedron', 4)) | 0.700119789 |  |  | -3.79 |  |  | https://doi.org/10.1038/s41524-023-01153-x
mp-570838 |  |  | CdHg4(AsI2)2 | 4 | (('Cd2+', 'Tetrahedron', 4), ('Hg2+', 'Trigonal bipyramid', 5), ('Hg2+', 'T-shaped', 3), ('Hg2+', 'T-shaped', 3), ('Hg2+', 'T-shaped', 3)) | 0.613542195 |  |  | -4.150989146 |  |  | https://doi.org/10.1038/s41524-022-00811-w
mp-542943 |  |  | CdHgC4(SeN)4 | 82 | (('Cd2+', 'Tetrahedron', 4), ('Hg2+', 'Tetrahedron', 4), ('C4+', 'Single neighbor', 1)) | -0.093935934 |  |  | -2.867 |  |  | https://doi.org/10.1038/s41524-023-01153-x
| icsd-170700 |  | CdHgC4(SeN)4 | 82 | (('Cd2+', 'Tetrahedron', 4), ('Hg2+', 'Tetrahedron', 4), ('C4+', 'Single neighbor', 1)) | -0.093935934 |  |  | -2.879 |  |  | https://doi.org/10.1038/s41524-023-01153-x
| icsd-249203 |  | CdHgC4(SeN)4 | 82 | (('Cd2+', 'Tetrahedron', 4), ('Hg2+', 'Tetrahedron', 4), ('C4+', 'Single neighbor', 1)) | -0.093935934 |  |  | -2.874 |  |  | https://doi.org/10.1038/s41524-023-01153-x
| icsd-4102 |  | CdHgC4(SN)4 | 82 | (('Cd2+', 'Tetrahedron', 4), ('Hg2+', 'Tetrahedron', 4), ('C4+', 'Linear', 2)) | -0.091458711 |  |  | -3.154 |  |  | https://doi.org/10.1038/s41524-023-01153-x
mp-9146 | icsd-74848 |  | CdHgO2 | 12 | (('Cd2+', 'Octahedron', 6), ('Hg2+', 'Linear', 2)) | 0.756715501 | 3.770194373 | 5.80736346 | -2.910036335 |  | Materials Project | https://doi.org/10.1038/s41524-022-00811-w https://doi.org/10.1038/s41524-023-01153-x
mp-28248 | icsd-38116 | 4478 | CdI2 | 186 | (('Cd2+', 'Octahedron', 6),) | 0.73653567 | 4.55 | 4.6 | -0.973539099 |  | MPDS | https://doi.org/10.1038/s41524-022-00811-w https://doi.org/10.1038/s41524-023-01153-x
mp-567259 | icsd-44791 |  | CdI2 | 164 | (('Cd2+', 'Octahedron', 6),) | 0.73653567 | 5.96575856 | 4.731541523 | -1.371189469 |  | Materials Project | https://doi.org/10.1038/s41524-022-00811-w https://doi.org/10.1038/s41524-023-01153-x
mp-567296 | icsd-20745 |  | CdI2 | 164 | (('Cd2+', 'Octahedron', 6), ('Cd2+', 'Octahedron', 6)) | 0.73653567 |  |  | -0.998560349 |  |  | https://doi.org/10.1038/s41524-022-00811-w https://doi.org/10.1038/s41524-023-01153-x
mp-567336 | icsd-42253 |  | CdI2 | 164 | (('Cd2+', 'Octahedron', 6), ('Cd2+', 'Octahedron', 6), ('Cd2+', 'Octahedron', 6)) | 0.73653567 |  |  | -1.006610957 |  |  | https://doi.org/10.1038/s41524-022-00811-w https://doi.org/10.1038/s41524-023-01153-x
mp-568233 |  |  | CdI2 | 166 | (('Cd2+', 'Octahedron', 6), ('Cd2+', 'Octahedron', 6)) | 0.73653567 | 5.564268614 | 4.39614874 | -0.987957869 |  | Materials Project | https://doi.org/10.1038/s41524-022-00811-w
mp-568289 |  |  | CdI2 | 166 | (('Cd2+', 'Octahedron', 6), ('Cd2+', 'Octahedron', 6)) | 0.73653567 |  |  | -2.215 |  |  | https://doi.org/10.1038/s41524-023-01153-x
mp-569994 | icsd-42198 | 4478 | CdI2 | 186 | (('Cd2+', 'Octahedron', 6), ('Cd2+', 'Octahedron', 6)) | 0.73653567 | 4.55 | 4.6 | -1.103897485 |  | MPDS | https://doi.org/10.1038/s41524-022-00811-w https://doi.org/10.1038/s41524-023-01153-x
mp-570437 |  |  | CdI2 | 156 | (('Cd2+', 'Octahedron', 6), ('Cd2+', 'Octahedron', 6), ('Cd2+', 'Octahedron', 6)) | 0.73653567 | 5.973442877 | 4.67474682 | -1.032129881 |  | Materials Project | https://doi.org/10.1038/s41524-022-00811-w https://doi.org/10.1038/s41524-023-01153-x
mp-573608 |  |  | CdI2 | 166 | (('Cd2+', 'Octahedron', 6), ('Cd2+', 'Octahedron', 6), ('Cd2+', 'Octahedron', 6)) | 0.73653567 |  |  | -2.159 |  |  | https://doi.org/10.1038/s41524-023-01153-x
mp-680111 | icsd-44792 |  | CdI2 | 156 | (('Cd2+', 'Octahedron', 6), ('Cd2+', 'Octahedron', 6), ('Cd2+', 'Octahedron', 6), ('Cd2+', 'Octahedron', 6)) | 0.73653567 | 6.336442127 | 4.720420557 | -1.108028351 |  | Materials Project | https://doi.org/10.1038/s41524-022-00811-w https://doi.org/10.1038/s41524-023-01153-x
| icsd-108915 |  | CdI2 | 156 | (('Cd2+', 'Octahedron', 6), ('Cd2+', 'Octahedron', 6), ('Cd2+', 'Octahedron', 6), ('Cd2+', 'Octahedron', 6), ('Cd2+', 'Octahedron', 6)) |  |  |  | -1.15 |  |  | https://doi.org/10.1038/s41524-023-01153-x
| icsd-108916 |  | CdI2 | 156 | (('Cd2+', 'Octahedron', 6), ('Cd2+', 'Octahedron', 6), ('Cd2+', 'Octahedron', 6), ('Cd2+', 'Octahedron', 6), ('Cd2+', 'Octahedron', 6)) |  |  |  | -1.164 |  |  | https://doi.org/10.1038/s41524-023-01153-x
| icsd-108924 |  | CdI2 | 164 | (('Cd2+', 'Octahedron', 6), ('Cd2+', 'Octahedron', 6), ('Cd2+', 'Octahedron', 6)) |  |  |  | -1.174 |  |  | https://doi.org/10.1038/s41524-023-01153-x
| icsd-37386 |  | CdI2 | [5 empty] | -2.167 |  |  | https://doi.org/10.1038/s41524-023-01153-x
| icsd-42207 |  | CdI2 | 156 | (('Cd2+', 'Octahedron', 6), ('Cd2+', 'Octahedron', 6), ('Cd2+', 'Octahedron', 6)) | 0.73653567 | 5.973442877 | 4.67474682 | -1.13 |  | Materials Project | https://doi.org/10.1038/s41524-023-01153-x
| icsd-42268 |  | CdI2 | [5 empty] | -2.966 |  |  | https://doi.org/10.1038/s41524-023-01153-x
| icsd-42269 |  | CdI2 | 166 | (('Cd2+', 'Octahedron', 6), ('Cd2+', 'Octahedron', 6)) | 0.73653567 |  |  | -2.226 |  |  | https://doi.org/10.1038/s41524-023-01153-x
| icsd-42270 |  | CdI2 | [5 empty] | -2.338 |  |  | https://doi.org/10.1038/s41524-023-01153-x
| icsd-42293 |  | CdI2 | [5 empty] | -2.146 |  |  | https://doi.org/10.1038/s41524-023-01153-x
| icsd-44793 |  | CdI2 | 156 | (('Cd2+', 'Octahedron', 6), ('Cd2+', 'Octahedron', 6), ('Cd2+', 'Octahedron', 6), ('Cd2+', 'Octahedron', 6), ('Cd2+', 'Octahedron', 6)) |  |  |  | -1.109 |  |  | https://doi.org/10.1038/s41524-023-01153-x
| icsd-6066 |  | CdI2 | 164 | (('Cd2+', 'Octahedron', 6), ('Cd2+', 'Octahedron', 6), ('Cd2+', 'Octahedron', 6)) |  |  |  | -1.133 |  |  | https://doi.org/10.1038/s41524-023-01153-x
mp-1025115 |  |  | CdIBr | 160 | (('Cd2+', 'Octahedron', 6), ('Cd2+', 'Octahedron', 6)) | 0.756907544 |  |  | -2.128196522 |  |  | https://doi.org/10.1038/s41524-022-00811-w
|  | 45047 | CdIn2(SeS)2 | 166 |  |  | 14.8 | 14.4 |  |  | MPDS
mp-675464 |  |  | CdIn2O4 | 74 | (('Cd2+', 'Octahedron', 6), ('In3+', 'Tetrahedron', 4), ('In3+', 'Octahedron', 6)) | 0.753612245 |  |  | -3.933 |  |  | https://doi.org/10.1038/s41524-023-01153-x
| icsd-159740 |  | CdIn2O4 | 227 | (('Cd2+', 'Tetrahedron', 4), ('In3+', 'Octahedron', 6)) | 0.753612245 | 6.441249332 | 5.019488615 | -4.416 |  | Materials Project | https://doi.org/10.1038/s41524-023-01153-x
| icsd-4118 |  | CdIn2O4 | 227 | (('Cd2+', 'Tetrahedron', 4), ('In3+', 'Octahedron', 6)) | 0.753612245 | 6.441249332 | 5.019488615 | -4.409 |  | Materials Project | https://doi.org/10.1038/s41524-023-01153-x
| icsd-52389 |  | CdIn2O4 | [5 empty] | -4.414 |  |  | https://doi.org/10.1038/s41524-023-01153-x
|  | 30963 | CdInGa3Se7 | 113 | [5 empty] | 2.7 |  |  | MPDS
|  | 37673 | CdInGaS4 | 160 |  |  | 16.4 | 4.24 |  |  | MPDS
mp-19039 | ('icsd-30371', 'icsd-84455') |  | CdMoO4 | 88 | (('Cd2+', 'Dodecahedron with triangular faces - p2345 plane normalized', 8), ('Mo6+', 'Tetrahedron', 4)) | 0.646595818 | 11.94830998 | 4.863580397 | -3.396141282 |  | Materials Project | https://doi.org/10.1038/s41524-022-00811-w https://doi.org/10.1038/s41524-023-01153-x
mp-1132 |  | 10607 | CdO | 225 | (('Cd2+', 'Octahedron', 6),) | 0.844985604 | 16.5 | 5.4 |  |  | MPDS
mp-2310 | ('icsd-109339', 'icsd-60764') |  | CdO2 | 205 | (('Cd2+', 'Octahedron', 6),) | 0.844985604 | 5.706154503 | 4.45713069 | -2.575345957 |  | Materials Project | https://doi.org/10.1038/s41524-022-00811-w https://doi.org/10.1038/s41524-023-01153-x
mp-402 |  |  | CdP2 | 33 | (('Cd2+', 'Tetrahedron', 4),) | 0.530293469 | 2.087434817 | 9.66070505 | -0.61298496 |  | Materials Project | https://doi.org/10.1038/s41524-022-00811-w
mp-7904 | icsd-25605 |  | CdP4 | 14 | (('Cd2+', 'Octahedron', 6),) |  | 12.35905063 | 12.74588446 | 1.564585363 |  | Materials Project | https://doi.org/10.1038/s41524-022-00811-w https://doi.org/10.1038/s41524-023-01153-x
mp-1077904 | icsd-168248 |  | CdPb2(ClO)2 | 12 | (('Cd2+', 'Octahedron', 6), ('Pb2+', 'Triangular non-coplanar', 3)) | 0.72959445 | 13.96416751 | 4.50495807 | -0.143684471 |  | Materials Project | https://doi.org/10.1038/s41524-022-00811-w https://doi.org/10.1038/s41524-023-01153-x
mp-1226877 |  |  | CdPb3Se4 | 166 | (('Cd2+', 'Octahedron', 6), ('Pb2+', 'Octahedron', 6), ('Pb2+', 'Octahedron', 6)) | 0.710394981 |  |  | 1.47231439 |  |  | https://doi.org/10.1038/s41524-022-00811-w
mp-37216 |  |  | CdPbF6 | 148 | (('Cd2+', 'Octahedron', 6), ('Pb4+', 'Octahedron', 6)) | 0.856576492 | 3.998106383 | 2.592036457 | -3.651231931 |  | Materials Project | https://doi.org/10.1038/s41524-022-00811-w https://doi.org/10.1038/s41524-023-01153-x
mp-1226761 |  |  | CdPbS2 | 166 | (('Cd2+', 'Octahedron', 6), ('Pb2+', 'Octahedron', 6)) | 0.719986801 |  |  | 1.697467284 |  |  | https://doi.org/10.1038/s41524-022-00811-w
| icsd-6093 |  | CdPd(CN)6 | 225 |  |  |  |  | -5.669 |  |  | https://doi.org/10.1038/s41524-023-01153-x
mp-13984 | icsd-26166 |  | CdPdF6 | 148 | (('Cd2+', 'Octahedron', 6), ('Pd4+', 'Octahedron', 6)) | 0.822441195 | 2.792807057 | 3.441066177 | -3.445239115 |  | Materials Project | https://doi.org/10.1038/s41524-022-00811-w https://doi.org/10.1038/s41524-023-01153-x
mp-5328 | icsd-61393 |  | CdPS3 | 12 | (('Cd2+', 'Octahedron', 6), ('P4+', 'Triangular non-coplanar', 3)) | 0.415072801 | 5.1583787 | 5.210466923 | -3.428598273 |  | Materials Project | https://doi.org/10.1038/s41524-022-00811-w https://doi.org/10.1038/s41524-023-01153-x
mp-9330 |  |  | CdPS3 | 148 | (('Cd2+', 'Octahedron', 6), ('P4+', 'Triangular non-coplanar', 3)) | 0.415072801 | 5.056491057 | 5.170112733 | -3.41453442 |  | Materials Project | https://doi.org/10.1038/s41524-022-00811-w
| icsd-80875 |  | CdPS3 | [5 empty] | -3.525 |  |  | https://doi.org/10.1038/s41524-023-01153-x
mp-1079559 |  |  | CdPSe3 | 148 | (('Cd2+', 'Octahedron', 6), ('P4+', 'Triangular non-coplanar', 3)) | 0.408824816 | 5.28218775 | 6.494007093 | -2.842272173 |  | Materials Project | https://doi.org/10.1038/s41524-022-00811-w
mp-5858 | ('icsd-37445', 'icsd-78906') |  | CdPtF6 | 148 | (('Cd2+', 'Octahedron', 6), ('Pt4+', 'Octahedron', 6)) | 0.822441195 | 2.53539111 | 3.018252803 | -3.772338106 |  | Materials Project | https://doi.org/10.1038/s41524-022-00811-w https://doi.org/10.1038/s41524-023-01153-x
mp-2469 | icsd-67789 |  | CdS | 216 | (('Cd2+', 'Tetrahedron', 4),) | 0.589825328 | 4.26837537 | 6.222772497 | -2.292471568 | 1.25 | Materials Project | https://doi.org/10.1038/s41524-022-00811-w https://doi.org/10.1038/s41524-023-01153-x | MPDS
mp-2469 |  | 39840 | CdS | 216 | (('Cd2+', 'Tetrahedron', 4),) | 0.589825328 |  |  |  | 1.25 |  |  | MPDS
mp-672 | icsd-246892 | 9109 | CdS | 186 | (('Cd2+', 'Tetrahedron', 4),) | 0.589825328 | -0.606666667 | 7.846666667 | -2.493563248 | 1.63 | MPDS | https://doi.org/10.1038/s41524-022-00811-w https://doi.org/10.1038/s41524-023-01153-x | MPDS
| icsd-108230 |  | CdS | 225 | (('Cd2+', 'Octahedron', 6),) | 0.726550219 |  |  | -0.389 |  |  | https://doi.org/10.1038/s41524-023-01153-x
| icsd-60570 |  | CdS | [5 empty] | -0.252 |  |  | https://doi.org/10.1038/s41524-023-01153-x
mp-1095440 |  |  | CdS2 | 205 | (('Cd2+', 'Octahedron', 6),) | 0.726550219 | 7.61271211 | 7.52528693 | -1.256319071 |  | Materials Project | https://doi.org/10.1038/s41524-022-00811-w
mp-1321 |  |  | CdSb | 61 | (('Cd2+', 'Tetrahedron', 4),) | 0.515940372 | 10.83022545 | 27.82837514 | -1.547007382 |  | Materials Project | https://doi.org/10.1038/s41524-022-00811-w
mp-567556 | icsd-159464 |  | CdSb2Se3Br2 | 12 | (('Cd2+', 'Octahedron', 6), ('Sb3+', 'Square pyramid', 5), ('Sb3+', 'Square pyramid', 5)) | 0.503018381 | 95.62958579 | 25148.81653 | -0.230964064 |  | Materials Project | https://doi.org/10.1038/s41524-022-00811-w https://doi.org/10.1038/s41524-023-01153-x
mp-559588 | icsd-171723 |  | CdSbS2Br | 12 | (('Cd2+', 'Octahedron', 6), ('Cd2+', 'Octahedron', 6), ('Sb3+', 'Square pyramid', 5)) | 0.59477544 |  |  | -1.133520178 |  |  | https://doi.org/10.1038/s41524-022-00811-w https://doi.org/10.1038/s41524-023-01153-x
mp-1070 | icsd-60630 |  | CdSe | 186 | (('Cd2+', 'Tetrahedron', 4),) | 0.584406301 | 2.943545793 | 9.673607817 | -2.280774366 |  | Materials Project | https://doi.org/10.1038/s41524-022-00811-w https://doi.org/10.1038/s41524-023-01153-x
mp-2691 | icsd-180931 | 12823 | CdSe | 216 | (('Cd2+', 'Tetrahedron', 4),) | 0.584406301 | 2.85 | 6.55 | -2.166442494 | 1.3 | MPDS | https://doi.org/10.1038/s41524-022-00811-w https://doi.org/10.1038/s41524-023-01153-x | MPDS
mp-1095493 |  |  | CdSe2 | 205 | (('Cd2+', 'Octahedron', 6),) | 0.722937534 |  |  | -1.721447239 |  |  | https://doi.org/10.1038/s41524-022-00811-w
| icsd-75230 |  | CdSe2O5 | 15 | (('Cd2+', 'Octahedron', 6), ('Se4+', 'Triangular non-coplanar', 3)) | 0.179650656 |  |  | -4.116 |  |  | https://doi.org/10.1038/s41524-023-01153-x
| icsd-75273 |  | CdSeO3 | 62 | (('Cd2+', 'Octahedron', 6), ('Se4+', 'Triangular non-coplanar', 3)) | 0.609685018 |  |  | -3.489 |  |  | https://doi.org/10.1038/s41524-023-01153-x
mp-761036 |  |  | CdSeO4 | 63 | (('Cd2+', 'Octahedron', 6), ('Se6+', 'Tetrahedron', 4)) | 0.609685018 | 6.90661593 | 3.409405613 | -6.48238412 |  | Materials Project | https://doi.org/10.1038/s41524-022-00811-w https://doi.org/10.1038/s41524-023-01153-x
mp-772052 |  |  | CdSeO4 | 31 | (('Cd2+', 'Square-face capped trigonal prism', 7), ('Se6+', 'Tetrahedron', 4)) | 0.353123575 | 6.5010481 | 3.62882889 | -6.738500202 |  | Materials Project | https://doi.org/10.1038/s41524-022-00811-w https://doi.org/10.1038/s41524-023-01153-x
mp-3078 |  | 29871 | CdSiAs2 | 122 | (('Cd2+', 'Tetrahedron', 4), ('Si4+', 'Tetrahedron', 4)) | 0.277283552 | 2.871750573 | 17.14620588 | -6.681295798 | 6.23 | Materials Project | https://doi.org/10.1038/s41524-022-00811-w https://doi.org/10.1038/s41524-023-01153-x | MPDS
mp-1245562 |  |  | CdSiN2 | 122 | (('Cd2+', 'Tetrahedron', 4), ('Si4+', 'Tetrahedron', 4)) | 0.490939456 |  |  | -5.209038003 |  |  | https://doi.org/10.1038/s41524-022-00811-w
mp-4666 | icsd-247968 | 29872 | CdSiP2 | 122 | (('Cd2+', 'Tetrahedron', 4), ('Si4+', 'Tetrahedron', 4)) | 0.278691476 | 2.700554413 | 10.81916125 | 1.807977305 | 8.74 | Materials Project | https://doi.org/10.1038/s41524-022-00811-w https://doi.org/10.1038/s41524-023-01153-x | MPDS
mp-3829 |  | 29795 | CdSnAs2 | 122 | (('Cd2+', 'Tetrahedron', 4), ('Sn4+', 'Tetrahedron', 4)) | 0.273261325 |  |  |  | 3.45 |  |  | MPDS
mp-13907 | icsd-25017 |  | CdSnF6 | 148 | (('Cd2+', 'Octahedron', 6), ('Sn4+', 'Octahedron', 6)) | 0.843414553 | 3.493199413 | 2.258099947 | -6.305939231 |  | Materials Project | https://doi.org/10.1038/s41524-022-00811-w https://doi.org/10.1038/s41524-023-01153-x
mp-754329 | icsd-181930 |  | CdSnO3 | 148 | (('Cd2+', 'Octahedron', 6), ('Sn4+', 'Octahedron', 6)) | 0.739513288 | 8.27595558 | 4.985014267 | -6.491356999 |  | Materials Project | https://doi.org/10.1038/s41524-022-00811-w https://doi.org/10.1038/s41524-023-01153-x
mp-5213 | icsd-44257 | 23649 | CdSnP2 | 122 | (('Cd2+', 'Tetrahedron', 4), ('Sn4+', 'Tetrahedron', 4)) | 0.274568278 | 3.165367697 | 22.49425134 | -5.045704837 | 5.02 | Materials Project | https://doi.org/10.1038/s41524-022-00811-w https://doi.org/10.1038/s41524-023-01153-x | MPDS
| icsd-62640 |  | CdSO3 | 14 | (('Cd2+', 'Trigonal prism', 6), ('S4+', 'Triangular non-coplanar', 3)) | 0.60682857 |  |  | -4.092 |  |  | https://doi.org/10.1038/s41524-023-01153-x
mp-5679 | icsd-25772 |  | CdSO4 | 31 | (('Cd2+', 'Dodecahedron with triangular faces', 8), ('S6+', 'Tetrahedron', 4)) | 0.60682857 | 5.7675541 | 3.069700173 | -7.934391236 |  | Materials Project | https://doi.org/10.1038/s41524-022-00811-w https://doi.org/10.1038/s41524-023-01153-x
mp-8459 | icsd-60571 |  | CdSO4 | 63 | (('Cd2+', 'Octahedron', 6), ('S6+', 'Tetrahedron', 4)) | 0.60682857 | 6.600505953 | 2.912137243 | -7.645596045 |  | Materials Project | https://doi.org/10.1038/s41524-022-00811-w https://doi.org/10.1038/s41524-023-01153-x
mp-12779 | icsd-150941 | 39653 | CdTe | 186 | (('Cd2+', 'Tetrahedron', 4),) | 0.520577095 | 3.89 | 3.41 | -3.119888708 |  | MPDS | https://doi.org/10.1038/s41524-022-00811-w https://doi.org/10.1038/s41524-023-01153-x
mp-406 | icsd-108238 | 7450 | CdTe | 216 | (('Cd2+', 'Tetrahedron', 4),) | 0.520577095 | 1.849090909 | 7.257272727 | -3.01484676 | 0.6 | MPDS | https://doi.org/10.1038/s41524-022-00811-w https://doi.org/10.1038/s41524-023-01153-x | MPDS
mp-685146 |  |  | CdTe | 36 | (('Cd2+', 'Tetrahedron', 4),) | 0.520577095 | 2.41430217 | 9.595695927 | -3.125516934 |  | Materials Project | https://doi.org/10.1038/s41524-022-00811-w https://doi.org/10.1038/s41524-023-01153-x
| icsd-67863 |  | CdTe | 152 | (('Cd2+', 'See-saw', 4),) | 0.520577095 |  |  | -2.655 |  |  | https://doi.org/10.1038/s41524-023-01153-x
| icsd-93794 |  | CdTeMoO6 | 113 | (('Cd2+', 'Cube', 8), ('Te4+', 'See-saw', 4), ('Mo6+', 'Tetrahedron', 4)) | -0.327831527 | 19.0731296 | 4.651201307 | -4.29 |  | Materials Project | https://doi.org/10.1038/s41524-023-01153-x
mp-19387 | ('icsd-186159', 'icsd-87937') |  | CdWO4 | 13 | (('Cd2+', 'Octahedron', 6), ('W6+', 'Octahedron', 6)) | 0.688160886 | 10.31021221 | 4.826757553 | -3.495385565 |  | Materials Project | https://doi.org/10.1038/s41524-022-00811-w https://doi.org/10.1038/s41524-023-01153-x
|  | 159709 | Ce(InS2)3 | 55 | [5 empty] | 1.97 |  |  | MPDS
|  | 6726 | Ce0.014Hf0.986 | 194 | [5 empty] | 1.55 |  |  | MPDS
|  | 151497 | Ce0.999Sb0.001 | 225 | [5 empty] | 0.25 |  |  | MPDS
|  | 20271 | Ce13Cd58 | 194 | [5 empty] | 3.04 |  |  | MPDS
|  | 5736 | Ce14Ag51 | 175 | [5 empty] | 2.67 |  |  | MPDS
mp-1215055 |  | 21983 | Ce2Cd17 | 194 | [5 empty] | 2.65 |  |  | MPDS
|  | 23611 | Ce2CdS4 | 220 | [5 empty] | 3.7 |  |  | MPDS
|  | 44470 | Ce2CdSe4 | 220 | [5 empty] | 2.74 |  |  | MPDS
mp-755380 |  |  | Ce2Dy2O7 | 115 | (('Ce4+', 'Cube', 8), ('Dy3+', 'Octahedron', 6)) | 0.854160296 | 19.10216522 | 5.87023995 | -3.861141534 |  | Materials Project | https://doi.org/10.1038/s41524-022-00811-w https://doi.org/10.1038/s41524-023-01153-x
mp-2721 |  | 6311 | Ce2O3 | 164 | (('Ce3+', 'Face-capped octahedron', 7),) | 0.869808285 | 17.115 | 4.745 |  |  | MPDS
mp-22678 |  | 5876 | Ce2Sb | 139 | [5 empty] | 2.6 |  |  | MPDS
mp-1069558 | icsd-421995 |  | Ce2SeN2 | 164 | (('Ce4+', 'Face-capped octahedron', 7),) | 0.734418993 |  |  | -0.935454284 |  |  | https://doi.org/10.1038/s41524-022-00811-w https://doi.org/10.1038/s41524-023-01153-x
mp-3972 |  | 35062 | Ce2SO2 | 164 | (('Ce3+', 'Face-capped octahedron', 7),) | 0.847994358 | 8.82 | 5.37 |  |  | MPDS
mp-1226762 |  |  | Ce2ThO6 | 164 | (('Ce4+', 'Cube', 8), ('Th4+', 'Cube', 8)) | 0.862901198 |  |  | -2.935871977 |  |  | https://doi.org/10.1038/s41524-022-00811-w
mp-1226807 |  |  | Ce2ThO6 | 71 | (('Ce4+', 'Cube', 8), ('Th4+', 'Cube', 8)) | 0.855773771 |  |  | -2.454506297 |  |  | https://doi.org/10.1038/s41524-022-00811-w
mp-1178478 |  |  | Ce2Y2O7 | 115 | (('Ce4+', 'Cube', 8), ('Y3+', 'Octahedron', 6)) | 0.854160296 |  |  | -3.439648566 |  |  | https://doi.org/10.1038/s41524-022-00811-w
mp-1226748 |  |  | Ce2ZrO6 | 139 | (('Ce4+', 'Cube', 8), ('Zr4+', 'Cube', 8)) | 0.853349552 |  |  | -3.32343347 |  |  | https://doi.org/10.1038/s41524-022-00811-w
mp-1226786 |  |  | Ce2ZrO6 | 71 | (('Ce4+', 'Cube', 8), ('Zr4+', 'Cube', 8)) | 0.861728515 |  |  | -2.841623467 |  |  | https://doi.org/10.1038/s41524-022-00811-w
mp-1226797 |  |  | Ce2ZrO6 | 164 | (('Ce4+', 'Cube', 8), ('Zr4+', 'Cube', 8)) | 0.844677044 |  |  | -3.213138436 |  |  | https://doi.org/10.1038/s41524-022-00811-w
|  | 31035 | Ce30Fe19S70 | 173 | [5 empty] | 2.93 |  |  | MPDS
|  | 130123 | Ce3In5S12 | 11 | [5 empty] | 2.2 |  |  | MPDS
mp-676077 |  |  | Ce3Nd2O9 | 119 | (('Ce4+', 'Cube', 8), ('Ce4+', 'Cube', 8), ('Nd3+', 'Octahedron', 6)) | 0.86829256 |  |  | -4.098 |  |  | https://doi.org/10.1038/s41524-023-01153-x
mp-1226979 |  |  | Ce3SnO8 | 166 | (('Ce4+', 'Cube', 8), ('Ce4+', 'Cube', 8), ('Sn4+', 'Cube', 8)) | 0.869808285 |  |  | -3.423208184 |  |  | https://doi.org/10.1038/s41524-022-00811-w
mp-1226831 |  |  | Ce3ZrO8 | 115 | (('Ce4+', 'Cube', 8), ('Ce4+', 'Cube', 8), ('Zr4+', 'Cube', 8)) | 0.853349552 |  |  | -2.714355887 |  |  | https://doi.org/10.1038/s41524-022-00811-w
|  | 31030 | Ce4CoS7 | 173 | [5 empty] | 3.4 |  |  | MPDS
|  | 31050 | Ce4CrS7 | 173 | [5 empty] | 4.4 |  |  | MPDS
|  | 31046 | Ce4MnS7 | 173 | [5 empty] | 2.69 |  |  | MPDS
|  | 31042 | Ce4NiS7 | 173 | [5 empty] | 3.33 |  |  | MPDS
mp-20680 |  | 5877 | Ce4Sb3 | 220 | [5 empty] | 4.15 |  |  | MPDS
mp-760491 |  |  | Ce4Y2O11 | 115 | (('Ce4+', 'Cube', 8), ('Ce4+', 'Cube', 8), ('Y3+', 'Octahedron', 6)) | 0.854160296 |  |  | -4.082 |  |  | https://doi.org/10.1038/s41524-023-01153-x
|  | 48945 | Ce8Nd2O19 | 225 | [5 empty] | 7.058 |  |  | MPDS
mp-2756 |  | 5737 | CeAg | 221 | [5 empty] | 1.75 |  |  | MPDS
('mp-1071422', 'mp-1206322') |  | 5735 | CeAg2 | 74 | [5 empty] | 1.42 |  |  | MPDS
|  | 175977 | CeAg2 | 1 | [5 empty] | 3.2 |  |  | MPDS
mp-22672 |  | 11026 | CeC | 225 | (('Ce3+', 'Octahedron', 6),) | 0.700119789 |  |  |  | 19.9 |  |  | MPDS
mp-183 |  | 11051 | CeCd | 221 | [5 empty] | 1.32 |  |  | MPDS
mp-640089 |  | 20269 | CeCd11 | 221 | [5 empty] | 1.18 |  |  | MPDS
mp-622107 |  | 11049 | CeCd2 | 164 | [5 empty] | 1.77 |  |  | MPDS
mp-2863 |  | 11050 | CeCd3 | 225 | [5 empty] | 4.02 |  |  | MPDS
|  | 151448 | CeCd6 | 204 | [5 empty] | 2.4 |  |  | MPDS
|  | 30983 | CeEuGa3S7 | 113 | [5 empty] | 2.7 |  |  | MPDS
mp-752669 |  |  | CeHfO4 | 15 | (('Ce4+', 'Cube', 8), ('Hf4+', 'Octahedron', 6)) | 0.814066298 |  |  | -4.225694744 |  |  | https://doi.org/10.1038/s41524-022-00811-w https://doi.org/10.1038/s41524-023-01153-x
mp-756276 |  |  | CeHfO4 | 88 | (('Ce4+', 'Cube', 8), ('Hf4+', 'Cube', 8)) | 0.855773771 |  |  | -4.16122756 |  |  | https://doi.org/10.1038/s41524-022-00811-w https://doi.org/10.1038/s41524-023-01153-x
mp-20194 |  | 6314 | CeO2 | 225 | (('Ce4+', 'Cube', 8),) | 0.869808285 | 23.89333333 | 5.256666667 | -2.74754156 | 4.99 | MPDS | https://doi.org/10.1038/s41524-022-00811-w | MPDS
| icsd-169031 |  | CeO2 | 136 | (('Ce4+', 'Octahedron', 6),) | 0.826411046 |  |  | -6.017 |  |  | https://doi.org/10.1038/s41524-023-01153-x
mp-387 |  | 5879 | CeSb | 225 | (('Ce3+', 'Octahedron', 6),) | 0.597222984 |  |  |  | 1.1 |  |  | MPDS
mp-1102986 |  | 5878 | CeSb2 | 64 | (('Ce3+', 'Tricapped triangular prism (three square-face caps)', 9),) | 0.718056089 |  |  |  | 1.37 |  |  | MPDS
mp-1080251 |  |  | CeSe2 | 225 | (('Ce4+', 'Cube', 8),) | 0.700119789 |  |  | -0.848519473 |  |  | https://doi.org/10.1038/s41524-022-00811-w
mp-1080274 |  |  | CeSe2 | 166 | (('Ce4+', 'Octahedron', 6),) | 0.600159719 |  |  | -1.833089293 |  |  | https://doi.org/10.1038/s41524-022-00811-w
mp-1080281 |  |  | CeSe2 | 166 | (('Ce4+', 'Octahedron', 6),) | 0.600159719 |  |  | -1.836295855 |  |  | https://doi.org/10.1038/s41524-022-00811-w
mp-1080293 |  |  | CeSe2 | 227 | (('Ce4+', 'Octahedron', 6),) | 0.600159719 |  |  | -0.13010844 |  |  | https://doi.org/10.1038/s41524-022-00811-w
mp-1080313 |  |  | CeSe2 | 166 | (('Ce4+', 'Octahedron', 6),) | 0.600159719 |  |  | -2.016574274 |  |  | https://doi.org/10.1038/s41524-022-00811-w
mp-1080337 |  |  | CeSe2 | 166 | (('Ce4+', 'Octahedron', 6),) | 0.600159719 |  |  | -1.650126261 |  |  | https://doi.org/10.1038/s41524-022-00811-w
mp-1080348 |  |  | CeSe2 | 59 | (('Ce4+', 'Cube', 8),) | 0.700119789 |  |  | -0.87267384 |  |  | https://doi.org/10.1038/s41524-022-00811-w
mp-1098702 |  |  | CeSe2 | 194 | (('Ce4+', 'Octahedron', 6),) | 0.600159719 |  |  | -1.782904107 |  |  | https://doi.org/10.1038/s41524-022-00811-w
mp-1237669 |  |  | CeSe2 | 154 | (('Ce4+', 'Cube', 8),) | 0.700119789 |  |  | -0.862910027 |  |  | https://doi.org/10.1038/s41524-022-00811-w
mp-10523 |  |  | CeSiO4 | 141 | (('Ce4+', 'Dodecahedron with triangular faces - p2345 plane normalized', 8), ('Si4+', 'Tetrahedron', 4)) | 0.76923724 |  |  | -4.624036197 |  |  | https://doi.org/10.1038/s41524-022-00811-w https://doi.org/10.1038/s41524-023-01153-x
| icsd-92040 |  | CeSiO4 | 141 | (('Ce4+', 'Dodecahedron with triangular faces - p2345 plane normalized', 8), ('Si4+', 'Tetrahedron', 4)) | 0.76923724 |  |  | -5.298 |  |  | https://doi.org/10.1038/s41524-023-01153-x
|  | 20398 | CeTh | 225 | [5 empty] | 0.709 |  |  | MPDS
mp-1226506 |  |  | CeTh2O6 | 164 | (('Ce4+', 'Cube', 8), ('Th4+', 'Cube', 8)) | 0.848429351 |  |  | -2.971700109 |  |  | https://doi.org/10.1038/s41524-022-00811-w
mp-752798 |  |  | CeTh2O6 | 71 | (('Ce4+', 'Cube', 8), ('Th4+', 'Cube', 8)) | 0.848429351 |  |  | -2.735894821 |  |  | https://doi.org/10.1038/s41524-022-00811-w
mp-1226598 |  |  | CeTh3O8 | 166 | (('Ce4+', 'Cube', 8), ('Th4+', 'Cube', 8), ('Th4+', 'Cube', 8)) | 0.840872129 |  |  | -2.981778623 |  |  | https://doi.org/10.1038/s41524-022-00811-w
mp-753823 |  |  | CeTh3O8 | 65 | (('Ce4+', 'Cube', 8), ('Th4+', 'Cube', 8), ('Th4+', 'Cube', 8)) | 0.840872129 |  |  | -2.813600311 |  |  | https://doi.org/10.1038/s41524-022-00811-w
mp-36734 |  |  | CeThO4 | 123 | (('Ce4+', 'Cube', 8), ('Th4+', 'Cube', 8)) | 0.855773771 |  |  | -2.63168145 |  |  | https://doi.org/10.1038/s41524-022-00811-w
| icsd-248691 |  | CeTi2O6 | [5 empty] | -4.64 |  |  | https://doi.org/10.1038/s41524-023-01153-x
mp-1226467 |  |  | CeZr2O6 | 164 | (('Ce4+', 'Cube', 8), ('Zr4+', 'Cube', 8)) | 0.844677044 |  |  | -3.939912861 |  |  | https://doi.org/10.1038/s41524-022-00811-w
mp-1226490 |  |  | CeZr3O8 | 38 | (('Ce4+', 'Cube', 8), ('Zr4+', 'Cube', 8), ('Zr4+', 'Cube', 8)) | 0.853349552 |  |  | -3.556631598 |  |  | https://doi.org/10.1038/s41524-022-00811-w
mp-1226592 |  |  | CeZr3O8 | 1 | (('Ce4+', 'Square-face capped trigonal prism', 7), ('Zr4+', 'Square-face capped trigonal prism', 7), ('Zr4+', 'Square-face capped trigonal prism', 7), ('Zr4+', 'Square-face capped trigonal prism', 7)) | 0.844677044 |  |  | -4.682620117 |  |  | https://doi.org/10.1038/s41524-022-00811-w
mp-1019596 | icsd-164740 |  | CeZrO4 | 125 | (('Ce4+', 'Cube', 8), ('Zr4+', 'Cube', 8)) | 0.853349552 |  |  | -3.231949665 |  |  | https://doi.org/10.1038/s41524-022-00811-w https://doi.org/10.1038/s41524-023-01153-x
mp-1226488 |  |  | CeZrO4 | 166 | (('Ce4+', 'Cube', 8), ('Zr4+', 'Cube', 8)) | 0.844677044 |  |  | -3.418536987 |  |  | https://doi.org/10.1038/s41524-022-00811-w
|  | 9229 | CeZrO4 | 225 | [5 empty] | 10.6 |  |  | MPDS
mp-1167 | icsd-73239 |  | CF4 | 15 | (('C4+', 'Tetrahedron', 4),) | 0.400239578 | 0.295954993 | 1.63194705 | -3.845302393 |  | Materials Project | https://doi.org/10.1038/s41524-022-00811-w https://doi.org/10.1038/s41524-023-01153-x
|  |  | CH3NH3PbBr3 | 1 | (('Pb2+', 'Octahedron', 6),) | 0.87616 | 27.6 | 4.7 | 0.66 | 0.36 | https://doi.org/10.1039/C6MH00275G | https://doi.org/10.1073/pnas.1609030113 | https://doi.org/10.1557/mrc.2015.69
|  |  | CH3NH3PbCl3 | 1 | (('Pb2+', 'Octahedron', 6),) | 0.89 | 25.8 | 4 | 1.95 |  | https://doi.org/10.1039/C6MH00275G | https://doi.org/10.1021/acs.jpclett.6b02420
|  |  | CH3NH3PbI3 | 1 | (('Pb2+', 'Octahedron', 6),) | 0.8574 | 28.5 | 5 | 1.22 | 0.56 | https://doi.org/10.1039/C6MH00275G | https://doi.org/10.1039/C6EE03474H | https://doi.org/10.1557/mrc.2015.69
| icsd-30789 |  | CI4 | 121 | (('C4+', 'Tetrahedron', 4),) | 0.003020429 |  |  | -0.668 |  |  | https://doi.org/10.1038/s41524-023-01153-x
| icsd-77911 |  | CIN | 160 | (('C4+', 'Single neighbor', 1),) | -0.91110127 | 0.291972593 | 2.76269935 | -6.478 |  | Materials Project | https://doi.org/10.1038/s41524-023-01153-x
mp-1008394 |  |  | Cl2 | 64 |  |  |  |  | -3.306824134 |  |  | https://doi.org/10.1038/s41524-022-00811-w
mp-22848 | icsd-201696 |  | Cl2 | 64 |  |  | 0.19464537 | 2.631687927 | -3.669145431 |  | Materials Project | https://doi.org/10.1038/s41524-022-00811-w https://doi.org/10.1038/s41524-023-01153-x
| icsd-407768 |  | Cl2O | 141 |  |  | 4.259142781 | 3.02651326 | -2.052 |  | Materials Project | https://doi.org/10.1038/s41524-023-01153-x
mp-29504 | icsd-406442 |  | ClF | 14 |  |  | 2.305539473 | 2.832327087 | -1.005017252 |  | Materials Project | https://doi.org/10.1038/s41524-022-00811-w https://doi.org/10.1038/s41524-023-01153-x
| icsd-19079 |  | ClF3 | 62 | (('Cl3+', 'T-shaped', 3),) | 0.154730696 | 1.282491357 | 2.23618971 | -4.049 |  | Materials Project | https://doi.org/10.1038/s41524-023-01153-x
mp-1213763 |  |  | ClF5 | 36 | (('Cl5+', 'Square pyramid', 5),) | 0.154730696 |  |  | -4.172002661 |  |  | https://doi.org/10.1038/s41524-022-00811-w
mp-753945 |  |  | ClOF3 | 2 | (('Cl5+', 'See-saw', 4), ('Cl5+', 'See-saw', 4)) | -0.124247393 |  |  | -5.769 |  |  | https://doi.org/10.1038/s41524-023-01153-x
| icsd-15870 |  | CN | 61 | (('C3+', 'Single neighbor', 1),) | -1.825222969 |  |  | -2.952 |  |  | https://doi.org/10.1038/s41524-023-01153-x
| icsd-247678 |  | CN2 | 119 | (('C2+', 'Tetrahedron', 4),) | 0.529129505 | 1.294873767 | 6.194937677 | 0.446 |  | Materials Project | https://doi.org/10.1038/s41524-023-01153-x
| icsd-247680 |  | CN2 | 36 | (('C2+', 'Tetrahedron', 4),) | 0.529129505 |  |  | -0.804 |  |  | https://doi.org/10.1038/s41524-023-01153-x
| icsd-247676 |  | CN2 | 113 | (('C4+', 'Tetrahedron', 4),) | 0.05825901 | 0.695071173 | 3.585034833 | -3.146 |  | Materials Project | https://doi.org/10.1038/s41524-023-01153-x
| icsd-247679 |  | CN2 | 164 | (('C3+', 'Triangular non-coplanar', 3),) |  |  |  | -3.379 |  |  | https://doi.org/10.1038/s41524-023-01153-x
| icsd-247677 |  | CN2 | 122 | (('C4+', 'Tetrahedron', 4),) | 0.05825901 |  |  | -3.46 |  |  | https://doi.org/10.1038/s41524-023-01153-x
| icsd-24655 |  | CN2O | 113 | (('C4+', 'Trigonal plane', 3),) | -0.174726889 |  |  | 0.082 |  |  | https://doi.org/10.1038/s41524-023-01153-x
| icsd-16660 |  | CNCl | 59 | (('C4+', 'Linear', 2),) | -0.868196845 |  |  | -4.856 |  |  | https://doi.org/10.1038/s41524-023-01153-x
| icsd-109985 |  | CO | 19 | (('C2+', 'Single neighbor', 1),) | -0.640698688 |  |  | -1.273 |  |  | https://doi.org/10.1038/s41524-023-01153-x
| icsd-26962 |  | CO | 198 | (('C2+', 'Single neighbor', 1),) | -0.640698688 |  |  | -1.259 |  |  | https://doi.org/10.1038/s41524-023-01153-x
| icsd-40937 |  | CO | 161 | (('C2+', 'Single neighbor', 1), ('C2+', 'Single neighbor', 1)) | -0.640698688 |  |  | -1.337 |  |  | https://doi.org/10.1038/s41524-023-01153-x
mp-1102227 | icsd-236928 |  | CO2 | 92 | (('C4+', 'Linear', 2),) | -0.640698688 |  |  | -3.300953529 |  |  | https://doi.org/10.1038/s41524-022-00811-w https://doi.org/10.1038/s41524-023-01153-x
mp-11725 |  |  | CO2 | 136 | (('C4+', 'Linear', 2),) | -0.640698688 | 0.221783783 | 1.89072495 | -3.614200231 |  | Materials Project | https://doi.org/10.1038/s41524-022-00811-w https://doi.org/10.1038/s41524-023-01153-x
mp-20066 |  |  | CO2 | 205 | (('C4+', 'Linear', 2),) | -0.640698688 | 0.212375633 | 1.86512042 | -4.210185767 |  | Materials Project | https://doi.org/10.1038/s41524-022-00811-w
mp-556034 | icsd-236929 |  | CO2 | 60 | (('C4+', 'Linear', 2),) | -0.640698688 | 0.193456073 | 1.883012187 | -3.586848092 |  | Materials Project | https://doi.org/10.1038/s41524-022-00811-w https://doi.org/10.1038/s41524-023-01153-x
mp-644607 | icsd-110776 |  | CO2 | 136 | (('C4+', 'Linear', 2),) | -0.640698688 | 0.197198583 | 1.965327187 | -3.517083273 |  | Materials Project | https://doi.org/10.1038/s41524-022-00811-w https://doi.org/10.1038/s41524-023-01153-x
mp-995198 |  |  | CO2 | 14 | (('C4+', 'Trigonal plane', 3),) | -0.640698688 |  |  | -2.553 |  |  | https://doi.org/10.1038/s41524-023-01153-x
| icsd-188890 |  | CO2 | 122 | (('C4+', 'Tetrahedron', 4),) | 0.179650656 |  |  | -3.747 |  |  | https://doi.org/10.1038/s41524-023-01153-x
| icsd-188893 |  | CO2 | 64 | (('C4+', 'Linear', 2),) | -0.640698688 |  |  | -3.569 |  |  | https://doi.org/10.1038/s41524-023-01153-x
mp-769697 |  |  | Co2HgO4 | [5 empty] | -1.689 |  |  | https://doi.org/10.1038/s41524-023-01153-x
| icsd-16959 |  | CoAg3(CN)6 | 162 |  |  |  |  | -3.035 |  |  | https://doi.org/10.1038/s41524-023-01153-x
mp-19178 |  |  | CoAgO2 | 194 | (('Co3+', 'Octahedron', 6), ('Ag+', 'Linear', 2)) | 0.725234217 | 5.174036603 | 10.63413615 | -0.81188658 |  | Materials Project | https://doi.org/10.1038/s41524-022-00811-w https://doi.org/10.1038/s41524-023-01153-x
mp-765869 |  |  | CoAgO2 | [5 empty] | -0.338 |  |  | https://doi.org/10.1038/s41524-023-01153-x
| icsd-187261 |  | CoAgO2 | 194 | (('Co3+', 'Octahedron', 6), ('Ag+', 'Linear', 2)) | 0.725234217 | 5.174036603 | 10.63413615 | -0.389 |  | Materials Project | https://doi.org/10.1038/s41524-023-01153-x
| icsd-261608 |  | CoAgO2 | 194 | (('Co3+', 'Octahedron', 6), ('Ag+', 'Linear', 2), ('Ag+', 'Linear', 2)) |  |  |  | -0.316 |  |  | https://doi.org/10.1038/s41524-023-01153-x
mp-2715 |  |  | CoAs2 | 14 | (('Co3+', 'Octahedron', 6),) | 0.511124381 | 13.01991489 | 34.56905508 | -1.291313538 |  | Materials Project | https://doi.org/10.1038/s41524-022-00811-w
mp-16363 | icsd-53938 |  | CoAsS | 198 | (('Co3+', 'Octahedron', 6),) | 0.542139492 | 7.067724213 | 24.86627684 | -0.841253989 |  | Materials Project | https://doi.org/10.1038/s41524-022-00811-w https://doi.org/10.1038/s41524-023-01153-x
mp-4627 | icsd-31189 |  | CoAsS | 29 | (('Co3+', 'Octahedron', 6),) | 0.542139492 | 6.8735636 | 24.42380227 | -0.725198855 |  | Materials Project | https://doi.org/10.1038/s41524-022-00811-w https://doi.org/10.1038/s41524-023-01153-x
mp-1226036 |  |  | CoAsSe | 198 | (('Co3+', 'Octahedron', 6),) | 0.539093754 |  |  | -0.878251108 |  |  | https://doi.org/10.1038/s41524-022-00811-w
mp-997161 |  |  | CoAuO2 | 166 | (('Co2+', 'Octahedron', 6), ('Au2+', 'Linear', 2)) | 0.700119789 |  |  | -0.498204765 |  |  | https://doi.org/10.1038/s41524-022-00811-w
mp-755614 |  |  | CoBiO4 | 74 | (('Co3+', 'Octahedron', 6), ('Bi5+', 'Octahedron', 6)) | 0.633409388 |  |  | -1.587359822 |  |  | https://doi.org/10.1038/s41524-022-00811-w
mp-769930 |  |  | CoBiO4 | [5 empty] | -2.482 |  |  | https://doi.org/10.1038/s41524-023-01153-x
mp-757083 |  |  | CoBO3 | 2 | (('Co3+', 'Trigonal bipyramid', 5), ('B3+', 'Trigonal plane', 3)) | 0.622043519 |  |  | -4.424181213 |  |  | https://doi.org/10.1038/s41524-022-00811-w
mp-504711 | icsd-27803 |  | CoCuO2 | 166 | (('Co2+', 'Octahedron', 6), ('Cu2+', 'Linear', 2)) | 0.726827941 |  |  | -1.213214691 |  |  | https://doi.org/10.1038/s41524-022-00811-w https://doi.org/10.1038/s41524-023-01153-x
mp-555908 |  | 13331 | CoF2 | 136 | (('Co2+', 'Octahedron', 6),) | 0.889320018 | 3.2 | 2.25 |  |  | MPDS
| icsd-28502 |  | CoH3(CN)6 | 162 |  |  |  |  | -5.769 |  |  | https://doi.org/10.1038/s41524-023-01153-x
| icsd-22285 |  | CoHO2 | 166 | (('Co3+', 'Octahedron', 6), ('H+', 'Linear', 2)) | 0.710831924 |  |  | -1.455 |  |  | https://doi.org/10.1038/s41524-023-01153-x
| icsd-56288 |  | CoHO2 | 194 | (('Co3+', 'Octahedron', 6), ('H+', 'Linear', 2)) | 0.710831924 |  |  | -1.234 |  |  | https://doi.org/10.1038/s41524-023-01153-x
mp-19079 |  | 9364 | CoO | 225 | (('Co2+', 'Octahedron', 6),) | 0.818593025 | 9.763333333 | 5.3 |  |  | MPDS
mp-14285 |  |  | CoP2 | 14 | (('Co3+', 'Octahedron', 6),) | 0.511869349 | 10.0165184 | 24.93866329 | -0.512170797 |  | Materials Project | https://doi.org/10.1038/s41524-022-00811-w
mp-1226003 |  |  | CoPS | 198 | (('Co3+', 'Octahedron', 6),) | 0.542387815 | 5.27215261 | 20.97651408 | -1.548378571 |  | Materials Project | https://doi.org/10.1038/s41524-022-00811-w
mp-1226014 |  |  | CoPSe | 198 | (('Co3+', 'Octahedron', 6),) | 0.539342076 |  |  | -0.92796495 |  |  | https://doi.org/10.1038/s41524-022-00811-w
mp-1102443 |  |  | CoSbS | 198 | (('Co3+', 'Octahedron', 6),) | 0.539631192 |  |  | -0.949590444 |  |  | https://doi.org/10.1038/s41524-022-00811-w
mp-561708 |  |  | CoSnC4Cl3O4 | [5 empty] | -5.789 |  |  | https://doi.org/10.1038/s41524-023-01153-x
| icsd-69685 |  | CoSnC4Cl3O4 | 146 |  |  |  |  | -5.809 |  |  | https://doi.org/10.1038/s41524-023-01153-x
mp-542882 |  |  | Cr(AgO2)2 | 62 | (('Cr6+', 'Tetrahedron', 4), ('Ag+', 'Octahedron', 6), ('Ag+', 'See-saw', 4)) | 0.73159916 |  |  | -0.409911417 |  |  | https://doi.org/10.1038/s41524-022-00811-w
| icsd-416750 |  | Cr(ClO)2 | 4 | (('Cr6+', 'Tetrahedron', 4),) | 0.262215866 |  |  | -2.61 |  |  | https://doi.org/10.1038/s41524-023-01153-x
|  | 24386 | Cr12B20W3 | 71 | [5 empty] | 16.8 |  |  | MPDS
mp-559885 | icsd-8224 |  | Cr2AgBiO8 | 82 | (('Cr6+', 'Tetrahedron', 4), ('Cr6+', 'Tetrahedron', 4), ('Ag+', 'Dodecahedron with triangular faces - p2345 plane normalized', 8), ('Bi3+', 'Dodecahedron with triangular faces - p2345 plane normalized', 8)) | 0.094214558 | 79.38291242 | 7.2079165 | -1.937818501 |  | Materials Project | https://doi.org/10.1038/s41524-022-00811-w https://doi.org/10.1038/s41524-023-01153-x
mp-565669 |  |  | Cr2AgBiO8 | [5 empty] | -2.677 |  |  | https://doi.org/10.1038/s41524-023-01153-x
|  | 15036 | Cr2B4Mo | 71 | [5 empty] | 21.5 |  |  | MPDS
mp-4338 |  | 26574 | Cr2CdS4 | 227 | (('Cr3+', 'Octahedron', 6), ('Cd2+', 'Tetrahedron', 4)) | 0.593963103 | 2.8 | 7.2 |  |  | MPDS
|  | 22387 | Cr2Fe3Re5 | 136 | [5 empty] | 14.6 |  |  | MPDS
mp-15973 |  | 42902 | Cr2HgS4 | 227 | (('Cr3+', 'Octahedron', 6), ('Hg2+', 'Tetrahedron', 4)) | 0.584406301 | 2 | 6.9 |  |  | MPDS
mp-19399 |  | 5220 | Cr2O3 | 167 | (('Cr3+', 'Octahedron', 6),) | 0.773553639 | 4.986666667 | 6 |  |  | MPDS
|  | 14462 | Cr43Co14Re43 | 136 | [5 empty] | 6.7 |  |  | MPDS
mp-19299 |  |  | CrBO3 | 167 | (('Cr3+', 'Octahedron', 6), ('B3+', 'Trigonal plane', 3)) | 0.66339424 | 3.789602187 | 4.712565157 | -48.29364098 |  | Materials Project | https://doi.org/10.1038/s41524-022-00811-w
mp-27734 |  | 37390 | CrBr3 | 148 | (('Cr3+', 'Octahedron', 6), ('Cr3+', 'Octahedron', 6), ('Cr3+', 'Octahedron', 6), ('Cr3+', 'Octahedron', 6), ('Cr3+', 'Octahedron', 6), ('Cr3+', 'Octahedron', 6)) | 0.672296873 | 1.62 | 6.4 |  |  | MPDS
mp-18781 | icsd-18118 |  | CrCdO4 | 63 | (('Cr6+', 'Tetrahedron', 4), ('Cd2+', 'Octahedron', 6)) | 0.692679809 | 4.776026913 | 4.028601337 | -2.349048621 |  | Materials Project | https://doi.org/10.1038/s41524-022-00811-w https://doi.org/10.1038/s41524-023-01153-x
mp-19380 |  |  | CrHgO4 | 63 | (('Cr6+', 'Tetrahedron', 4), ('Hg2+', 'Octahedron', 6)) | 0.654086006 |  |  | -2.713544642 |  |  | https://doi.org/10.1038/s41524-022-00811-w
mp-2132 |  | 6331 | CrN | 225 | (('Cr3+', 'Octahedron', 6),) | 0.68939932 | 31 | 22 |  |  | MPDS
mp-510421 |  |  | CrO3 | 40 | (('Cr6+', 'Tetrahedron', 4),) | 0.094214558 | 2.602300127 | 4.42888047 | -2.709948744 |  | Materials Project | https://doi.org/10.1038/s41524-022-00811-w
mp-715566 |  |  | CrO3 | 40 | (('Cr6+', 'Tetrahedron', 4),) | 0.094214558 |  |  | -2.572837983 |  |  | https://doi.org/10.1038/s41524-022-00811-w
mp-753740 |  |  | CrO3 | 38 | (('Cr6+', 'Tetrahedron', 4),) | 0.547107279 | 20.09922113 | 4.754772407 | -2.495906248 |  | Materials Project | https://doi.org/10.1038/s41524-022-00811-w
mp-772550 |  |  | CrO3 | 15 | (('Cr6+', 'Tetrahedron', 4),) | 0.094214558 |  |  | -3.286 |  |  | https://doi.org/10.1038/s41524-023-01153-x
| icsd-2790 |  | CrP4 | 15 | (('Cr6+', 'Octahedron', 6),) | 0.067815945 |  |  | 0.21 |  |  | https://doi.org/10.1038/s41524-023-01153-x
| icsd-201562 |  | CrPb2O5 | 12 | (('Cr6+', 'Tetrahedron', 4), ('Pb2+', 'Square-face capped trigonal prism', 7), ('Pb2+', 'Tricapped triangular prism (two square-face caps and one triangular-face cap)', 9)) | 0.744759025 | 46.7348657 | 5.073949501 | 0.004 |  | Materials Project | https://doi.org/10.1038/s41524-023-01153-x
| icsd-29269 |  | CrPb2O5 | 12 | (('Cr6+', 'Tetrahedron', 4), ('Pb2+', 'Square-face capped trigonal prism', 7), ('Pb2+', 'Tricapped triangular prism (two square-face caps and one triangular-face cap)', 9)) | 0.744759025 | 46.7348657 | 5.073949501 | -0.04 |  | Materials Project | https://doi.org/10.1038/s41524-023-01153-x
| icsd-34831 |  | CrPb2O5 | 12 | (('Cr6+', 'Tetrahedron', 4), ('Pb2+', 'Square-face capped trigonal prism', 7), ('Pb2+', 'Tricapped triangular prism (two square-face caps and one triangular-face cap)', 9)) | 0.744759025 | 46.7348657 | 5.073949501 | -0.05 |  | Materials Project | https://doi.org/10.1038/s41524-023-01153-x
mp-19146 |  |  | CrPbO4 | 14 | (('Cr6+', 'Tetrahedron', 4), ('Pb2+', 'Square-face monocapped antiprism', 9)) | 0.094214558 |  |  | 0.147291735 |  |  | https://doi.org/10.1038/s41524-022-00811-w
mp-11191 |  |  | CrSi2 | 181 |  |  | 30.28315393 | 30.7315254 | -0.307179265 |  | Materials Project | https://doi.org/10.1038/s41524-022-00811-w https://doi.org/10.1038/s41524-023-01153-x
mp-1222 | icsd-71502 | 6334 | CrSi2 | 180 |  |  | 30.32427327 | 30.85457501 | -0.278482586 | 10.96 | Materials Project | https://doi.org/10.1038/s41524-022-00811-w https://doi.org/10.1038/s41524-023-01153-x | MPDS
| icsd-96026 |  | CrSi2 | 181 |  |  | 30.28315393 | 30.7315254 | -0.087 |  | Materials Project | https://doi.org/10.1038/s41524-023-01153-x
mp-775790 |  |  | CrTe(WO6)2 | [5 empty] | -3.488 |  |  | https://doi.org/10.1038/s41524-023-01153-x
| icsd-65508 |  | Cs(BH)3 | 225 |  |  |  |  | -0.818 |  |  | https://doi.org/10.1038/s41524-023-01153-x
| icsd-154357 |  | Cs(CO)2 | 12 |  |  |  |  | -0.97 |  |  | https://doi.org/10.1038/s41524-023-01153-x
mp-27814 |  |  | CS14 | 166 | (('C4+', 'Linear', 2),) |  | 0.076375733 | 3.124867753 | -2.074 |  | Materials Project | https://doi.org/10.1038/s41524-023-01153-x
| icsd-26464 |  | CS14 | 166 | (('C4+', 'Linear', 2),) |  | 0.076375733 | 3.124867753 | -2.061 |  | Materials Project | https://doi.org/10.1038/s41524-023-01153-x
| icsd-15673 |  | CS2 | 64 | (('C4+', 'Linear', 2),) | -0.999550051 |  |  | -1.064 |  |  | https://doi.org/10.1038/s41524-023-01153-x
| icsd-33547 |  | CS2 | 64 | (('C4+', 'Linear', 2),) | -0.999550051 |  |  | -0.861 |  |  | https://doi.org/10.1038/s41524-023-01153-x
mp-1113578 |  |  | Cs2AgAsBr6 | 225 | (('Cs+', 'Cuboctahedron', 12), ('Ag+', 'Octahedron', 6), ('As3+', 'Octahedron', 6)) | 0.922379742 | 13.4931728 | 5.90345482 | 1.471441774 |  | Materials Project | https://doi.org/10.1038/s41524-022-00811-w
mp-1113543 |  |  | Cs2AgAsCl6 | 225 | (('Cs+', 'Cuboctahedron', 12), ('Ag+', 'Octahedron', 6), ('As3+', 'Octahedron', 6)) | 0.935478718 |  |  | 1.334378121 |  |  | https://doi.org/10.1038/s41524-022-00811-w
mp-567776 | icsd-26162 |  | Cs2AgAuCl6 | 139 | (('Cs+', 'Cuboctahedron', 12), ('Ag+', 'Octahedron', 6), ('Au3+', 'Square plane', 4)) | 0.314923659 |  |  | -1.507947253 |  |  | https://doi.org/10.1038/s41524-022-00811-w https://doi.org/10.1038/s41524-023-01153-x
mp-1078250 |  |  | Cs2AgBiBr6 | 225 | (('Cs+', 'Cuboctahedron', 12), ('Ag+', 'Octahedron', 6), ('Bi3+', 'Octahedron', 6)) | 0.925523059 |  |  | 0.903851198 |  |  | https://doi.org/10.1038/s41524-022-00811-w
mp-1078258 |  |  | Cs2AgBiCl6 | 225 | (('Cs+', 'Cuboctahedron', 12), ('Ag+', 'Octahedron', 6), ('Bi3+', 'Octahedron', 6)) | 0.938379811 |  |  | 0.596158792 |  |  | https://doi.org/10.1038/s41524-022-00811-w
mp-1112943 |  |  | Cs2AgSbBr6 | 225 | (('Cs+', 'Cuboctahedron', 12), ('Ag+', 'Octahedron', 6), ('Sb3+', 'Octahedron', 6)) | 0.923844994 |  |  | 1.674310313 |  |  | https://doi.org/10.1038/s41524-022-00811-w
mp-1112940 |  |  | Cs2AgSbCl6 | 225 | (('Cs+', 'Cuboctahedron', 12), ('Ag+', 'Octahedron', 6), ('Sb3+', 'Octahedron', 6)) | 0.936833708 | 10.05233678 | 4.261559703 | 1.484182048 |  | Materials Project | https://doi.org/10.1038/s41524-022-00811-w
mp-1112941 |  |  | Cs2AgSbI6 | 225 | (('Cs+', 'Cuboctahedron', 12), ('Ag+', 'Octahedron', 6), ('Sb3+', 'Octahedron', 6)) | 0.902897142 |  |  | 1.741797706 |  |  | https://doi.org/10.1038/s41524-022-00811-w
mp-554206 |  |  | Cs2Al2As2O7 | 44 |  |  | 4.880573627 | 2.892619247 | -0.445 |  | Materials Project | https://doi.org/10.1038/s41524-023-01153-x
| icsd-154363 |  | Cs2Al2As2O7 | 44 |  |  | 4.880573627 | 2.892619247 | -0.407 |  | Materials Project | https://doi.org/10.1038/s41524-023-01153-x
| icsd-280275 |  | Cs2Al2P2O9 | 2 | (('Cs+', 'Metabidiminished icosahedron', 10), ('Al3+', 'Tetrahedron', 4), ('P5+', 'Tetrahedron', 4)) | 0.447277936 | 4.75059014 | 2.43636129 | -5.483 |  | Materials Project | https://doi.org/10.1038/s41524-023-01153-x
mp-1113577 |  |  | Cs2AlAgBr6 | 225 | (('Cs+', 'Cuboctahedron', 12), ('Al3+', 'Octahedron', 6), ('Ag+', 'Octahedron', 6)) | 0.928726373 |  |  | -1.99647037 |  |  | https://doi.org/10.1038/s41524-022-00811-w
mp-1113621 |  |  | Cs2AlAgCl6 | 225 | (('Cs+', 'Cuboctahedron', 12), ('Al3+', 'Octahedron', 6), ('Ag+', 'Octahedron', 6)) | 0.941314479 |  |  | -0.487631144 |  |  | https://doi.org/10.1038/s41524-022-00811-w
mp-1113281 |  |  | Cs2AlInBr6 | 225 | (('Cs+', 'Cuboctahedron', 12), ('Al3+', 'Octahedron', 6), ('In+', 'Octahedron', 6)) | 0.930360743 |  |  | 0.441562563 |  |  | https://doi.org/10.1038/s41524-022-00811-w
mp-1113280 |  |  | Cs2AlInCl6 | 225 | (('Cs+', 'Cuboctahedron', 12), ('Al3+', 'Octahedron', 6), ('In+', 'Octahedron', 6)) | 0.942803362 |  |  | 0.425936193 |  |  | https://doi.org/10.1038/s41524-022-00811-w
mp-1112586 |  |  | Cs2AlInF6 | 225 | (('Cs+', 'Cuboctahedron', 12), ('Al3+', 'Octahedron', 6), ('In+', 'Octahedron', 6)) | 0.75444271 |  |  | 1.034679119 |  |  | https://doi.org/10.1038/s41524-022-00811-w
mp-1112896 |  |  | Cs2AlInI6 | 225 | (('Cs+', 'Cuboctahedron', 12), ('Al3+', 'Octahedron', 6), ('In+', 'Octahedron', 6)) | 0.909885737 |  |  | 0.872880522 |  |  | https://doi.org/10.1038/s41524-022-00811-w
mp-1112506 |  |  | Cs2AlTlBr6 | 225 | (('Cs+', 'Cuboctahedron', 12), ('Al3+', 'Octahedron', 6), ('Tl+', 'Octahedron', 6)) | 0.93014375 |  |  | -0.474458332 |  |  | https://doi.org/10.1038/s41524-022-00811-w
mp-1112505 |  |  | Cs2AlTlCl6 | 225 | (('Cs+', 'Cuboctahedron', 12), ('Al3+', 'Octahedron', 6), ('Tl+', 'Octahedron', 6)) | 0.942606012 |  |  | -0.71394863 |  |  | https://doi.org/10.1038/s41524-022-00811-w
mp-1111952 |  |  | Cs2AlTlF6 | 225 | (('Cs+', 'Cuboctahedron', 12), ('Al3+', 'Octahedron', 6), ('Tl+', 'Octahedron', 6)) | 0.75444271 | 9.49209701 | 2.499326587 | 0.218693747 |  | Materials Project | https://doi.org/10.1038/s41524-022-00811-w
mp-1112111 |  |  | Cs2AlTlI6 | 225 | (('Cs+', 'Cuboctahedron', 12), ('Al3+', 'Octahedron', 6), ('Tl+', 'Octahedron', 6)) | 0.909650132 |  |  | -1.444350744 |  |  | https://doi.org/10.1038/s41524-022-00811-w
mp-8857 |  |  | Cs2As2Pd | 63 | (('Cs+', 'Trigonal prism', 6), ('Cs+', 'Trigonal prism', 6), ('Pd4+', 'Square plane', 4)) | 0.713475381 | 6.57771822 | 7.410305557 | 0.155886305 |  | Materials Project | https://doi.org/10.1038/s41524-022-00811-w
mp-1206558 |  |  | Cs2As2Pt | 63 | (('Cs+', 'Trigonal prism', 6), ('Cs+', 'Trigonal prism', 6), ('Pt4+', 'Square plane', 4)) | 0.713475381 | 7.626068337 | 7.54994457 | -1.313482645 |  | Materials Project | https://doi.org/10.1038/s41524-022-00811-w
mp-15557 | icsd-409382 |  | Cs2As3 | 69 | (('Cs+', 'Cube', 8), ('Cs+', 'Pentagonal prism', 10)) |  |  |  | -0.410915931 |  |  | https://doi.org/10.1038/s41524-022-00811-w https://doi.org/10.1038/s41524-023-01153-x
mp-1112619 |  |  | Cs2AsAuCl6 | 225 | (('Cs+', 'Cuboctahedron', 12), ('As5+', 'Octahedron', 6)) | 0.933258958 |  |  | 1.709490899 |  |  | https://doi.org/10.1038/s41524-022-00811-w
| icsd-85708 |  | Cs2Au2Se3 | 15 | (('Cs+', 'Face-capped octahedron', 7), ('Au2+', 'Linear', 2)) | 0.81274107 | 4.04621626 | 4.9863303 | -1.131 |  | Materials Project | https://doi.org/10.1038/s41524-023-01153-x
mp-754272 |  |  | Cs2Ba2O3 | 14 | (('Cs+', 'Trigonal bipyramid', 5), ('Ba2+', 'Tetrahedron', 4)) | 0.939815979 |  |  | -1.425 |  |  | https://doi.org/10.1038/s41524-023-01153-x
mp-754976 |  |  | Cs2BeO2 | 139 | (('Cs+', 'Square pyramid', 5), ('Be2+', 'Linear', 2)) | 0.165629574 |  |  | -3.089630675 |  |  | https://doi.org/10.1038/s41524-022-00811-w https://doi.org/10.1038/s41524-023-01153-x
mp-755292 |  |  | Cs2BeO2 | 14 | (('Cs+', 'Square pyramid', 5), ('Cs+', 'Square pyramid', 5), ('Be2+', 'Trigonal plane', 3)) | 0.582814787 |  |  | -4.048 |  |  | https://doi.org/10.1038/s41524-023-01153-x
mp-1080693 |  |  | Cs2Bi2Pd | 63 |  |  | 7.521337927 | 9.897398227 | -1.146640422 |  | Materials Project | https://doi.org/10.1038/s41524-022-00811-w
mp-1112930 |  |  | Cs2BiAuBr6 | 225 | (('Cs+', 'Cuboctahedron', 12), ('Bi3+', 'Octahedron', 6), ('Au+', 'Octahedron', 6)) | 0.920221049 |  |  | 1.3904593 |  |  | https://doi.org/10.1038/s41524-022-00811-w
mp-1113443 |  |  | Cs2BiAuCl6 | 225 | (('Cs+', 'Cuboctahedron', 12), ('Bi3+', 'Octahedron', 6), ('Au+', 'Octahedron', 6)) | 0.933473988 |  |  | 1.013498255 |  |  | https://doi.org/10.1038/s41524-022-00811-w
mp-1226161 |  |  | Cs2BrCl | 123 | (('Cs+', 'Cube', 8),) | 0.965394381 |  |  | -3.823758084 |  |  | https://doi.org/10.1038/s41524-022-00811-w
mp-989543 |  |  | Cs2BrCl6F | 225 | (('Cs+', 'Cuboctahedron', 12), ('Br5+', 'Octahedron', 6)) | inf |  |  | -1.598040113 |  |  | https://doi.org/10.1038/s41524-022-00811-w
mp-1025267 |  |  | Cs2CaBr4 | 139 | (('Cs+', 'Tricapped triangular prism (three square-face caps)', 9), ('Ca2+', 'Octahedron', 6)) | 0.946673171 | 8.682750003 | 2.728801783 | -2.642923206 |  | Materials Project | https://doi.org/10.1038/s41524-022-00811-w
mp-1025185 |  |  | Cs2CaCl4 | 139 | (('Cs+', 'Tricapped triangular prism (three square-face caps)', 9), ('Ca2+', 'Octahedron', 6)) | 0.957353741 | 7.374253577 | 2.516719087 | -3.225231655 |  | Materials Project | https://doi.org/10.1038/s41524-022-00811-w
| icsd-82616 |  | Cs2CaF4 | 139 | (('Cs+', 'Tricapped triangular prism (three square-face caps)', 9), ('Ca2+', 'Octahedron', 6)) | 0.945700876 | 8.835499306 | 2.268073214 | -4.64 |  | Materials Project | https://doi.org/10.1038/s41524-023-01153-x
| icsd-261358 |  | Cs2CaH4 | 139 | (('Cs+', 'Tricapped triangular prism (three square-face caps)', 9), ('Ca2+', 'Octahedron', 6)) | 0.896109282 | 5.706750647 | 3.195989427 | 0.71 |  | Materials Project | https://doi.org/10.1038/s41524-023-01153-x
mp-1226202 |  |  | Cs2CaP2O7 | 8 | (('Cs+', 'Diminished icosahedron', 11), ('Cs+', 'Square-face capped hexagonal prism', 13), ('Ca2+', 'Octahedron', 6), ('P5+', 'Tetrahedron', 4), ('P5+', 'Tetrahedron', 4)) | 0.573014938 |  |  | -5.935366478 |  |  | https://doi.org/10.1038/s41524-022-00811-w
mp-989570 |  |  | Cs2CaSnCl6 | 225 | (('Cs+', 'Cuboctahedron', 12), ('Ca2+', 'Octahedron', 6), ('Sn2+', 'Octahedron', 6)) | 0.946957376 |  |  | 0.820307404 |  |  | https://doi.org/10.1038/s41524-022-00811-w
mp-567386 |  |  | Cs2Cd3Te4 | 72 | (('Cs+', 'Cube', 8), ('Cd2+', 'Tetrahedron', 4), ('Cd2+', 'Tetrahedron', 4)) | 0.769231212 | 6.79116062 | 5.967528473 | -2.314170118 |  | Materials Project | https://doi.org/10.1038/s41524-022-00811-w https://doi.org/10.1038/s41524-023-01153-x
| icsd-16576 |  | Cs2CdCl4 | [5 empty] | -3.451 |  |  | https://doi.org/10.1038/s41524-023-01153-x
| icsd-151696 |  | Cs2CdFe(CN)6 | 225 |  |  |  |  | -1.612 |  |  | https://doi.org/10.1038/s41524-023-01153-x
| icsd-202494 |  | Cs2CdI4 | 11 | (('Cs+', 'Dodecahedron with triangular faces - p2345 plane normalized', 8), ('Cs+', 'Square-face monocapped antiprism', 9), ('Cd2+', 'Tetrahedron', 4)) | 0.902066139 |  |  | -2.302 |  |  | https://doi.org/10.1038/s41524-023-01153-x
| icsd-65654 |  | Cs2CdI4 | 11 | (('Cs+', 'Dodecahedron with triangular faces - p2345 plane normalized', 8), ('Cs+', 'Square-face monocapped antiprism', 9), ('Cd2+', 'Tetrahedron', 4)) | 0.902066139 |  |  | -2.291 |  |  | https://doi.org/10.1038/s41524-023-01153-x
mp-768223 |  |  | Cs2CeO3 | 36 | (('Cs+', 'Trigonal prism', 6), ('Ce4+', 'Square pyramid', 5)) | 0.93356374 | 60.23995082 | 4.12025414 | -2.417181743 |  | Materials Project | https://doi.org/10.1038/s41524-022-00811-w https://doi.org/10.1038/s41524-023-01153-x
mp-1112612 |  |  | Cs2CuAsCl6 | 225 | (('Cs+', 'Cuboctahedron', 12), ('Cu+', 'Octahedron', 6), ('As3+', 'Octahedron', 6)) | 0.935792628 |  |  | 0.069767233 |  |  | https://doi.org/10.1038/s41524-022-00811-w
mp-1113610 |  |  | Cs2DyAgCl6 | 225 | (('Cs+', 'Cuboctahedron', 12), ('Dy3+', 'Octahedron', 6), ('Ag+', 'Octahedron', 6)) | 0.945143074 |  |  | -2.139675293 |  |  | https://doi.org/10.1038/s41524-022-00811-w
mp-1112927 |  |  | Cs2DyAuCl6 | 225 | (('Cs+', 'Cuboctahedron', 12), ('Dy3+', 'Octahedron', 6), ('Au+', 'Octahedron', 6)) | 0.940512226 |  |  | -1.804153787 |  |  | https://doi.org/10.1038/s41524-022-00811-w
mp-1113595 |  |  | Cs2ErAgCl6 | 225 | (('Cs+', 'Cuboctahedron', 12), ('Er3+', 'Octahedron', 6), ('Ag+', 'Octahedron', 6)) | 0.944950127 |  |  | -2.209677406 |  |  | https://doi.org/10.1038/s41524-022-00811-w
mp-1112928 |  |  | Cs2ErAuCl6 | 225 | (('Cs+', 'Cuboctahedron', 12), ('Er3+', 'Octahedron', 6), ('Au+', 'Octahedron', 6)) | 0.940310784 |  |  | -1.75567937 |  |  | https://doi.org/10.1038/s41524-022-00811-w
mp-1113623 |  |  | Cs2GaAgCl6 | 225 | (('Cs+', 'Cuboctahedron', 12), ('Ga3+', 'Octahedron', 6), ('Ag+', 'Octahedron', 6)) | 0.939298354 |  |  | -0.967531436 |  |  | https://doi.org/10.1038/s41524-022-00811-w
mp-1113583 |  |  | Cs2GaAgF6 | 225 | (('Cs+', 'Cuboctahedron', 12), ('Ga3+', 'Octahedron', 6), ('Ag+', 'Octahedron', 6)) | 0.977494251 | 6.47366544 | 2.571726113 | -1.45884613 |  | Materials Project | https://doi.org/10.1038/s41524-022-00811-w
mp-27882 | icsd-28892 |  | Cs2GeCl6 | 225 | (('Cs+', 'Cuboctahedron', 12), ('Ge4+', 'Octahedron', 6)) | 0.281525454 | 4.428594213 | 2.73351625 | -4.461162499 |  | Materials Project | https://doi.org/10.1038/s41524-022-00811-w https://doi.org/10.1038/s41524-023-01153-x
| icsd-35547 |  | Cs2GeF6 | 225 | (('Cs+', 'Cuboctahedron', 12), ('Ge4+', 'Octahedron', 6)) | 0.621002246 | 3.71506753 | 2.01867587 | -8.132 |  | Materials Project | https://doi.org/10.1038/s41524-023-01153-x
mp-1102254 |  |  | Cs2GeSe3 | 12 | (('Cs+', 'Pentagonal bipyramid', 7), ('Cs+', 'Pentagonal bipyramid', 7), ('Ge4+', 'Tetrahedron', 4)) | 0.818121258 | 5.622274633 | 3.941981423 | -2.710789075 |  | Materials Project | https://doi.org/10.1038/s41524-022-00811-w
| icsd-74832 |  | Cs2GeSe4 | 12 | (('Cs+', 'Tricapped triangular prism (three square-face caps)', 9), ('Cs+', 'Tricapped triangular prism (three square-face caps)', 9), ('Ge4+', 'Tetrahedron', 4)) | 0.444213732 | 3.99877522 | 4.2186519 | -2.605 |  | Materials Project | https://doi.org/10.1038/s41524-023-01153-x
mp-643243 |  |  | Cs2H6Pt | 225 | (('Cs+', 'Cuboctahedron', 12),) | inf |  |  | -0.679 |  |  | https://doi.org/10.1038/s41524-023-01153-x
mp-1238793 |  |  | Cs2HfBr6 | 225 | (('Cs+', 'Cuboctahedron', 12), ('Hf4+', 'Octahedron', 6)) | 0.497871894 |  |  | -1.209091138 |  |  | https://doi.org/10.1038/s41524-022-00811-w
mp-1120741 |  |  | Cs2HfCl6 | 225 | (('Cs+', 'Cuboctahedron', 12), ('Hf4+', 'Octahedron', 6)) | 0.57890634 | 4.31639791 | 2.69102946 | -2.121509415 |  | Materials Project | https://doi.org/10.1038/s41524-022-00811-w
mp-29398 |  |  | Cs2HfI6 | 225 | (('Cs+', 'Cuboctahedron', 12), ('Hf4+', 'Octahedron', 6)) | 0.370229619 | 8.55824923 | 3.802438403 | -0.036669081 |  | Materials Project | https://doi.org/10.1038/s41524-022-00811-w
mp-1178405 |  |  | Cs2HfO3 | 63 | (('Cs+', 'End-trigonal-face capped trigonal prism', 7), ('Hf4+', 'Square pyramid', 5)) | 0.928367922 | 14.50909805 | 3.411620987 | -5.137127447 |  | Materials Project | https://doi.org/10.1038/s41524-022-00811-w
| icsd-191929 |  | Cs2Hg3H2I8O | 8 | (('Cs+', 'Tricapped triangular prism (three square-face caps)', 9), ('Hg2+', 'Tetrahedron', 4), ('Hg2+', 'Tetrahedron', 4), ('H+', 'Single neighbor', 1), ('H+', 'Single neighbor', 1)) | 0.755524456 |  |  | -2.033 |  |  | https://doi.org/10.1038/s41524-023-01153-x
mp-540574 |  |  | Cs2Hg3I8 | 8 | (('Cs+', 'Square-face monocapped antiprism', 9), ('Cs+', 'Square-face monocapped antiprism', 9), ('Hg2+', 'Tetrahedron', 4), ('Hg2+', 'Tetrahedron', 4), ('Hg2+', 'Tetrahedron', 4)) | 0.810072392 | 4.859212398 | 3.732970966 | -1.973300665 |  | Materials Project | https://doi.org/10.1038/s41524-022-00811-w https://doi.org/10.1038/s41524-023-01153-x
| icsd-4074 |  | Cs2Hg3I8 | 8 | (('Cs+', 'Square-face monocapped antiprism', 9), ('Cs+', 'Square-face monocapped antiprism', 9), ('Hg2+', 'Tetrahedron', 4), ('Hg2+', 'Tetrahedron', 4), ('Hg2+', 'Tetrahedron', 4)) | 0.810072392 | 4.859212398 | 3.732970966 | -2 |  | Materials Project | https://doi.org/10.1038/s41524-023-01153-x
mp-8963 | icsd-72353 |  | Cs2HgF4 | 139 | (('Cs+', 'Tricapped triangular prism (three square-face caps)', 9), ('Hg2+', 'Octahedron', 6)) | 0.982564828 | 10.08367546 | 2.662186947 | -0.852707966 |  | Materials Project | https://doi.org/10.1038/s41524-022-00811-w https://doi.org/10.1038/s41524-023-01153-x
mp-567594 |  |  | Cs2HgI4 | 4 | (('Cs+', 'Dodecahedron with triangular faces - p2345 plane normalized', 8), ('Cs+', 'Square-face monocapped antiprism', 9), ('Hg2+', 'Tetrahedron', 4)) | 0.898572793 |  |  | -2.076 |  |  | https://doi.org/10.1038/s41524-023-01153-x
| icsd-63110 |  | Cs2HgI4 | 11 | (('Cs+', 'Tricapped triangular prism (three square-face caps)', 9), ('Cs+', 'Square-face bicapped trigonal prism', 8), ('Hg2+', 'Tetrahedron', 4)) | 0.898572793 |  |  | -2.069 |  |  | https://doi.org/10.1038/s41524-023-01153-x
| icsd-9361 |  | Cs2HgI4 | 4 | (('Cs+', 'Dodecahedron with triangular faces - p2345 plane normalized', 8), ('Cs+', 'Square-face monocapped antiprism', 9), ('Hg2+', 'Tetrahedron', 4)) | 0.898572793 |  |  | -2.079 |  |  | https://doi.org/10.1038/s41524-023-01153-x
mp-7232 | icsd-25513 |  | Cs2HgO2 | 139 | (('Cs+', 'Square pyramid', 5), ('Hg2+', 'Linear', 2)) | 0.927027202 | 6.44449485 | 3.166535617 | -3.065771403 |  | Materials Project | https://doi.org/10.1038/s41524-022-00811-w https://doi.org/10.1038/s41524-023-01153-x
mp-1185537 |  |  | Cs2HgTe | 225 |  |  | 8.88758483 | 5.92602162 | -0.049742659 |  | Materials Project | https://doi.org/10.1038/s41524-022-00811-w
mp-992141 |  |  | Cs2IBrCl6 | 225 | (('Cs+', 'Cuboctahedron', 12), ('I3+', 'Octahedron', 6), ('Br+', 'Octahedron', 6)) | 0.060586937 |  |  | -1.248300794 |  |  | https://doi.org/10.1038/s41524-022-00811-w https://doi.org/10.1038/s41524-023-01153-x
mp-989516 |  |  | Cs2ICl6F | 225 | (('Cs+', 'Cuboctahedron', 12), ('I5+', 'Octahedron', 6)) | inf |  |  | -1.721103374 |  |  | https://doi.org/10.1038/s41524-022-00811-w https://doi.org/10.1038/s41524-023-01153-x
mp-1113554 |  |  | Cs2InAgBr6 | 225 | (('Cs+', 'Cuboctahedron', 12), ('In3+', 'Octahedron', 6), ('Ag+', 'Octahedron', 6)) | 0.926855308 |  |  | -0.371438524 |  |  | https://doi.org/10.1038/s41524-022-00811-w
mp-1096926 |  |  | Cs2InAgCl6 | 225 | (('Cs+', 'Cuboctahedron', 12), ('In3+', 'Octahedron', 6), ('Ag+', 'Octahedron', 6)) | 0.939602992 | 7.547232413 | 3.58285909 | -1.10362627 |  | Materials Project | https://doi.org/10.1038/s41524-022-00811-w
mp-1113588 |  |  | Cs2InAgF6 | 225 | (('Cs+', 'Cuboctahedron', 12), ('In3+', 'Octahedron', 6), ('Ag+', 'Octahedron', 6)) | 0.977653056 | 7.243915957 | 2.572320893 | -1.007715447 |  | Materials Project | https://doi.org/10.1038/s41524-022-00811-w
mp-1112893 |  |  | Cs2InAsBr6 | 225 | (('Cs+', 'Cuboctahedron', 12), ('In+', 'Octahedron', 6), ('As3+', 'Octahedron', 6)) | 0.924069532 |  |  | 4.126288532 |  |  | https://doi.org/10.1038/s41524-022-00811-w
mp-1112891 |  |  | Cs2InAsI6 | 225 | (('Cs+', 'Cuboctahedron', 12), ('In+', 'Octahedron', 6), ('As3+', 'Octahedron', 6)) | 0.903135022 |  |  | 3.652189623 |  |  | https://doi.org/10.1038/s41524-022-00811-w
mp-1112892 |  |  | Cs2InBiBr6 | 225 | (('Cs+', 'Cuboctahedron', 12), ('In+', 'Octahedron', 6), ('Bi3+', 'Octahedron', 6)) | 0.634594353 |  |  | 3.878840336 |  |  | https://doi.org/10.1038/s41524-022-00811-w
mp-1112889 |  |  | Cs2InBiCl6 | 225 | (('Cs+', 'Cuboctahedron', 12), ('In+', 'Octahedron', 6), ('Bi3+', 'Octahedron', 6)) | 0.939906853 |  |  | 3.775900909 |  |  | https://doi.org/10.1038/s41524-022-00811-w
mp-989538 |  |  | Cs2InBiF6 | 225 | (('Cs+', 'Cuboctahedron', 12), ('In+', 'Octahedron', 6), ('Bi3+', 'Octahedron', 6)) | 0.977811019 |  |  | 3.500151408 |  |  | https://doi.org/10.1038/s41524-022-00811-w
mp-1112627 |  |  | Cs2InGaBr6 | 225 | (('Cs+', 'Cuboctahedron', 12), ('In3+', 'Octahedron', 6), ('Ga+', 'Octahedron', 6)) | 0.928178092 |  |  | 0.468437344 |  |  | https://doi.org/10.1038/s41524-022-00811-w
mp-1113201 |  |  | Cs2InGaCl6 | 225 | (('Cs+', 'Cuboctahedron', 12), ('In3+', 'Octahedron', 6), ('Ga+', 'Octahedron', 6)) | 0.940813732 |  |  | -0.026567065 |  |  | https://doi.org/10.1038/s41524-022-00811-w
mp-1113099 |  |  | Cs2InGaF6 | 225 | (('Cs+', 'Cuboctahedron', 12), ('In3+', 'Octahedron', 6), ('Ga+', 'Octahedron', 6)) | 0.978279868 |  |  | -1.203462037 |  |  | https://doi.org/10.1038/s41524-022-00811-w
mp-1113095 |  |  | Cs2InGaI6 | 225 | (('Cs+', 'Cuboctahedron', 12), ('In3+', 'Octahedron', 6), ('Ga+', 'Octahedron', 6)) | 0.907524887 |  |  | 0.976462497 |  |  | https://doi.org/10.1038/s41524-022-00811-w
mp-1113094 |  |  | Cs2InSbBr6 | 225 | (('Cs+', 'Cuboctahedron', 12), ('In+', 'Octahedron', 6), ('Sb3+', 'Octahedron', 6)) | 0.925523059 |  |  | 4.460540588 |  |  | https://doi.org/10.1038/s41524-022-00811-w
mp-1112887 |  |  | Cs2InSbCl6 | 225 | (('Cs+', 'Cuboctahedron', 12), ('In+', 'Octahedron', 6), ('Sb3+', 'Octahedron', 6)) | 0.938379811 |  |  | 4.371207007 |  |  | https://doi.org/10.1038/s41524-022-00811-w
mp-1113091 |  |  | Cs2InSbF6 | 225 | (('Cs+', 'Cuboctahedron', 12), ('In+', 'Octahedron', 6), ('Sb3+', 'Octahedron', 6)) | 0.977012754 |  |  | 4.428794589 |  |  | https://doi.org/10.1038/s41524-022-00811-w
mp-1113061 |  |  | Cs2KAlBr6 | 225 | (('Cs+', 'Cuboctahedron', 12), ('K+', 'Octahedron', 6), ('Al3+', 'Octahedron', 6)) | 0.766460355 |  |  | -4.404305314 |  |  | https://doi.org/10.1038/s41524-022-00811-w
mp-1113059 |  |  | Cs2KAlCl6 | 225 | (('Cs+', 'Cuboctahedron', 12), ('K+', 'Octahedron', 6), ('Al3+', 'Octahedron', 6)) | 0.805807128 |  |  | -5.52469592 |  |  | https://doi.org/10.1038/s41524-022-00811-w
mp-1113057 |  |  | Cs2KAlI6 | 225 | (('Cs+', 'Cuboctahedron', 12), ('K+', 'Octahedron', 6), ('Al3+', 'Octahedron', 6)) | 0.703335507 |  |  | -2.651194699 |  |  | https://doi.org/10.1038/s41524-022-00811-w
mp-1112792 |  |  | Cs2KAsBr6 | 225 | (('Cs+', 'Cuboctahedron', 12), ('K+', 'Octahedron', 6), ('As3+', 'Octahedron', 6)) | 0.934532662 |  |  | -0.959114375 |  |  | https://doi.org/10.1038/s41524-022-00811-w
mp-1112625 |  |  | Cs2KAsCl6 | 225 | (('Cs+', 'Cuboctahedron', 12), ('K+', 'Octahedron', 6), ('As3+', 'Octahedron', 6)) | 0.748935947 |  |  | -0.705096856 |  |  | https://doi.org/10.1038/s41524-022-00811-w
mp-1112793 |  |  | Cs2KAsI6 | 225 | (('Cs+', 'Cuboctahedron', 12), ('K+', 'Octahedron', 6), ('As3+', 'Octahedron', 6)) | 0.642831343 |  |  | -2.057914573 |  |  | https://doi.org/10.1038/s41524-022-00811-w
mp-1112789 |  |  | Cs2KBiBr6 | 225 | (('Cs+', 'Cuboctahedron', 12), ('K+', 'Octahedron', 6), ('Bi3+', 'Octahedron', 6)) | 0.736353788 |  |  | -1.346361335 |  |  | https://doi.org/10.1038/s41524-022-00811-w
mp-573204 | icsd-9383 |  | Cs2KBiF6 | 225 | (('Cs+', 'Cuboctahedron', 12), ('K+', 'Octahedron', 6), ('Bi3+', 'Octahedron', 6)) | 0.910117065 |  |  | 0.220688375 |  |  | https://doi.org/10.1038/s41524-022-00811-w https://doi.org/10.1038/s41524-023-01153-x
mp-1113055 |  |  | Cs2KBiI6 | 225 | (('Cs+', 'Cuboctahedron', 12), ('K+', 'Octahedron', 6), ('Bi3+', 'Octahedron', 6)) | 0.672296873 |  |  | -2.703998523 |  |  | https://doi.org/10.1038/s41524-022-00811-w
| icsd-6037 |  | Cs2KCoF6 | 225 | (('Cs+', 'Cuboctahedron', 12), ('K+', 'Octahedron', 6), ('Co3+', 'Octahedron', 6)) | 0.911289071 |  |  | -2.3 |  |  | https://doi.org/10.1038/s41524-023-01153-x
mp-1112785 |  |  | Cs2KDyCl6 | 225 | (('Cs+', 'Cuboctahedron', 12), ('K+', 'Octahedron', 6), ('Dy3+', 'Octahedron', 6)) | 0.840872129 |  |  | -2.820891846 |  |  | https://doi.org/10.1038/s41524-022-00811-w
mp-1113058 |  |  | Cs2KErCl6 | 225 | (('Cs+', 'Cuboctahedron', 12), ('K+', 'Octahedron', 6), ('Er3+', 'Octahedron', 6)) | 0.83916434 |  |  | -2.931398482 |  |  | https://doi.org/10.1038/s41524-022-00811-w
mp-1112623 |  |  | Cs2KGaBr6 | 225 | (('Cs+', 'Cuboctahedron', 12), ('K+', 'Octahedron', 6), ('Ga3+', 'Octahedron', 6)) | 0.745804959 |  |  | -3.942004539 |  |  | https://doi.org/10.1038/s41524-022-00811-w
mp-1113050 |  |  | Cs2KGaCl6 | 225 | (('Cs+', 'Cuboctahedron', 12), ('K+', 'Octahedron', 6), ('Ga3+', 'Octahedron', 6)) | 0.786507469 |  |  | -5.491983894 |  |  | https://doi.org/10.1038/s41524-022-00811-w
mp-989531 |  |  | Cs2KGaF6 | 225 | (('Cs+', 'Cuboctahedron', 12), ('K+', 'Octahedron', 6), ('Ga3+', 'Octahedron', 6)) | 0.9153054 | 5.54016706 | 2.23954444 | -7.784426618 |  | Materials Project | https://doi.org/10.1038/s41524-022-00811-w
mp-1207104 |  |  | Cs2KHoCl6 | 225 | (('Cs+', 'Cuboctahedron', 12), ('K+', 'Octahedron', 6), ('Ho3+', 'Octahedron', 6)) | 0.840019513 |  |  | -2.877379784 |  |  | https://doi.org/10.1038/s41524-022-00811-w
mp-1113046 |  |  | Cs2KInBr6 | 225 | (('Cs+', 'Cuboctahedron', 12), ('K+', 'Octahedron', 6), ('In3+', 'Octahedron', 6)) | 0.748935947 |  |  | -4.479790824 |  |  | https://doi.org/10.1038/s41524-022-00811-w
mp-1112759 |  |  | Cs2KInCl6 | 225 | (('Cs+', 'Cuboctahedron', 12), ('K+', 'Octahedron', 6), ('In3+', 'Octahedron', 6)) | 0.78945317 |  |  | -5.988652002 |  |  | https://doi.org/10.1038/s41524-022-00811-w
mp-989639 |  |  | Cs2KInF6 | 225 | (('Cs+', 'Cuboctahedron', 12), ('K+', 'Octahedron', 6), ('In3+', 'Octahedron', 6)) | 0.916986097 |  |  | -6.978 |  |  | https://doi.org/10.1038/s41524-023-01153-x
mp-1113045 |  |  | Cs2KInI6 | 225 | (('Cs+', 'Cuboctahedron', 12), ('K+', 'Octahedron', 6), ('In3+', 'Octahedron', 6)) | 0.685114809 |  |  | -2.737819828 |  |  | https://doi.org/10.1038/s41524-022-00811-w
mp-1113044 |  |  | Cs2KLaCl6 | 225 | (('Cs+', 'Cuboctahedron', 12), ('K+', 'Octahedron', 6), ('La3+', 'Octahedron', 6)) | 0.85090136 |  |  | -6.101590149 |  |  | https://doi.org/10.1038/s41524-022-00811-w
mp-1112760 |  |  | Cs2KLuCl6 | 225 | (('Cs+', 'Cuboctahedron', 12), ('K+', 'Octahedron', 6), ('Lu3+', 'Octahedron', 6)) | 0.858968524 |  |  | -3.06613286 |  |  | https://doi.org/10.1038/s41524-022-00811-w
mp-1112758 |  |  | Cs2KNdBr6 | 225 | (('Cs+', 'Cuboctahedron', 12), ('K+', 'Octahedron', 6), ('Nd3+', 'Octahedron', 6)) | 0.812363215 |  |  | -1.897292131 |  |  | https://doi.org/10.1038/s41524-022-00811-w
mp-1112753 |  |  | Cs2KNdCl6 | 225 | (('Cs+', 'Cuboctahedron', 12), ('K+', 'Octahedron', 6), ('Nd3+', 'Octahedron', 6)) | 0.847600083 |  |  | -2.625386263 |  |  | https://doi.org/10.1038/s41524-022-00811-w
mp-1113039 |  |  | Cs2KNdI6 | 225 | (('Cs+', 'Cuboctahedron', 12), ('K+', 'Octahedron', 6), ('Nd3+', 'Octahedron', 6)) | 0.753093901 |  |  | -0.505152071 |  |  | https://doi.org/10.1038/s41524-022-00811-w
mp-989580 |  |  | Cs2KNF6 | 225 | (('Cs+', 'Cuboctahedron', 12), ('K+', 'Octahedron', 6), ('N3+', 'Octahedron', 6)) | 0.976850555 |  |  | -1.522179853 |  |  | https://doi.org/10.1038/s41524-022-00811-w https://doi.org/10.1038/s41524-023-01153-x
mp-1112754 |  |  | Cs2KPrBr6 | 225 | (('Cs+', 'Cuboctahedron', 12), ('K+', 'Octahedron', 6), ('Pr3+', 'Octahedron', 6)) | 0.813290889 |  |  | -1.851620059 |  |  | https://doi.org/10.1038/s41524-022-00811-w
mp-1112721 |  |  | Cs2KPrCl6 | 225 | (('Cs+', 'Cuboctahedron', 12), ('K+', 'Octahedron', 6), ('Pr3+', 'Octahedron', 6)) | 0.848429351 |  |  | -2.588455505 |  |  | https://doi.org/10.1038/s41524-022-00811-w
mp-1113035 |  |  | Cs2KPrI6 | 225 | (('Cs+', 'Cuboctahedron', 12), ('K+', 'Octahedron', 6), ('Pr3+', 'Octahedron', 6)) | 0.754130269 |  |  | -0.554043811 |  |  | https://doi.org/10.1038/s41524-022-00811-w
mp-561561 |  |  | Cs2KRhF6 | 225 | (('Cs+', 'Cuboctahedron', 12), ('K+', 'Octahedron', 6), ('Rh3+', 'Octahedron', 6)) | 0.885750678 | 4.97063593 | 2.448789427 | -3.152 |  | Materials Project | https://doi.org/10.1038/s41524-023-01153-x
| icsd-4056 |  | Cs2KRhF6 | 225 | (('Cs+', 'Cuboctahedron', 12), ('K+', 'Octahedron', 6), ('Rh3+', 'Octahedron', 6)) | 0.885750678 | 4.97063593 | 2.448789427 | -3.159 |  | Materials Project | https://doi.org/10.1038/s41524-023-01153-x
mp-1112709 |  |  | Cs2KSbI6 | 225 | (('Cs+', 'Cuboctahedron', 12), ('K+', 'Octahedron', 6), ('Sb3+', 'Octahedron', 6)) | 0.656409051 |  |  | -0.573335799 |  |  | https://doi.org/10.1038/s41524-022-00811-w
mp-1113047 |  |  | Cs2KScBr6 | 225 | (('Cs+', 'Cuboctahedron', 12), ('K+', 'Octahedron', 6), ('Sc3+', 'Octahedron', 6)) | 0.791407394 |  |  | -2.057403627 |  |  | https://doi.org/10.1038/s41524-022-00811-w
mp-571124 | icsd-59196 |  | Cs2KScCl6 | 225 | (('Cs+', 'Cuboctahedron', 12), ('K+', 'Octahedron', 6), ('Sc3+', 'Octahedron', 6)) | 0.828705705 |  |  | -2.882613922 |  |  | https://doi.org/10.1038/s41524-022-00811-w https://doi.org/10.1038/s41524-023-01153-x
mp-1112710 |  |  | Cs2KScI6 | 225 | (('Cs+', 'Cuboctahedron', 12), ('K+', 'Octahedron', 6), ('Sc3+', 'Octahedron', 6)) | 0.730010492 |  |  | -1.081885709 |  |  | https://doi.org/10.1038/s41524-022-00811-w
mp-1079871 | icsd-166519 |  | Cs2KSmCl6 | 225 | (('Cs+', 'Cuboctahedron', 12), ('K+', 'Octahedron', 6), ('Sm3+', 'Octahedron', 6)) | 0.845096577 |  |  | -2.671584672 |  |  | https://doi.org/10.1038/s41524-022-00811-w https://doi.org/10.1038/s41524-023-01153-x
mp-580631 |  |  | Cs2KTbCl6 | 225 | (('Cs+', 'Cuboctahedron', 12), ('K+', 'Octahedron', 6), ('Tb3+', 'Octahedron', 6)) |  |  |  | -2.81703411 |  |  | https://doi.org/10.1038/s41524-022-00811-w
mp-1226274 |  |  | Cs2KTiO2F3 | 42 | (('Cs+', 'Bicapped octahedron (opposed cap faces)', 8), ('K+', 'Trigonal bipyramid', 5), ('Ti4+', 'Trigonal bipyramid', 5)) | 0.946050358 |  |  | -3.88727489 |  |  | https://doi.org/10.1038/s41524-022-00811-w
mp-1113030 |  |  | Cs2KTlBr6 | 225 | (('Cs+', 'Cuboctahedron', 12), ('K+', 'Octahedron', 6), ('Tl3+', 'Octahedron', 6)) | 0.746849772 |  |  | -3.826095859 |  |  | https://doi.org/10.1038/s41524-022-00811-w
mp-989526 |  |  | Cs2KTlF6 | 225 | (('Cs+', 'Cuboctahedron', 12), ('K+', 'Octahedron', 6), ('Tl3+', 'Octahedron', 6)) | 0.915868328 |  |  | -4.946304701 |  |  | https://doi.org/10.1038/s41524-022-00811-w
mp-1112692 |  |  | Cs2KTlI6 | 225 | (('Cs+', 'Cuboctahedron', 12), ('K+', 'Octahedron', 6), ('Tl3+', 'Octahedron', 6)) | 0.682974219 |  |  | -2.144889149 |  |  | https://doi.org/10.1038/s41524-022-00811-w
mp-1112689 |  |  | Cs2KTmCl6 | 225 | (('Cs+', 'Cuboctahedron', 12), ('K+', 'Octahedron', 6), ('Tm3+', 'Octahedron', 6)) | 0.838306616 |  |  | -2.947926446 |  |  | https://doi.org/10.1038/s41524-022-00811-w
mp-1112690 |  |  | Cs2KYCl6 | 225 | (('Cs+', 'Cuboctahedron', 12), ('K+', 'Octahedron', 6), ('Y3+', 'Octahedron', 6)) | 0.840872129 |  |  | -2.79156901 |  |  | https://doi.org/10.1038/s41524-022-00811-w
| icsd-155977 |  | Cs2KYF6 | 225 | (('Cs+', 'Cuboctahedron', 12), ('K+', 'Octahedron', 6), ('Y3+', 'Octahedron', 6)) | 0.944064005 |  |  | -4.922 |  |  | https://doi.org/10.1038/s41524-023-01153-x
| icsd-25367 |  | Cs2KYF6 | 225 | (('Cs+', 'Cuboctahedron', 12), ('K+', 'Octahedron', 6), ('Y3+', 'Octahedron', 6)) | 0.944064005 |  |  | -4.918 |  |  | https://doi.org/10.1038/s41524-023-01153-x
mp-1112687 |  |  | Cs2KYI6 | 225 | (('Cs+', 'Cuboctahedron', 12), ('K+', 'Octahedron', 6), ('Y3+', 'Octahedron', 6)) | 0.744759025 |  |  | -0.409919061 |  |  | https://doi.org/10.1038/s41524-022-00811-w
mp-40143 |  |  | Cs2KZrOF5 | 107 | (('Cs+', 'Cuboctahedron', 12), ('K+', 'Octahedron', 6), ('Zr4+', 'Octahedron', 6)) | 0.839950682 | 10.53149015 | 2.3565459 | -4.574 |  | Materials Project | https://doi.org/10.1038/s41524-023-01153-x
mp-1113585 |  |  | Cs2LaAgCl6 | 225 | (('Cs+', 'Cuboctahedron', 12), ('La3+', 'Octahedron', 6), ('Ag+', 'Octahedron', 6)) | 0.745804959 |  |  | -2.801302977 |  |  | https://doi.org/10.1038/s41524-022-00811-w
mp-571409 |  |  | Cs2Li3Br5 | 12 | (('Cs+', 'Square-face bicapped trigonal prism', 8), ('Li+', 'Tetrahedron', 4), ('Li+', 'Octahedron', 6)) | 0.943196976 |  |  | -2.487564568 |  |  | https://doi.org/10.1038/s41524-022-00811-w
| icsd-69491 |  | Cs2Li3GaO4 | 72 | (('Cs+', 'Cube', 8), ('Li+', 'Tetrahedron', 4), ('Li+', 'Tetrahedron', 4), ('Ga3+', 'Tetrahedron', 4)) | 0.859364838 |  |  | -7.147 |  |  | https://doi.org/10.1038/s41524-023-01153-x
| icsd-36645 |  | Cs2LiAsO4 | 36 | (('Cs+', 'Hexagonal bipyramid', 8), ('Cs+', 'Bicapped octahedron (cap faces with one atom in common)', 8), ('Li+', 'Tetrahedron', 4), ('As5+', 'Tetrahedron', 4)) | 0.57890634 | 6.17760294 | 2.826165537 | -6.458 |  | Materials Project | https://doi.org/10.1038/s41524-023-01153-x
| icsd-245977 |  | Cs2LiBr3 | [5 empty] | -2.805 |  |  | https://doi.org/10.1038/s41524-023-01153-x
mp-1113018 |  |  | Cs2LiDyCl6 | 225 | (('Cs+', 'Cuboctahedron', 12), ('Li+', 'Octahedron', 6), ('Dy3+', 'Octahedron', 6)) | 0.82692793 |  |  | -1.388950288 |  |  | https://doi.org/10.1038/s41524-022-00811-w
mp-553988 |  |  | Cs2LiF3 | 63 | (('Cs+', 'Octahedron', 6), ('Cs+', 'Square-face bicapped trigonal prism', 8), ('Li+', 'Tetrahedron', 4)) | 0.985531343 |  |  | -4.09 |  |  | https://doi.org/10.1038/s41524-023-01153-x
| icsd-245963 |  | Cs2LiF3 | 63 | (('Cs+', 'Octahedron', 6), ('Cs+', 'Square-face bicapped trigonal prism', 8), ('Li+', 'Tetrahedron', 4)) | 0.985531343 |  |  | -4.214 |  |  | https://doi.org/10.1038/s41524-023-01153-x
| icsd-202 |  | Cs2LiGaF6 | [5 empty] | -6.734 |  |  | https://doi.org/10.1038/s41524-023-01153-x
mp-989405 |  |  | Cs2LiInBr6 | 225 | (('Cs+', 'Cuboctahedron', 12), ('Li+', 'Octahedron', 6), ('In3+', 'Octahedron', 6)) | 0.73212831 | 29.44235402 | 3.52755379 | -3.55094124 |  | Materials Project | https://doi.org/10.1038/s41524-022-00811-w
mp-1113017 |  |  | Cs2LiInCl6 | 225 | (('Cs+', 'Cuboctahedron', 12), ('Li+', 'Octahedron', 6), ('In3+', 'Octahedron', 6)) | 0.773553639 |  |  | -5.165427822 |  |  | https://doi.org/10.1038/s41524-022-00811-w
mp-1113016 |  |  | Cs2LiInF6 | 225 | (('Cs+', 'Cuboctahedron', 12), ('Li+', 'Octahedron', 6), ('In3+', 'Octahedron', 6)) | 0.907740238 | 23.02043621 | 2.394805 | -7.444775822 |  | Materials Project | https://doi.org/10.1038/s41524-022-00811-w
mp-1245352 |  |  | Cs2LiLaBr6 | 225 | (('Cs+', 'Cuboctahedron', 12), ('Li+', 'Octahedron', 6), ('La3+', 'Octahedron', 6)) | 0.80105904 |  |  | -4.880985976 |  |  | https://doi.org/10.1038/s41524-022-00811-w
mp-1112681 |  |  | Cs2LiLaCl6 | 225 | (('Cs+', 'Cuboctahedron', 12), ('Li+', 'Octahedron', 6), ('La3+', 'Octahedron', 6)) | 0.83744635 |  |  | -5.71839532 |  |  | https://doi.org/10.1038/s41524-022-00811-w
mp-570379 | icsd-59194 |  | Cs2LiLuCl6 | 225 | (('Cs+', 'Cuboctahedron', 12), ('Li+', 'Octahedron', 6), ('Lu3+', 'Octahedron', 6)) | 0.845933689 |  |  | -1.067116779 |  |  | https://doi.org/10.1038/s41524-022-00811-w https://doi.org/10.1038/s41524-023-01153-x
mp-1113008 |  |  | Cs2LiPrI6 | 225 | (('Cs+', 'Cuboctahedron', 12), ('Li+', 'Octahedron', 6), ('Pr3+', 'Octahedron', 6)) | 0.737407908 |  |  | -0.208568925 |  |  | https://doi.org/10.1038/s41524-022-00811-w
mp-1112673 |  |  | Cs2LiSbI6 | 225 | (('Cs+', 'Cuboctahedron', 12), ('Li+', 'Octahedron', 6), ('Sb3+', 'Octahedron', 6)) | 0.914104757 |  |  | 0.32700377 |  |  | https://doi.org/10.1038/s41524-022-00811-w
mp-1113004 |  |  | Cs2LiScCl6 | 225 | (('Cs+', 'Cuboctahedron', 12), ('Li+', 'Octahedron', 6), ('Sc3+', 'Octahedron', 6)) | 0.814216299 |  |  | -2.650726869 |  |  | https://doi.org/10.1038/s41524-022-00811-w
mp-1112671 |  |  | Cs2LiSmCl6 | 225 | (('Cs+', 'Cuboctahedron', 12), ('Li+', 'Octahedron', 6), ('Sm3+', 'Octahedron', 6)) | 0.831353999 |  |  | -1.632116921 |  |  | https://doi.org/10.1038/s41524-022-00811-w
mp-1112669 |  |  | Cs2LiTbCl6 | 225 | (('Cs+', 'Cuboctahedron', 12), ('Li+', 'Octahedron', 6), ('Tb3+', 'Octahedron', 6)) |  |  |  | -1.459470674 |  |  | https://doi.org/10.1038/s41524-022-00811-w
mp-1112670 |  |  | Cs2LiTlBr6 | 225 | (('Cs+', 'Cuboctahedron', 12), ('Li+', 'Octahedron', 6), ('Tl3+', 'Octahedron', 6)) | 0.730010492 |  |  | -2.970326118 |  |  | https://doi.org/10.1038/s41524-022-00811-w
mp-1112999 |  |  | Cs2LiTlCl6 | 225 | (('Cs+', 'Cuboctahedron', 12), ('Li+', 'Octahedron', 6), ('Tl3+', 'Octahedron', 6)) | 0.771534983 |  |  | -4.368820394 |  |  | https://doi.org/10.1038/s41524-022-00811-w
mp-989562 |  |  | Cs2LiTlF6 | 225 | (('Cs+', 'Cuboctahedron', 12), ('Li+', 'Octahedron', 6), ('Tl3+', 'Octahedron', 6)) | 0.906535368 | 13.88838979 | 2.55148176 | -5.214479459 |  | Materials Project | https://doi.org/10.1038/s41524-022-00811-w
mp-1112998 |  |  | Cs2LiTmCl6 | 225 | (('Cs+', 'Cuboctahedron', 12), ('Li+', 'Octahedron', 6), ('Tm3+', 'Octahedron', 6)) | 0.82424309 |  |  | -1.184564384 |  |  | https://doi.org/10.1038/s41524-022-00811-w
| icsd-40219 |  | Cs2LiVO4 | 36 | (('Cs+', 'Bicapped square prism (adjacent faces)', 10), ('Cs+', 'Hexagonal bipyramid', 8), ('Li+', 'Tetrahedron', 4), ('V5+', 'Tetrahedron', 4)) | 0.680039027 | 5.919790537 | 3.005030163 | -4.833 |  | Materials Project | https://doi.org/10.1038/s41524-023-01153-x
| icsd-414186 |  | Cs2LiVS4 | 70 | (('Cs+', 'Cube', 8), ('Li+', 'Tetrahedron', 4), ('V5+', 'Tetrahedron', 4)) | 0.333960466 | 4.01770539 | 3.577333047 | -1.199 |  | Materials Project | https://doi.org/10.1038/s41524-023-01153-x
mp-567652 |  |  | Cs2LiYCl6 | 225 | (('Cs+', 'Cuboctahedron', 12), ('Li+', 'Octahedron', 6), ('Y3+', 'Octahedron', 6)) | 0.82692793 | 10.21038994 | 2.87398483 | -1.697670259 |  | Materials Project | https://doi.org/10.1038/s41524-022-00811-w
mp-1112663 |  |  | Cs2LiYI6 | 225 | (('Cs+', 'Cuboctahedron', 12), ('Li+', 'Octahedron', 6), ('Y3+', 'Octahedron', 6)) | 0.727889537 |  |  | -0.079466687 |  |  | https://doi.org/10.1038/s41524-022-00811-w
mp-1113542 |  |  | Cs2LuAgCl6 | 225 | (('Cs+', 'Cuboctahedron', 12), ('Lu3+', 'Octahedron', 6), ('Ag+', 'Octahedron', 6)) | 0.947240726 |  |  | -2.253352688 |  |  | https://doi.org/10.1038/s41524-022-00811-w
| icsd-6086 |  | Cs2MgFe(CN)6 | 225 |  |  | 6.40357425 | 2.932939797 | -1.926 |  | Materials Project | https://doi.org/10.1038/s41524-023-01153-x
mp-1112997 |  |  | Cs2NaAlCl6 | 225 | (('Cs+', 'Cuboctahedron', 12), ('Na+', 'Octahedron', 6), ('Al3+', 'Octahedron', 6)) | 0.795292302 |  |  | -4.817395558 |  |  | https://doi.org/10.1038/s41524-022-00811-w
| icsd-200305 |  | Cs2NaAlF6 | 166 | (('Cs+', 'Cuboctahedron', 12), ('Cs+', 'Anticuboctahedron', 12), ('Na+', 'Octahedron', 6), ('Al3+', 'Octahedron', 6), ('Al3+', 'Octahedron', 6)) | 0.920275009 | 5.053389177 | 2.1843067 | -6.179 |  | Materials Project | https://doi.org/10.1038/s41524-023-01153-x
mp-989608 |  |  | Cs2NaAsCl6 | 225 | (('Cs+', 'Cuboctahedron', 12), ('Na+', 'Octahedron', 6), ('As3+', 'Octahedron', 6)) | 0.94552785 |  |  | -0.45901934 |  |  | https://doi.org/10.1038/s41524-022-00811-w https://doi.org/10.1038/s41524-023-01153-x
mp-1112596 |  |  | Cs2NaAsF6 | 225 | (('Cs+', 'Cuboctahedron', 12), ('Na+', 'Octahedron', 6), ('As3+', 'Octahedron', 6)) | 0.885055219 | 11.80788254 | 2.500121723 | -0.894122966 |  | Materials Project | https://doi.org/10.1038/s41524-022-00811-w
mp-1112661 |  |  | Cs2NaBiBr6 | 225 | (('Cs+', 'Cuboctahedron', 12), ('Na+', 'Octahedron', 6), ('Bi3+', 'Octahedron', 6)) | 0.93631419 |  |  | -1.011828162 |  |  | https://doi.org/10.1038/s41524-022-00811-w
mp-1080041 |  |  | Cs2NaBiCl6 | 225 | (('Cs+', 'Cuboctahedron', 12), ('Na+', 'Octahedron', 6), ('Bi3+', 'Octahedron', 6)) | 0.948179019 |  |  | -1.267531329 |  |  | https://doi.org/10.1038/s41524-022-00811-w
mp-560790 | icsd-9382 |  | Cs2NaBiF6 | 225 | (('Cs+', 'Cuboctahedron', 12), ('Na+', 'Octahedron', 6), ('Bi3+', 'Octahedron', 6)) | 0.903475019 | 7.214815407 | 2.415793707 | -0.79957363 |  | Materials Project | https://doi.org/10.1038/s41524-022-00811-w https://doi.org/10.1038/s41524-023-01153-x
mp-1112659 |  |  | Cs2NaBiI6 | 225 | (('Cs+', 'Cuboctahedron', 12), ('Na+', 'Octahedron', 6), ('Bi3+', 'Octahedron', 6)) | 0.916427729 |  |  | -2.037384737 |  |  | https://doi.org/10.1038/s41524-022-00811-w
mp-580589 |  |  | Cs2NaErCl6 | 225 | (('Cs+', 'Cuboctahedron', 12), ('Na+', 'Octahedron', 6), ('Er3+', 'Octahedron', 6)) | 0.829590929 |  |  | -1.420333601 |  |  | https://doi.org/10.1038/s41524-022-00811-w
| icsd-23143 |  | Cs2NaErF6 | 225 | (('Cs+', 'Cuboctahedron', 12), ('Na+', 'Octahedron', 6), ('Er3+', 'Octahedron', 6)) | 0.938480645 |  |  | -5.964 |  |  | https://doi.org/10.1038/s41524-023-01153-x
mp-1110642 |  |  | Cs2NaGaBr6 | 225 | (('Cs+', 'Cuboctahedron', 12), ('Na+', 'Octahedron', 6), ('Ga3+', 'Octahedron', 6)) | 0.734242803 |  |  | -3.003206217 |  |  | https://doi.org/10.1038/s41524-022-00811-w
mp-1112988 |  |  | Cs2NaGaCl6 | 225 | (('Cs+', 'Cuboctahedron', 12), ('Na+', 'Octahedron', 6), ('Ga3+', 'Octahedron', 6)) | 0.775565681 |  |  | -4.524435847 |  |  | https://doi.org/10.1038/s41524-022-00811-w
mp-1213705 |  |  | Cs2NaGaP2 | 72 | (('Cs+', 'Trigonal bipyramid', 5), ('Na+', 'Tetrahedron', 4), ('Ga3+', 'Tetrahedron', 4)) | 0.366048022 | 5.982738017 | 6.777708723 | -4.33764666 |  | Materials Project | https://doi.org/10.1038/s41524-022-00811-w
mp-542951 |  |  | Cs2NaHoCl6 | 225 | (('Cs+', 'Cuboctahedron', 12), ('Na+', 'Octahedron', 6), ('Ho3+', 'Octahedron', 6)) | 0.830473696 |  |  | -1.462848686 |  |  | https://doi.org/10.1038/s41524-022-00811-w
mp-996943 |  |  | Cs2NaInBr6 | 225 | (('Cs+', 'Cuboctahedron', 12), ('Na+', 'Octahedron', 6), ('In3+', 'Octahedron', 6)) | 0.737407908 |  |  | -3.646084964 |  |  | https://doi.org/10.1038/s41524-022-00811-w
mp-989571 |  |  | Cs2NaInCl6 | 225 | (('Cs+', 'Cuboctahedron', 12), ('Na+', 'Octahedron', 6), ('In3+', 'Octahedron', 6)) | 0.778571033 | 6.11829464 | 2.81384407 | -5.198262957 |  | Materials Project | https://doi.org/10.1038/s41524-022-00811-w
| icsd-24921 |  | Cs2NaInF6 | 225 | (('Cs+', 'Cuboctahedron', 12), ('Na+', 'Octahedron', 6), ('In3+', 'Octahedron', 6)) | 0.910704433 | 5.142513423 | 2.28845347 | -7.679 |  | Materials Project | https://doi.org/10.1038/s41524-023-01153-x
mp-989610 |  |  | Cs2NaInH6 | 225 | (('Cs+', 'Cuboctahedron', 12), ('Na+', 'Octahedron', 6), ('In3+', 'Octahedron', 6)) | 0.885235931 |  |  | -1.788 |  |  | https://doi.org/10.1038/s41524-023-01153-x
mp-1112149 |  |  | Cs2NaInI6 | 225 | (('Cs+', 'Cuboctahedron', 12), ('Na+', 'Octahedron', 6), ('In3+', 'Octahedron', 6)) | 0.673362221 |  |  | -1.941414327 |  |  | https://doi.org/10.1038/s41524-022-00811-w
mp-1079096 |  |  | Cs2NaLaBr6 | 225 | (('Cs+', 'Cuboctahedron', 12), ('Na+', 'Octahedron', 6), ('La3+', 'Octahedron', 6)) | 0.805807128 |  |  | -5.027823922 |  |  | https://doi.org/10.1038/s41524-022-00811-w
mp-1112145 |  |  | Cs2NaNdBr6 | 225 | (('Cs+', 'Cuboctahedron', 12), ('Na+', 'Octahedron', 6), ('Nd3+', 'Octahedron', 6)) | 0.802012906 |  |  | -1.363511169 |  |  | https://doi.org/10.1038/s41524-022-00811-w
mp-989527 |  |  | Cs2NaNF6 | 225 | (('Cs+', 'Cuboctahedron', 12), ('Na+', 'Octahedron', 6), ('N3+', 'Octahedron', 6)) | 0.976248514 |  |  | -1.550490447 |  |  | https://doi.org/10.1038/s41524-022-00811-w
mp-1112146 |  |  | Cs2NaPrBr6 | 225 | (('Cs+', 'Cuboctahedron', 12), ('Na+', 'Octahedron', 6), ('Pr3+', 'Octahedron', 6)) | 0.802964661 |  |  | -1.411500506 |  |  | https://doi.org/10.1038/s41524-022-00811-w
mp-1112144 |  |  | Cs2NaPrI6 | 225 | (('Cs+', 'Cuboctahedron', 12), ('Na+', 'Octahedron', 6), ('Pr3+', 'Octahedron', 6)) | 0.742663878 |  |  | -0.407946798 |  |  | https://doi.org/10.1038/s41524-022-00811-w
mp-1112142 |  |  | Cs2NaSbBr6 | 225 | (('Cs+', 'Cuboctahedron', 12), ('Na+', 'Octahedron', 6), ('Sb3+', 'Octahedron', 6)) | 0.934743454 |  |  | 0.059963918 |  |  | https://doi.org/10.1038/s41524-022-00811-w
mp-989514 |  |  | Cs2NaSbCl6 | 225 | (('Cs+', 'Cuboctahedron', 12), ('Na+', 'Octahedron', 6), ('Sb3+', 'Octahedron', 6)) | 0.751017379 |  |  | -0.0434843 |  |  | https://doi.org/10.1038/s41524-022-00811-w https://doi.org/10.1038/s41524-023-01153-x
mp-1112140 |  |  | Cs2NaSbI6 | 225 | (('Cs+', 'Cuboctahedron', 12), ('Na+', 'Octahedron', 6), ('Sb3+', 'Octahedron', 6)) | 0.914687041 |  |  | 0.120003766 |  |  | https://doi.org/10.1038/s41524-022-00811-w
mp-1112534 |  |  | Cs2NaScBr6 | 225 | (('Cs+', 'Cuboctahedron', 12), ('Na+', 'Octahedron', 6), ('Sc3+', 'Octahedron', 6)) | 0.780565924 |  |  | -2.017942687 |  |  | https://doi.org/10.1038/s41524-022-00811-w
| icsd-22116 |  | Cs2NaScF6 | 225 | (('Cs+', 'Cuboctahedron', 12), ('Na+', 'Octahedron', 6), ('Sc3+', 'Octahedron', 6)) | 0.932959169 | 5.681613243 | 2.317704483 | -6.171 |  | Materials Project | https://doi.org/10.1038/s41524-023-01153-x
| icsd-55694 |  | Cs2NaScF6 | 225 | (('Cs+', 'Cuboctahedron', 12), ('Na+', 'Octahedron', 6), ('Sc3+', 'Octahedron', 6)) | 0.932959169 | 5.681613243 | 2.317704483 | -6.169 |  | Materials Project | https://doi.org/10.1038/s41524-023-01153-x
mp-1112141 |  |  | Cs2NaScI6 | 225 | (('Cs+', 'Cuboctahedron', 12), ('Na+', 'Octahedron', 6), ('Sc3+', 'Octahedron', 6)) | 0.718311501 |  |  | -0.946716061 |  |  | https://doi.org/10.1038/s41524-022-00811-w
mp-580541 | icsd-50363 |  | Cs2NaSmCl6 | 225 | (('Cs+', 'Cuboctahedron', 12), ('Na+', 'Octahedron', 6), ('Sm3+', 'Octahedron', 6)) | 0.835718224 |  |  | -1.878497921 |  |  | https://doi.org/10.1038/s41524-022-00811-w https://doi.org/10.1038/s41524-023-01153-x
mp-568670 |  |  | Cs2NaTbCl6 | 225 | (('Cs+', 'Cuboctahedron', 12), ('Na+', 'Octahedron', 6), ('Tb3+', 'Octahedron', 6)) |  |  |  | -1.629034924 |  |  | https://doi.org/10.1038/s41524-022-00811-w
mp-1112138 |  |  | Cs2NaTlBr6 | 225 | (('Cs+', 'Cuboctahedron', 12), ('Na+', 'Octahedron', 6), ('Tl3+', 'Octahedron', 6)) | 0.735298746 |  |  | -2.982703492 |  |  | https://doi.org/10.1038/s41524-022-00811-w
mp-1112527 |  |  | Cs2NaTlCl6 | 225 | (('Cs+', 'Cuboctahedron', 12), ('Na+', 'Octahedron', 6), ('Tl3+', 'Octahedron', 6)) | 0.776569177 |  |  | -4.513147131 |  |  | https://doi.org/10.1038/s41524-022-00811-w
| icsd-22118 |  | Cs2NaTlF6 | 225 | (('Cs+', 'Cuboctahedron', 12), ('Na+', 'Octahedron', 6), ('Tl3+', 'Octahedron', 6)) | 0.909526965 | 6.096664233 | 2.403148747 | -4.937 |  | Materials Project | https://doi.org/10.1038/s41524-023-01153-x
mp-1112567 |  |  | Cs2NaTmCl6 | 225 | (('Cs+', 'Cuboctahedron', 12), ('Na+', 'Octahedron', 6), ('Tm3+', 'Octahedron', 6)) | 0.828705705 |  |  | -3.691543041 |  |  | https://doi.org/10.1038/s41524-022-00811-w
| icsd-65963 |  | Cs2NaVO4 | 11 | (('Cs+', 'Pentagonal bipyramid', 7), ('Cs+', 'Bicapped square prism (adjacent faces)', 10), ('Na+', 'Square pyramid', 5), ('V5+', 'Tetrahedron', 4)) | 0.817547951 | 6.733943037 | 2.99784437 | -4.495 |  | Materials Project | https://doi.org/10.1038/s41524-023-01153-x
mp-571467 |  |  | Cs2NaYBr6 | 225 | (('Cs+', 'Cuboctahedron', 12), ('Na+', 'Octahedron', 6), ('Y3+', 'Octahedron', 6)) | 0.794324055 |  |  | -1.340537835 |  |  | https://doi.org/10.1038/s41524-022-00811-w https://doi.org/10.1038/s41524-023-01153-x
mp-23120 |  |  | Cs2NaYCl6 | 225 | (('Cs+', 'Cuboctahedron', 12), ('Na+', 'Octahedron', 6), ('Y3+', 'Octahedron', 6)) | 0.831353999 |  |  | -1.863483536 |  |  | https://doi.org/10.1038/s41524-022-00811-w
| icsd-25368 |  | Cs2NaYF6 | 225 | (('Cs+', 'Cuboctahedron', 12), ('Na+', 'Octahedron', 6), ('Y3+', 'Octahedron', 6)) | 0.939366239 | 6.77321131 | 2.249976757 | -5.903 |  | Materials Project | https://doi.org/10.1038/s41524-023-01153-x
mp-1112137 |  |  | Cs2NaYI6 | 225 | (('Cs+', 'Cuboctahedron', 12), ('Na+', 'Octahedron', 6), ('Y3+', 'Octahedron', 6)) | 0.733185983 |  |  | -0.28414169 |  |  | https://doi.org/10.1038/s41524-022-00811-w
mp-14637 |  |  | Cs2NbAgSe4 | 70 | (('Cs+', 'Cube', 8), ('Nb5+', 'Tetrahedron', 4), ('Ag+', 'Tetrahedron', 4)) | 0.800794543 | 3.88242823 | 4.280459173 | -1.305 |  | Materials Project | https://doi.org/10.1038/s41524-023-01153-x
mp-1112944 |  |  | Cs2NdAgBr6 | 225 | (('Cs+', 'Cuboctahedron', 12), ('Nd3+', 'Octahedron', 6), ('Ag+', 'Octahedron', 6)) | 0.93379241 |  |  | -1.693885749 |  |  | https://doi.org/10.1038/s41524-022-00811-w
mp-1112945 |  |  | Cs2NdAgCl6 | 225 | (('Cs+', 'Cuboctahedron', 12), ('Nd3+', 'Octahedron', 6), ('Ag+', 'Octahedron', 6)) | 0.945911129 |  |  | -1.694226598 |  |  | https://doi.org/10.1038/s41524-022-00811-w
mp-1113409 |  |  | Cs2NdAuCl6 | 225 | (('Cs+', 'Cuboctahedron', 12), ('Nd3+', 'Octahedron', 6), ('Au+', 'Octahedron', 6)) | 0.941314479 |  |  | -0.91376653 |  |  | https://doi.org/10.1038/s41524-022-00811-w
mp-14336 |  |  | Cs2Ni3Se4 | 69 | (('Cs+', 'Triangular-face bicapped trigonal prism', 8), ('Ni2+', 'Square plane', 4), ('Ni2+', 'Square plane', 4)) | 0.398221059 | 3.099313463 | 7.87774483 | -0.946944155 |  | Materials Project | https://doi.org/10.1038/s41524-022-00811-w
mp-1206689 |  |  | Cs2NiAs2 | 63 | (('Cs+', 'Trigonal prism', 6), ('Cs+', 'Trigonal prism', 6), ('Ni2+', 'Square plane', 4)) | 0.816275764 | 7.083996153 | 8.436665883 | -1.008851195 |  | Materials Project | https://doi.org/10.1038/s41524-022-00811-w
| icsd-44789 |  | Cs2NiF6 | 225 | (('Cs+', 'Cuboctahedron', 12), ('Ni4+', 'Octahedron', 6)) | 0.657411411 | 2.787698707 | 2.258039773 | -4.082 |  | Materials Project | https://doi.org/10.1038/s41524-023-01153-x
|  | 103729 | Cs2NiH2SO48 | 14 | [5 empty] | 0.8 |  |  | MPDS
mp-755060 |  |  | Cs2O | 58 | (('Cs+', 'Triangular non-coplanar', 3),) | 0.942400264 |  |  | -1.105639773 |  |  | https://doi.org/10.1038/s41524-022-00811-w
| icsd-27919 |  | Cs2O | 166 | (('Cs+', 'Triangular non-coplanar', 3),) | 0.942400264 | 7.716827749 | 4.608729117 | -2.456 |  | Materials Project | https://doi.org/10.1038/s41524-023-01153-x
mp-7896 |  |  | Cs2O2 | 71 | (('Cs+', 'Trigonal prism', 6),) | 0.971200132 | 4.77599094 | 3.085711943 | -1.688883141 |  | Materials Project | https://doi.org/10.1038/s41524-022-00811-w
mp-1205610 |  |  | Cs2P2Pd | 63 | (('Cs+', 'Trigonal prism', 6), ('Cs+', 'Trigonal prism', 6), ('Pd4+', 'Square plane', 4)) | 0.714965005 | 6.65438441 | 6.98532141 | 0.152369235 |  | Materials Project | https://doi.org/10.1038/s41524-022-00811-w
mp-14652 |  |  | Cs2P3 | 69 | (('Cs+', 'Dodecahedron with triangular faces - p2345 plane normalized', 8), ('Cs+', 'Pentagonal prism', 10)) |  |  |  | -0.698197865 |  |  | https://doi.org/10.1038/s41524-022-00811-w
| icsd-238100 |  | Cs2PaF7 | 15 | (('Cs+', 'Square-face bicapped square antiprism', 10), ('Pa5+', 'Tricapped triangular prism (three square-face caps)', 9)) | 0.966479585 |  |  | -6.531 |  |  | https://doi.org/10.1038/s41524-023-01153-x
mp-23425 | icsd-26713 |  | Cs2PbCl6 | 225 | (('Cs+', 'Cuboctahedron', 12), ('Pb4+', 'Octahedron', 6)) | 0.938239663 | 6.939711037 | 2.94549287 | -4.172730492 |  | Materials Project | https://doi.org/10.1038/s41524-022-00811-w https://doi.org/10.1038/s41524-023-01153-x
mp-21521 |  |  | Cs2PbO3 | 36 | (('Cs+', 'End-trigonal-face capped trigonal prism', 7), ('Pb4+', 'Square pyramid', 5)) | 0.825065364 | 78.00028645 | 4.474573857 | -4.558 |  | Materials Project | https://doi.org/10.1038/s41524-023-01153-x
| icsd-62140 |  | Cs2PbO3 | 63 | (('Cs+', 'End-trigonal-face capped trigonal prism', 7), ('Pb4+', 'Square pyramid', 5)) | 0.940537772 |  |  | -4.572 |  |  | https://doi.org/10.1038/s41524-023-01153-x
mp-23099 |  |  | Cs2Pd(IBr2)2 | 12 | (('Cs+', 'Diminished icosahedron', 11), ('Pd4+', 'Octahedron', 6)) | 0.898448879 |  |  | -0.736828472 |  |  | https://doi.org/10.1038/s41524-022-00811-w
mp-543024 | icsd-412833 |  | Cs2Pd(IBr2)2 | 139 | (('Cs+', 'Cuboctahedron', 12), ('Pd4+', 'Octahedron', 6)) | 0.62914978 |  |  | -0.734359351 |  |  | https://doi.org/10.1038/s41524-022-00811-w https://doi.org/10.1038/s41524-023-01153-x
mp-607298 | icsd-240484 |  | Cs2Pd(ICl2)2 | 139 | (('Cs+', 'Cuboctahedron', 12), ('Pd4+', 'Octahedron', 6)) | 0.435032122 |  |  | -1.072242476 |  |  | https://doi.org/10.1038/s41524-022-00811-w https://doi.org/10.1038/s41524-023-01153-x
mp-510268 | icsd-26250 |  | Cs2Pd3S4 | 69 | (('Cs+', 'Triangular-face bicapped trigonal prism', 8), ('Pd2+', 'Square plane', 4), ('Pd2+', 'Square plane', 4)) | 0.798958226 | 4.35900354 | 6.134804707 | -1.134080938 |  | Materials Project | https://doi.org/10.1038/s41524-022-00811-w https://doi.org/10.1038/s41524-023-01153-x
mp-11694 |  |  | Cs2Pd3Se4 | 69 | (('Cs+', 'Triangular-face bicapped trigonal prism', 8), ('Pd2+', 'Square plane', 4), ('Pd2+', 'Square plane', 4)) | 0.795396608 | 4.013430691 | 6.85554648 | -1.150648464 |  | Materials Project | https://doi.org/10.1038/s41524-022-00811-w
mp-1205847 |  |  | Cs2PdBr6 | 225 | (('Cs+', 'Cuboctahedron', 12), ('Pd4+', 'Octahedron', 6)) | 0.917962097 | 3.30068646 | 4.05096616 | -0.995265972 |  | Materials Project | https://doi.org/10.1038/s41524-022-00811-w
mp-505824 | icsd-94396 |  | Cs2PdC2 | 164 | (('Cs+', 'Trigonal prism', 6), ('Pd2+', 'Linear', 2)) | 0.695295018 |  |  | 1.031088776 |  |  | https://doi.org/10.1038/s41524-022-00811-w https://doi.org/10.1038/s41524-023-01153-x
| icsd-95812 |  | Cs2PdCl4 | 63 | (('Cs+', 'Cube', 8), ('Pd2+', 'Square plane', 4)) | 0.932752398 |  |  | -1.856 |  |  | https://doi.org/10.1038/s41524-023-01153-x
| icsd-95813 |  | Cs2PdCl4 | 123 | (('Cs+', 'Cube', 8), ('Pd2+', 'Square plane', 4)) | 0.932752398 | 2.702613463 | 2.542253647 | -1.855 |  | Materials Project | https://doi.org/10.1038/s41524-023-01153-x
mp-1206568 |  |  | Cs2PdCl6 | 225 | (('Cs+', 'Cuboctahedron', 12), ('Pd4+', 'Octahedron', 6)) | 0.205784147 | 2.59242196 | 3.1268026 | -2.223560393 |  | Materials Project | https://doi.org/10.1038/s41524-022-00811-w
| icsd-28674 |  | Cs2PdF6 | 225 | (('Cs+', 'Cuboctahedron', 12), ('Pd4+', 'Octahedron', 6)) | 0.547107279 | 3.266980823 | 2.28190761 | -3.454 |  | Materials Project | https://doi.org/10.1038/s41524-023-01153-x
mp-29806 | icsd-280189 |  | Cs2PdI6 | 139 | (('Cs+', 'Cuboctahedron', 12), ('Pd4+', 'Octahedron', 6)) | 0.893528072 |  |  | -0.472076953 |  |  | https://doi.org/10.1038/s41524-022-00811-w https://doi.org/10.1038/s41524-023-01153-x
mp-569066 |  |  | Cs2PdI6 | 225 | (('Cs+', 'Cuboctahedron', 12), ('Pd4+', 'Octahedron', 6)) | 0.893528072 | 5.707816693 | 6.430494713 | 0.126326295 |  | Materials Project | https://doi.org/10.1038/s41524-022-00811-w
| icsd-30591 |  | Cs2PoI6 | [5 empty] | -1.581 |  |  | https://doi.org/10.1038/s41524-023-01153-x
mp-1112942 |  |  | Cs2PrAgI6 | 225 | (('Cs+', 'Cuboctahedron', 12), ('Pr3+', 'Octahedron', 6), ('Ag+', 'Octahedron', 6)) | 0.913754918 |  |  | -0.726139641 |  |  | https://doi.org/10.1038/s41524-022-00811-w
mp-13548 |  |  | Cs2Pt | 194 | (('Cs+', 'Trigonal bipyramid', 5), ('Cs+', 'Octahedron', 6)) | 0.889393132 |  |  | -1.279 |  |  | https://doi.org/10.1038/s41524-023-01153-x
| icsd-413241 |  | Cs2Pt | 194 | (('Cs+', 'Trigonal bipyramid', 5), ('Cs+', 'Octahedron', 6)) | 0.889393132 |  |  | -1.272 |  |  | https://doi.org/10.1038/s41524-023-01153-x
mp-13992 |  |  | Cs2Pt3S4 | 69 | (('Cs+', 'Triangular-face bicapped trigonal prism', 8), ('Pt2+', 'Square plane', 4), ('Pt2+', 'Square plane', 4)) | 0.798958226 | 4.189760867 | 5.85978293 | -1.452529852 |  | Materials Project | https://doi.org/10.1038/s41524-022-00811-w
mp-14338 |  |  | Cs2Pt3Se4 | 69 | (('Cs+', 'Triangular-face bicapped trigonal prism', 8), ('Pt2+', 'Square plane', 4), ('Pt2+', 'Square plane', 4)) | 0.795396608 | 4.14266602 | 6.543258937 | -1.295609116 |  | Materials Project | https://doi.org/10.1038/s41524-022-00811-w
mp-30062 | icsd-77381 |  | Cs2PtBr6 | 225 | (('Cs+', 'Cuboctahedron', 12), ('Pt4+', 'Octahedron', 6)) | 0.917962097 | 4.262660177 | 3.521428433 | -1.672634247 |  | Materials Project | https://doi.org/10.1038/s41524-022-00811-w https://doi.org/10.1038/s41524-023-01153-x
mp-505825 | icsd-94397 |  | Cs2PtC2 | 164 | (('Cs+', 'Tricapped triangular prism (one square-face cap and two triangular-face caps)', 9),) | inf | 6.841555293 | 6.33188433 | 1.601466005 |  | Materials Project | https://doi.org/10.1038/s41524-022-00811-w https://doi.org/10.1038/s41524-023-01153-x
mp-29216 |  |  | Cs2PtCl4 | 63 | (('Cs+', 'Cube', 8), ('Pt2+', 'Square plane', 4)) | 0.932752398 |  |  | -2.032 |  |  | https://doi.org/10.1038/s41524-023-01153-x
| icsd-100155 |  | Cs2PtCl4 | 63 | (('Cs+', 'Cube', 8), ('Pt2+', 'Square plane', 4)) | 0.932752398 |  |  | -3.308 |  |  | https://doi.org/10.1038/s41524-023-01153-x
mp-23406 | icsd-29032 |  | Cs2PtCl6 | 225 | (('Cs+', 'Cuboctahedron', 12), ('Pt4+', 'Octahedron', 6)) | 0.205784147 | 4.148775387 | 2.90393254 | -2.826267717 |  | Materials Project | https://doi.org/10.1038/s41524-022-00811-w https://doi.org/10.1038/s41524-023-01153-x
| icsd-35107 |  | Cs2PtF6 | 164 | (('Cs+', 'Anticuboctahedron', 12), ('Pt4+', 'Octahedron', 6)) | 0.547107279 |  |  | -4.303 |  |  | https://doi.org/10.1038/s41524-023-01153-x
| icsd-78955 |  | Cs2PtF6 | 225 | (('Cs+', 'Cuboctahedron', 12), ('Pt4+', 'Octahedron', 6)) | 0.547107279 | 3.435519657 | 2.228537327 | -3.945 |  | Materials Project | https://doi.org/10.1038/s41524-023-01153-x
mp-23060 |  |  | Cs2PtI6 | 225 | (('Cs+', 'Cuboctahedron', 12), ('Pt4+', 'Octahedron', 6)) | 0.893528072 | 4.812597743 | 4.800296693 | -0.267521354 |  | Materials Project | https://doi.org/10.1038/s41524-022-00811-w
mp-1112531 |  |  | Cs2RbAlBr6 | 225 | (('Cs+', 'Cuboctahedron', 12), ('Rb+', 'Octahedron', 6), ('Al3+', 'Octahedron', 6)) | 0.766460355 |  |  | -3.853674689 |  |  | https://doi.org/10.1038/s41524-022-00811-w
mp-1112525 |  |  | Cs2RbAlCl6 | 225 | (('Cs+', 'Cuboctahedron', 12), ('Rb+', 'Octahedron', 6), ('Al3+', 'Octahedron', 6)) | 0.805807128 |  |  | -4.426550856 |  |  | https://doi.org/10.1038/s41524-022-00811-w
mp-1112133 |  |  | Cs2RbAlI6 | 225 | (('Cs+', 'Cuboctahedron', 12), ('Rb+', 'Octahedron', 6), ('Al3+', 'Octahedron', 6)) | 0.703335507 |  |  | -2.869287797 |  |  | https://doi.org/10.1038/s41524-022-00811-w
mp-1112134 |  |  | Cs2RbAsBr6 | 225 | (('Cs+', 'Cuboctahedron', 12), ('Rb+', 'Octahedron', 6), ('As3+', 'Octahedron', 6)) | 0.706549756 |  |  | -0.703193139 |  |  | https://doi.org/10.1038/s41524-022-00811-w
mp-1112007 |  |  | Cs2RbAsCl6 | 225 | (('Cs+', 'Cuboctahedron', 12), ('Rb+', 'Octahedron', 6), ('As3+', 'Octahedron', 6)) | 0.748935947 |  |  | -0.507649891 |  |  | https://doi.org/10.1038/s41524-022-00811-w
mp-1111968 |  |  | Cs2RbAsF6 | 225 | (('Cs+', 'Cuboctahedron', 12), ('Rb+', 'Octahedron', 6), ('As3+', 'Octahedron', 6)) | 0.892551883 |  |  | 1.010231347 |  |  | https://doi.org/10.1038/s41524-022-00811-w
mp-1112131 |  |  | Cs2RbAsI6 | 225 | (('Cs+', 'Cuboctahedron', 12), ('Rb+', 'Octahedron', 6), ('As3+', 'Octahedron', 6)) | 0.642831343 |  |  | -2.32835404 |  |  | https://doi.org/10.1038/s41524-022-00811-w
mp-1112132 |  |  | Cs2RbBiBr6 | 225 | (('Cs+', 'Cuboctahedron', 12), ('Rb+', 'Octahedron', 6), ('Bi3+', 'Octahedron', 6)) | 0.736353788 |  |  | -1.059103458 |  |  | https://doi.org/10.1038/s41524-022-00811-w
mp-1112129 |  |  | Cs2RbBiCl6 | 225 | (('Cs+', 'Cuboctahedron', 12), ('Rb+', 'Octahedron', 6), ('Bi3+', 'Octahedron', 6)) | 0.777570967 |  |  | -1.021149558 |  |  | https://doi.org/10.1038/s41524-022-00811-w
mp-559695 | icsd-9384 |  | Cs2RbBiF6 | 225 | (('Cs+', 'Cuboctahedron', 12), ('Rb+', 'Octahedron', 6), ('Bi3+', 'Octahedron', 6)) | 0.910117065 |  |  | 0.766830644 |  |  | https://doi.org/10.1038/s41524-022-00811-w https://doi.org/10.1038/s41524-023-01153-x
mp-1112161 |  |  | Cs2RbBiI6 | 225 | (('Cs+', 'Cuboctahedron', 12), ('Rb+', 'Octahedron', 6), ('Bi3+', 'Octahedron', 6)) | 0.672296873 |  |  | -2.734839266 |  |  | https://doi.org/10.1038/s41524-022-00811-w
mp-1112130 |  |  | Cs2RbDyCl6 | 225 | (('Cs+', 'Cuboctahedron', 12), ('Rb+', 'Octahedron', 6), ('Dy3+', 'Octahedron', 6)) | 0.840872129 |  |  | -2.578366983 |  |  | https://doi.org/10.1038/s41524-022-00811-w
mp-1112127 |  |  | Cs2RbErCl6 | 225 | (('Cs+', 'Cuboctahedron', 12), ('Rb+', 'Octahedron', 6), ('Er3+', 'Octahedron', 6)) | 0.83916434 |  |  | -2.667965644 |  |  | https://doi.org/10.1038/s41524-022-00811-w
mp-1112518 |  |  | Cs2RbGaBr6 | 225 | (('Cs+', 'Cuboctahedron', 12), ('Rb+', 'Octahedron', 6), ('Ga3+', 'Octahedron', 6)) | 0.745804959 |  |  | -4.09708448 |  |  | https://doi.org/10.1038/s41524-022-00811-w
mp-1112517 |  |  | Cs2RbGaCl6 | 225 | (('Cs+', 'Cuboctahedron', 12), ('Rb+', 'Octahedron', 6), ('Ga3+', 'Octahedron', 6)) | 0.786507469 |  |  | -5.58469676 |  |  | https://doi.org/10.1038/s41524-022-00811-w
mp-989618 |  |  | Cs2RbGaF6 | 225 | (('Cs+', 'Cuboctahedron', 12), ('Rb+', 'Octahedron', 6), ('Ga3+', 'Octahedron', 6)) | 0.9153054 | 6.49101548 | 2.23459705 | -6.533 |  | Materials Project | https://doi.org/10.1038/s41524-023-01153-x
mp-1112155 |  |  | Cs2RbGaI6 | 225 | (('Cs+', 'Cuboctahedron', 12), ('Rb+', 'Octahedron', 6), ('Ga3+', 'Octahedron', 6)) | 0.681904438 |  |  | -2.315323314 |  |  | https://doi.org/10.1038/s41524-022-00811-w
mp-996941 |  |  | Cs2RbInBr6 | 225 | (('Cs+', 'Cuboctahedron', 12), ('Rb+', 'Octahedron', 6), ('In3+', 'Octahedron', 6)) | 0.748935947 |  |  | -4.621166443 |  |  | https://doi.org/10.1038/s41524-022-00811-w
mp-1112125 |  |  | Cs2RbInCl6 | 225 | (('Cs+', 'Cuboctahedron', 12), ('Rb+', 'Octahedron', 6), ('In3+', 'Octahedron', 6)) | 0.78945317 |  |  | -6.001608461 |  |  | https://doi.org/10.1038/s41524-022-00811-w
mp-989605 |  |  | Cs2RbInF6 | 225 | (('Cs+', 'Cuboctahedron', 12), ('Rb+', 'Octahedron', 6), ('In3+', 'Octahedron', 6)) | 0.916986097 |  |  | -6.482 |  |  | https://doi.org/10.1038/s41524-023-01153-x
mp-1112521 |  |  | Cs2RbInI6 | 225 | (('Cs+', 'Cuboctahedron', 12), ('Rb+', 'Octahedron', 6), ('In3+', 'Octahedron', 6)) | 0.685114809 |  |  | -2.989397227 |  |  | https://doi.org/10.1038/s41524-022-00811-w
mp-1112123 |  |  | Cs2RbNdCl6 | 225 | (('Cs+', 'Cuboctahedron', 12), ('Rb+', 'Octahedron', 6), ('Nd3+', 'Octahedron', 6)) | 0.847600083 |  |  | -2.397693855 |  |  | https://doi.org/10.1038/s41524-022-00811-w
mp-989519 |  |  | Cs2RbNF6 | 225 | (('Cs+', 'Cuboctahedron', 12), ('Rb+', 'Octahedron', 6), ('N3+', 'Octahedron', 6)) | 0.976850555 |  |  | -1.421322161 |  |  | https://doi.org/10.1038/s41524-022-00811-w
mp-1112124 |  |  | Cs2RbPrCl6 | 225 | (('Cs+', 'Cuboctahedron', 12), ('Rb+', 'Octahedron', 6), ('Pr3+', 'Octahedron', 6)) | 0.848429351 |  |  | -2.372799967 |  |  | https://doi.org/10.1038/s41524-022-00811-w
mp-1112121 |  |  | Cs2RbSbBr6 | 225 | (('Cs+', 'Cuboctahedron', 12), ('Rb+', 'Octahedron', 6), ('Sb3+', 'Octahedron', 6)) | 0.720444219 |  |  | -0.069598053 |  |  | https://doi.org/10.1038/s41524-022-00811-w
mp-1112122 |  |  | Cs2RbSbCl6 | 225 | (('Cs+', 'Cuboctahedron', 12), ('Rb+', 'Octahedron', 6), ('Sb3+', 'Octahedron', 6)) | 0.762373088 |  |  | 0.086129666 |  |  | https://doi.org/10.1038/s41524-022-00811-w
mp-1112513 |  |  | Cs2RbSbF6 | 225 | (('Cs+', 'Cuboctahedron', 12), ('Rb+', 'Octahedron', 6), ('Sb3+', 'Octahedron', 6)) | 0.90097703 |  |  | 2.150595243 |  |  | https://doi.org/10.1038/s41524-022-00811-w
mp-1112512 |  |  | Cs2RbSbI6 | 225 | (('Cs+', 'Cuboctahedron', 12), ('Rb+', 'Octahedron', 6), ('Sb3+', 'Octahedron', 6)) | 0.656409051 |  |  | -0.421184755 |  |  | https://doi.org/10.1038/s41524-022-00811-w
mp-1112119 |  |  | Cs2RbScBr6 | 225 | (('Cs+', 'Cuboctahedron', 12), ('Rb+', 'Octahedron', 6), ('Sc3+', 'Octahedron', 6)) | 0.791407394 |  |  | -2.096311622 |  |  | https://doi.org/10.1038/s41524-022-00811-w
mp-1112120 |  |  | Cs2RbScCl6 | 225 | (('Cs+', 'Cuboctahedron', 12), ('Rb+', 'Octahedron', 6), ('Sc3+', 'Octahedron', 6)) | 0.828705705 |  |  | -2.788971419 |  |  | https://doi.org/10.1038/s41524-022-00811-w
mp-1112117 |  |  | Cs2RbScI6 | 225 | (('Cs+', 'Cuboctahedron', 12), ('Rb+', 'Octahedron', 6), ('Sc3+', 'Octahedron', 6)) | 0.730010492 |  |  | -1.143643917 |  |  | https://doi.org/10.1038/s41524-022-00811-w
mp-1112118 |  |  | Cs2RbSmCl6 | 225 | (('Cs+', 'Cuboctahedron', 12), ('Rb+', 'Octahedron', 6), ('Sm3+', 'Octahedron', 6)) | 0.845096577 |  |  | -2.461483411 |  |  | https://doi.org/10.1038/s41524-022-00811-w
mp-1112115 |  |  | Cs2RbTbCl6 | 225 | (('Cs+', 'Cuboctahedron', 12), ('Rb+', 'Octahedron', 6), ('Tb3+', 'Octahedron', 6)) |  |  |  | -2.544135613 |  |  | https://doi.org/10.1038/s41524-022-00811-w
mp-1112116 |  |  | Cs2RbTlBr6 | 225 | (('Cs+', 'Cuboctahedron', 12), ('Rb+', 'Octahedron', 6), ('Tl3+', 'Octahedron', 6)) | 0.746849772 |  |  | -4.037548357 |  |  | https://doi.org/10.1038/s41524-022-00811-w
mp-989567 |  |  | Cs2RbTlF6 | 225 | (('Cs+', 'Cuboctahedron', 12), ('Rb+', 'Octahedron', 6), ('Tl3+', 'Octahedron', 6)) | 0.915868328 |  |  | -4.126202838 |  |  | https://doi.org/10.1038/s41524-022-00811-w
mp-1112113 |  |  | Cs2RbYBr6 | 225 | (('Cs+', 'Cuboctahedron', 12), ('Rb+', 'Octahedron', 6), ('Y3+', 'Octahedron', 6)) | 0.804861786 |  |  | -1.836329379 |  |  | https://doi.org/10.1038/s41524-022-00811-w
mp-1112114 |  |  | Cs2RbYCl6 | 225 | (('Cs+', 'Cuboctahedron', 12), ('Rb+', 'Octahedron', 6), ('Y3+', 'Octahedron', 6)) | 0.840872129 |  |  | -2.543260788 |  |  | https://doi.org/10.1038/s41524-022-00811-w
| icsd-25366 |  | Cs2RbYF6 | 225 | (('Cs+', 'Cuboctahedron', 12), ('Rb+', 'Octahedron', 6), ('Y3+', 'Octahedron', 6)) | 0.944064005 |  |  | -4.562 |  |  | https://doi.org/10.1038/s41524-023-01153-x
mp-1112507 |  |  | Cs2RbYI6 | 225 | (('Cs+', 'Cuboctahedron', 12), ('Rb+', 'Octahedron', 6), ('Y3+', 'Octahedron', 6)) | 0.744759025 |  |  | -0.510727971 |  |  | https://doi.org/10.1038/s41524-022-00811-w
mp-42022 |  |  | Cs2RbZrOF5 | 107 | (('Cs+', 'Cuboctahedron', 12), ('Rb+', 'Octahedron', 6), ('Zr4+', 'Octahedron', 6)) | 0.839950682 | 19.96058279 | 2.341460923 | -1.921 |  | Materials Project | https://doi.org/10.1038/s41524-023-01153-x
mp-540703 |  |  | Cs2S | 62 | (('Cs+', 'Square pyramid', 5), ('Cs+', 'Tetrahedron', 4)) | 0.900251414 | 8.436281213 | 3.92049475 | -3.149776634 |  | Materials Project | https://doi.org/10.1038/s41524-022-00811-w
mp-1079600 |  |  | Cs2S3 | 36 | (('Cs+', 'Square-face bicapped trigonal prism', 8), ('Cs+', 'Square-face bicapped trigonal prism', 8)) |  | 4.33132815 | 3.56818291 | -1.391490219 |  | Materials Project | https://doi.org/10.1038/s41524-022-00811-w
mp-1078965 |  |  | Cs2Sb2Pd | 63 | (('Cs+', 'Cube', 8), ('Cs+', 'Trigonal prism', 6), ('Pd2+', 'Square plane', 4)) | 0.796519159 | 6.804362817 | 8.267654367 | -1.248589515 |  | Materials Project | https://doi.org/10.1038/s41524-022-00811-w
mp-1080614 |  |  | Cs2Sb2Pt | 63 | (('Cs+', 'Cube', 8), ('Cs+', 'Bicapped octahedron (cap faces with one atom in common)', 8)) | 0.391662225 |  |  | -1.211484049 |  |  | https://doi.org/10.1038/s41524-022-00811-w
mp-1112926 |  |  | Cs2SbAuCl6 | 225 | (('Cs+', 'Cuboctahedron', 12), ('Sb3+', 'Octahedron', 6), ('Au+', 'Octahedron', 6)) | 0.931871535 |  |  | 1.78945939 |  |  | https://doi.org/10.1038/s41524-022-00811-w
mp-1113451 |  |  | Cs2ScAgBr6 | 225 | (('Cs+', 'Cuboctahedron', 12), ('Sc3+', 'Octahedron', 6), ('Ag+', 'Octahedron', 6)) | 0.931441352 |  |  | -1.341040335 |  |  | https://doi.org/10.1038/s41524-022-00811-w
mp-1112622 |  |  | Cs2ScAgCl6 | 225 | (('Cs+', 'Cuboctahedron', 12), ('Sc3+', 'Octahedron', 6), ('Ag+', 'Octahedron', 6)) | 0.943784666 | 8.009917443 | 3.33763494 | -1.486919153 |  | Materials Project | https://doi.org/10.1038/s41524-022-00811-w
mp-1112938 |  |  | Cs2ScAgI6 | 225 | (('Cs+', 'Cuboctahedron', 12), ('Sc3+', 'Octahedron', 6), ('Ag+', 'Octahedron', 6)) | 0.911061994 |  |  | -1.621699458 |  |  | https://doi.org/10.1038/s41524-022-00811-w
mp-1112923 |  |  | Cs2ScAuI6 | 225 | (('Cs+', 'Cuboctahedron', 12), ('Sc3+', 'Octahedron', 6), ('Au+', 'Octahedron', 6)) | 0.90551088 |  |  | -0.830428049 |  |  | https://doi.org/10.1038/s41524-022-00811-w
mp-1113520 |  |  | Cs2ScInBr6 | 225 | (('Cs+', 'Cuboctahedron', 12), ('Sc3+', 'Octahedron', 6), ('In+', 'Octahedron', 6)) | 0.933048344 |  |  | 1.532057686 |  |  | https://doi.org/10.1038/s41524-022-00811-w
mp-1113067 |  |  | Cs2ScInCl6 | 225 | (('Cs+', 'Cuboctahedron', 12), ('Sc3+', 'Octahedron', 6), ('In+', 'Octahedron', 6)) | 0.945239408 |  |  | 1.571303826 |  |  | https://doi.org/10.1038/s41524-022-00811-w
mp-1113068 |  |  | Cs2ScInI6 | 225 | (('Cs+', 'Cuboctahedron', 12), ('Sc3+', 'Octahedron', 6), ('In+', 'Octahedron', 6)) | 0.912820361 |  |  | 1.249306242 |  |  | https://doi.org/10.1038/s41524-022-00811-w
mp-1112493 |  |  | Cs2ScTlBr6 | 225 | (('Cs+', 'Cuboctahedron', 12), ('Sc3+', 'Octahedron', 6), ('Tl+', 'Octahedron', 6)) | 0.932835061 |  |  | 0.552093029 |  |  | https://doi.org/10.1038/s41524-022-00811-w
mp-1112000 |  |  | Cs2ScTlCl6 | 225 | (('Cs+', 'Cuboctahedron', 12), ('Sc3+', 'Octahedron', 6), ('Tl+', 'Octahedron', 6)) | 0.945046647 |  |  | 0.577539145 |  |  | https://doi.org/10.1038/s41524-022-00811-w
mp-1112484 |  |  | Cs2ScTlI6 | 225 | (('Cs+', 'Cuboctahedron', 12), ('Sc3+', 'Octahedron', 6), ('Tl+', 'Octahedron', 6)) | 0.626466348 |  |  | -1.236380048 |  |  | https://doi.org/10.1038/s41524-022-00811-w
mp-1011695 |  |  | Cs2Se | 225 | (('Cs+', 'Tetrahedron', 4),) | 0.884754928 | 3.590125112 | 3.511704365 | -1.79889672 |  | Materials Project | https://doi.org/10.1038/s41524-022-00811-w
mp-1011709 |  |  | Cs2Se | 14 | (('Cs+', 'Square pyramid', 5), ('Cs+', 'Tetrahedron', 4)) | 0.897559936 |  |  | -2.734898456 |  |  | https://doi.org/10.1038/s41524-022-00811-w
mp-1080254 |  |  | Cs2Se | 194 | (('Cs+', 'Octahedron', 6), ('Cs+', 'Trigonal bipyramid', 5)) | 0.916185403 |  |  | -2.920554958 |  |  | https://doi.org/10.1038/s41524-022-00811-w
mp-1080258 |  |  | Cs2Se | 166 | (('Cs+', 'Triangular non-coplanar', 3), ('Cs+', 'Tetrahedron', 4)) | 0.868291347 |  |  | -1.846031336 |  |  | https://doi.org/10.1038/s41524-022-00811-w
mp-1080271 |  |  | Cs2Se | 36 | (('Cs+', 'Square plane', 4), ('Cs+', 'Tetrahedron', 4)) | 0.884754928 |  |  | -2.582553469 |  |  | https://doi.org/10.1038/s41524-022-00811-w
mp-1080276 |  |  | Cs2Se | 63 | (('Cs+', 'Square plane', 4), ('Cs+', 'Trigonal bipyramid', 5)) | 0.868291347 |  |  | -2.463690692 |  |  | https://doi.org/10.1038/s41524-022-00811-w
mp-1247784 |  |  | Cs2Se | 164 | (('Cs+', 'Triangular non-coplanar', 3),) | 0.846339905 |  |  | -1.766292053 |  |  | https://doi.org/10.1038/s41524-022-00811-w
mp-569272 |  |  | Cs2Se | 43 | (('Cs+', 'Tetrahedron', 4),) | 0.884754928 | 5.377400219 | 3.682910437 | -2.120939359 |  | Materials Project | https://doi.org/10.1038/s41524-022-00811-w
mp-7449 |  |  | Cs2Se3 | 36 |  |  | 3.744494144 | 4.79100496 | -1.182213145 |  | Materials Project | https://doi.org/10.1038/s41524-022-00811-w
mp-27830 |  |  | Cs2SeCl6 | 225 | (('Cs+', 'Cuboctahedron', 12), ('Se4+', 'Octahedron', 6)) | 0.927742483 | 5.058688987 | 3.083086193 | -1.440049505 |  | Materials Project | https://doi.org/10.1038/s41524-022-00811-w
mp-995230 |  |  | Cs2Si(HO2)2 | 2 | (('Cs+', 'Pentagonal bipyramid', 7), ('Cs+', 'Octahedron', 6), ('Si4+', 'Tetrahedron', 4), ('H+', 'Single neighbor', 1), ('H+', 'Single neighbor', 1)) | 0.3830856 |  |  | -4.347 |  |  | https://doi.org/10.1038/s41524-023-01153-x
mp-573721 |  |  | Cs2SiAs2 | 72 | (('Cs+', 'Octahedron', 6), ('Si4+', 'Tetrahedron', 4)) | 0.724796186 | 4.965576192 | 6.11490252 | -3.076049924 |  | Materials Project | https://doi.org/10.1038/s41524-022-00811-w https://doi.org/10.1038/s41524-023-01153-x
| icsd-71225 |  | Cs2SiAs2 | 72 | (('Cs+', 'Octahedron', 6), ('Si4+', 'Tetrahedron', 4)) | 0.724796186 | 4.965576192 | 6.11490252 | -3.707 |  | Materials Project | https://doi.org/10.1038/s41524-023-01153-x
| icsd-26871 |  | Cs2SiF6 | 225 | (('Cs+', 'Cuboctahedron', 12), ('Si4+', 'Octahedron', 6)) | 0.660947393 | 3.374982793 | 1.965900083 | -4.744 |  | Materials Project | https://doi.org/10.1038/s41524-023-01153-x
mp-8932 | icsd-71224 |  | Cs2SiP2 | 72 | (('Cs+', 'Octahedron', 6), ('Si4+', 'Tetrahedron', 4)) | 0.7263296 | 5.215061507 | 5.490509063 | -0.788113278 |  | Materials Project | https://doi.org/10.1038/s41524-022-00811-w https://doi.org/10.1038/s41524-023-01153-x
mp-1103520 |  |  | Cs2SiS3 | 12 | (('Cs+', 'Pentagonal bipyramid', 7), ('Cs+', 'Pentagonal bipyramid', 7), ('Si4+', 'Tetrahedron', 4)) | 0.109168515 | 5.095604893 | 3.34410038 | -2.256950884 |  | Materials Project | https://doi.org/10.1038/s41524-022-00811-w
mp-1112939 |  |  | Cs2SmAgCl6 | 225 | (('Cs+', 'Cuboctahedron', 12), ('Sm3+', 'Octahedron', 6), ('Ag+', 'Octahedron', 6)) | 0.94562381 |  |  | -1.876898582 |  |  | https://doi.org/10.1038/s41524-022-00811-w
mp-1112920 |  |  | Cs2SmAuCl6 | 225 | (('Cs+', 'Cuboctahedron', 12), ('Sm3+', 'Octahedron', 6), ('Au+', 'Octahedron', 6)) | 0.941014296 |  |  | -1.822206043 |  |  | https://doi.org/10.1038/s41524-022-00811-w
| icsd-85598 |  | Cs2Sn2Hg3S8 | 2 | (('Cs+', 'Bicapped square prism (opposite faces)', 10), ('Sn4+', 'Tetrahedron', 4), ('Hg2+', 'Tetrahedron', 4), ('Hg2+', 'Linear', 2)) | 0.706367629 | 7.273875847 | 4.697150313 | -3.221 |  | Materials Project | https://doi.org/10.1038/s41524-023-01153-x
mp-8934 |  |  | Cs2SnAs2 | 72 | (('Cs+', 'Octahedron', 6), ('Sn4+', 'Tetrahedron', 4)) | 0.722505958 | 6.269694766 | 6.500803367 | -3.052173304 |  | Materials Project | https://doi.org/10.1038/s41524-022-00811-w https://doi.org/10.1038/s41524-023-01153-x
| icsd-71226 |  | Cs2SnAs2 | 72 | (('Cs+', 'Octahedron', 6), ('Sn4+', 'Tetrahedron', 4)) | 0.722505958 | 6.269694766 | 6.500803367 | -3.071 |  | Materials Project | https://doi.org/10.1038/s41524-023-01153-x
mp-641923 |  |  | Cs2SnBr6 | 225 | (('Cs+', 'Cuboctahedron', 12), ('Sn4+', 'Octahedron', 6)) | 0.921641585 | 4.963583293 | 3.205257643 | -3.347125592 |  | Materials Project | https://doi.org/10.1038/s41524-022-00811-w
| icsd-291392 |  | Cs2SnF6 | 164 | (('Cs+', 'Anticuboctahedron', 12), ('Sn4+', 'Octahedron', 6)) | 0.639441118 | 6.063549153 | 2.199499537 | -8.213 |  | Materials Project | https://doi.org/10.1038/s41524-023-01153-x
mp-27636 | icsd-250743 |  | Cs2SnI6 | 225 | (('Cs+', 'Cuboctahedron', 12), ('Sn4+', 'Octahedron', 6)) | 0.897568594 |  |  | -1.361971507 |  |  | https://doi.org/10.1038/s41524-022-00811-w https://doi.org/10.1038/s41524-023-01153-x
mp-1103379 |  |  | Cs2SnSe3 | 12 | (('Cs+', 'Pentagonal bipyramid', 7), ('Cs+', 'Pentagonal bipyramid', 7), ('Sn4+', 'Tetrahedron', 4)) | 0.819300263 | 5.41231263 | 4.00668519 | -3.62525078 |  | Materials Project | https://doi.org/10.1038/s41524-022-00811-w
mp-753801 |  |  | Cs2Sr2O3 | 14 | (('Cs+', 'Pentagonal pyramid', 6), ('Sr2+', 'Tetrahedron', 4)) | 0.938226557 |  |  | -2.705 |  |  | https://doi.org/10.1038/s41524-023-01153-x
mp-1112937 |  |  | Cs2TbAgCl6 | 225 | (('Cs+', 'Cuboctahedron', 12), ('Tb3+', 'Octahedron', 6), ('Ag+', 'Octahedron', 6)) |  |  |  | -2.10500706 |  |  | https://doi.org/10.1038/s41524-022-00811-w
mp-1112921 |  |  | Cs2TbAuCl6 | 225 | (('Cs+', 'Cuboctahedron', 12), ('Tb3+', 'Octahedron', 6), ('Au+', 'Octahedron', 6)) |  |  |  | -1.806878639 |  |  | https://doi.org/10.1038/s41524-022-00811-w
mp-573763 | icsd-36501 |  | Cs2Te | 62 | (('Cs+', 'Square pyramid', 5), ('Cs+', 'Tetrahedron', 4)) | 0.855301411 | 6.088345617 | 4.086014957 | -2.184748954 |  | Materials Project | https://doi.org/10.1038/s41524-022-00811-w https://doi.org/10.1038/s41524-023-01153-x
mp-505634 | icsd-53245 |  | Cs2Te3 | 36 |  |  | 4.341220747 | 8.719267637 | -1.166105771 |  | Materials Project | https://doi.org/10.1038/s41524-022-00811-w https://doi.org/10.1038/s41524-023-01153-x
mp-23405 |  |  | Cs2TeBr6 | 225 | (('Cs+', 'Cuboctahedron', 12), ('Te4+', 'Octahedron', 6)) | 0.919504493 |  |  | -0.211780493 |  |  | https://doi.org/10.1038/s41524-022-00811-w
mp-23465 | icsd-26704 |  | Cs2TeCl6 | 225 | (('Cs+', 'Cuboctahedron', 12), ('Te4+', 'Octahedron', 6)) | 0.934148555 | 4.768822557 | 3.008075593 | -0.543785606 |  | Materials Project | https://doi.org/10.1038/s41524-022-00811-w https://doi.org/10.1038/s41524-023-01153-x
mp-540957 |  |  | Cs2TeI6 | 225 | (('Cs+', 'Cuboctahedron', 12), ('Te4+', 'Octahedron', 6)) | 0.895215971 | 8.069850373 | 4.84493186 | -1.259538947 |  | Materials Project | https://doi.org/10.1038/s41524-022-00811-w
mp-614803 |  |  | Cs2TeO3 | 150 | (('Cs+', 'Octahedron', 6), ('Cs+', 'Triangular cupola', 9), ('Cs+', 'Octahedron', 6), ('Te4+', 'Triangular non-coplanar', 3)) | 0.903857781 | 17.60790821 | 2.865602033 | -0.935703975 |  | Materials Project | https://doi.org/10.1038/s41524-022-00811-w
| icsd-424584 |  | Cs2TeS2 | [5 empty] | -1.754 |  |  | https://doi.org/10.1038/s41524-023-01153-x
mp-27501 | icsd-16658 |  | Cs2ThCl6 | 164 | (('Cs+', 'Anticuboctahedron', 12), ('Th4+', 'Octahedron', 6)) | 0.57890634 |  |  | -5.406263397 |  |  | https://doi.org/10.1038/s41524-022-00811-w https://doi.org/10.1038/s41524-023-01153-x
mp-10488 |  |  | Cs2Ti(AgS2)2 | 132 | (('Cs+', 'Cube', 8), ('Ti4+', 'Tetrahedron', 4), ('Ag+', 'Tetrahedron', 4)) | 0.819716047 | 4.15452628 | 4.684547493 | 0.834949913 |  | Materials Project | https://doi.org/10.1038/s41524-022-00811-w
mp-27828 | icsd-26690 |  | Cs2TiCl6 | 225 | (('Cs+', 'Cuboctahedron', 12), ('Ti4+', 'Octahedron', 6)) | 0.48112901 | 5.674528927 | 2.979320373 | -2.103742438 |  | Materials Project | https://doi.org/10.1038/s41524-022-00811-w https://doi.org/10.1038/s41524-023-01153-x
mp-1206662 |  |  | Cs2TiI6 | 225 | (('Cs+', 'Cuboctahedron', 12), ('Ti4+', 'Octahedron', 6)) | 0.269188706 | 7.07124475 | 4.70875318 | -0.14887997 |  | Materials Project | https://doi.org/10.1038/s41524-022-00811-w
mp-1178403 |  |  | Cs2TiO3 | 63 | (('Cs+', 'End-trigonal-face capped trigonal prism', 7), ('Ti4+', 'Square pyramid', 5)) | 0.594445495 | 10.77460743 | 3.705721553 | -2.694600638 |  | Materials Project | https://doi.org/10.1038/s41524-022-00811-w
mp-3247 |  |  | Cs2TiS3 | 63 | (('Cs+', 'Square-face capped trigonal prism', 7), ('Ti4+', 'Square pyramid', 5)) | 0.815759312 | 7.385888877 | 4.856065003 | 0.011982262 |  | Materials Project | https://doi.org/10.1038/s41524-022-00811-w https://doi.org/10.1038/s41524-023-01153-x
| icsd-49739 |  | Cs2TiS3 | [5 empty] | -0.069 |  |  | https://doi.org/10.1038/s41524-023-01153-x
mp-1112112 |  |  | Cs2TlAsBr6 | 225 | (('Cs+', 'Cuboctahedron', 12), ('Tl+', 'Octahedron', 6), ('As3+', 'Octahedron', 6)) | 0.923844994 |  |  | 3.367624413 |  |  | https://doi.org/10.1038/s41524-022-00811-w
mp-1112502 |  |  | Cs2TlAsCl6 | 225 | (('Cs+', 'Cuboctahedron', 12), ('Tl+', 'Octahedron', 6), ('As3+', 'Octahedron', 6)) | 0.936833708 |  |  | 3.545539838 |  |  | https://doi.org/10.1038/s41524-022-00811-w
mp-1112503 |  |  | Cs2TlAsF6 | 225 | (('Cs+', 'Cuboctahedron', 12), ('Tl+', 'Octahedron', 6), ('As3+', 'Octahedron', 6)) | 0.976193211 |  |  | 4.039605582 |  |  | https://doi.org/10.1038/s41524-022-00811-w
mp-1112544 |  |  | Cs2TlAsI6 | 225 | (('Cs+', 'Cuboctahedron', 12), ('Tl+', 'Octahedron', 6), ('As3+', 'Octahedron', 6)) | 0.902897142 |  |  | 2.83270708 |  |  | https://doi.org/10.1038/s41524-022-00811-w
mp-1112498 |  |  | Cs2TlBiBr6 | 225 | (('Cs+', 'Cuboctahedron', 12), ('Tl+', 'Octahedron', 6), ('Bi3+', 'Octahedron', 6)) | 0.632551527 |  |  | 3.095412883 |  |  | https://doi.org/10.1038/s41524-022-00811-w
mp-1112109 |  |  | Cs2TlBiCl6 | 225 | (('Cs+', 'Cuboctahedron', 12), ('Tl+', 'Octahedron', 6), ('Bi3+', 'Octahedron', 6)) | 0.674428175 |  |  | 3.184073787 |  |  | https://doi.org/10.1038/s41524-022-00811-w
mp-557664 | icsd-9385 |  | Cs2TlBiF6 | 225 | (('Cs+', 'Cuboctahedron', 12), ('Tl+', 'Octahedron', 6), ('Bi3+', 'Octahedron', 6)) | 0.83916434 |  |  | 3.406105229 |  |  | https://doi.org/10.1038/s41524-022-00811-w https://doi.org/10.1038/s41524-023-01153-x
mp-1112501 |  |  | Cs2TlBiI6 | 225 | (('Cs+', 'Cuboctahedron', 12), ('Tl+', 'Octahedron', 6), ('Bi3+', 'Octahedron', 6)) | 0.575639598 |  |  | 2.689899032 |  |  | https://doi.org/10.1038/s41524-022-00811-w
mp-1112492 |  |  | Cs2TlGaBr6 | 225 | (('Cs+', 'Cuboctahedron', 12), ('Tl+', 'Octahedron', 6), ('Ga3+', 'Octahedron', 6)) | 0.9279583 |  |  | -0.285890723 |  |  | https://doi.org/10.1038/s41524-022-00811-w
mp-1112002 |  |  | Cs2TlGaCl6 | 225 | (('Cs+', 'Cuboctahedron', 12), ('Tl+', 'Octahedron', 6), ('Ga3+', 'Octahedron', 6)) | 0.940612816 |  |  | -0.781871251 |  |  | https://doi.org/10.1038/s41524-022-00811-w
mp-989558 |  |  | Cs2TlGaF6 | 225 | (('Cs+', 'Cuboctahedron', 12), ('Tl+', 'Octahedron', 6), ('Ga3+', 'Octahedron', 6)) | 0.691867379 | 9.85369084 | 2.58787094 | -1.590675802 |  | Materials Project | https://doi.org/10.1038/s41524-022-00811-w
mp-1112110 |  |  | Cs2TlGaI6 | 225 | (('Cs+', 'Cuboctahedron', 12), ('Tl+', 'Octahedron', 6), ('Ga3+', 'Octahedron', 6)) | 0.907288259 |  |  | 0.502227275 |  |  | https://doi.org/10.1038/s41524-022-00811-w
mp-996944 |  |  | Cs2TlInBr6 | 225 | (('Cs+', 'Cuboctahedron', 12), ('Tl+', 'Octahedron', 6), ('In3+', 'Octahedron', 6)) | 0.928287885 |  |  | -0.367727817 |  |  | https://doi.org/10.1038/s41524-022-00811-w
mp-1112490 |  |  | Cs2TlInCl6 | 225 | (('Cs+', 'Cuboctahedron', 12), ('Tl+', 'Octahedron', 6), ('In3+', 'Octahedron', 6)) | 0.940914058 |  |  | -0.888125061 |  |  | https://doi.org/10.1038/s41524-022-00811-w
mp-989537 |  |  | Cs2TlInF6 | 225 | (('Cs+', 'Cuboctahedron', 12), ('Tl+', 'Octahedron', 6), ('In3+', 'Octahedron', 6)) | 0.978331498 |  |  | -1.471226207 |  |  | https://doi.org/10.1038/s41524-022-00811-w
mp-1112107 |  |  | Cs2TlInI6 | 225 | (('Cs+', 'Cuboctahedron', 12), ('Tl+', 'Octahedron', 6), ('In3+', 'Octahedron', 6)) | 0.586199862 |  |  | 0.294185281 |  |  | https://doi.org/10.1038/s41524-022-00811-w
mp-1112108 |  |  | Cs2TlSbBr6 | 225 | (('Cs+', 'Cuboctahedron', 12), ('Tl+', 'Octahedron', 6), ('Sb3+', 'Octahedron', 6)) | 0.617472002 |  |  | 3.817490267 |  |  | https://doi.org/10.1038/s41524-022-00811-w
mp-1112003 |  |  | Cs2TlSbCl6 | 225 | (('Cs+', 'Cuboctahedron', 12), ('Tl+', 'Octahedron', 6), ('Sb3+', 'Octahedron', 6)) | 0.658515651 |  |  | 3.941925019 |  |  | https://doi.org/10.1038/s41524-022-00811-w
mp-1112105 |  |  | Cs2TlSbI6 | 225 | (('Cs+', 'Cuboctahedron', 12), ('Tl+', 'Octahedron', 6), ('Sb3+', 'Octahedron', 6)) | 0.563166617 |  |  | 3.260136819 |  |  | https://doi.org/10.1038/s41524-022-00811-w
mp-1113440 |  |  | Cs2TmAgCl6 | 225 | (('Cs+', 'Cuboctahedron', 12), ('Tm3+', 'Octahedron', 6), ('Ag+', 'Octahedron', 6)) | 0.944853514 |  |  | -2.249759691 |  |  | https://doi.org/10.1038/s41524-022-00811-w
mp-541275 |  |  | Cs2U(Cl2O)2 | 12 | (('Cs+', 'Diminished icosahedron', 11), ('U6+', 'Linear', 2)) | 0.646967878 |  |  | -2.740454452 |  |  | https://doi.org/10.1038/s41524-022-00811-w
mp-548479 |  |  | Cs2U2O7 | 12 | (('Cs+', 'Square-face capped square prism', 9), ('U6+', 'Octahedron', 6)) | 0.061763115 |  |  | -0.841675469 |  |  | https://doi.org/10.1038/s41524-022-00811-w
mp-2991 |  |  | Cs2UO4 | 139 | (('Cs+', 'Tricapped octahedron (all 3 cap faces share one atom)', 9), ('U6+', 'Octahedron', 6)) | 0.061763115 |  |  | -0.980953191 |  |  | https://doi.org/10.1038/s41524-022-00811-w
mp-8684 |  |  | Cs2VAgS4 | 70 | (('Cs+', 'Cube', 8), ('V5+', 'Tetrahedron', 4), ('Ag+', 'Tetrahedron', 4)) | 0.804366504 | 4.07574 | 4.038628303 | -1.215058143 |  | Materials Project | https://doi.org/10.1038/s41524-022-00811-w
mp-761354 |  |  | Cs2WO4 | [5 empty] | -3.72 |  |  | https://doi.org/10.1038/s41524-023-01153-x
mp-1112931 |  |  | Cs2YAgI6 | 225 | (('Cs+', 'Cuboctahedron', 12), ('Y3+', 'Octahedron', 6), ('Ag+', 'Octahedron', 6)) | 0.912703377 |  |  | -1.793482024 |  |  | https://doi.org/10.1038/s41524-022-00811-w
mp-1112918 |  |  | Cs2YAuBr6 | 225 | (('Cs+', 'Cuboctahedron', 12), ('Y3+', 'Octahedron', 6), ('Au+', 'Octahedron', 6)) | 0.927848303 |  |  | -1.555154359 |  |  | https://doi.org/10.1038/s41524-022-00811-w
mp-1112919 |  |  | Cs2YAuCl6 | 225 | (('Cs+', 'Cuboctahedron', 12), ('Y3+', 'Octahedron', 6), ('Au+', 'Octahedron', 6)) | 0.940512226 |  |  | -1.900054491 |  |  | https://doi.org/10.1038/s41524-022-00811-w
mp-1112916 |  |  | Cs2YAuI6 | 225 | (('Cs+', 'Cuboctahedron', 12), ('Y3+', 'Octahedron', 6), ('Au+', 'Octahedron', 6)) | 0.907169912 |  |  | -0.968869647 |  |  | https://doi.org/10.1038/s41524-022-00811-w
mp-1078265 |  |  | Cs2YbCl4 | 139 | (('Cs+', 'Tricapped triangular prism (three square-face caps)', 9), ('Yb2+', 'Octahedron', 6)) |  |  |  | -3.413046529 |  |  | https://doi.org/10.1038/s41524-022-00811-w
mp-1113063 |  |  | Cs2YInBr6 | 225 | (('Cs+', 'Cuboctahedron', 12), ('Y3+', 'Octahedron', 6), ('In+', 'Octahedron', 6)) | 0.706549756 |  |  | 2.546518202 |  |  | https://doi.org/10.1038/s41524-022-00811-w
mp-1112628 |  |  | Cs2YInCl6 | 225 | (('Cs+', 'Cuboctahedron', 12), ('Y3+', 'Octahedron', 6), ('In+', 'Octahedron', 6)) | 0.748935947 |  |  | 2.647755539 |  |  | https://doi.org/10.1038/s41524-022-00811-w
mp-1113062 |  |  | Cs2YInF6 | 225 | (('Cs+', 'Cuboctahedron', 12), ('Y3+', 'Octahedron', 6), ('In+', 'Octahedron', 6)) | 0.98117 |  |  | 2.032827896 |  |  | https://doi.org/10.1038/s41524-022-00811-w
mp-1112106 |  |  | Cs2YTlBr6 | 225 | (('Cs+', 'Cuboctahedron', 12), ('Y3+', 'Octahedron', 6), ('Tl+', 'Octahedron', 6)) | 0.704407121 |  |  | 1.562201161 |  |  | https://doi.org/10.1038/s41524-022-00811-w
mp-1112103 |  |  | Cs2YTlCl6 | 225 | (('Cs+', 'Cuboctahedron', 12), ('Y3+', 'Octahedron', 6), ('Tl+', 'Octahedron', 6)) | 0.746849772 |  |  | 1.733405229 |  |  | https://doi.org/10.1038/s41524-022-00811-w
mp-1112482 |  |  | Cs2YTlF6 | 225 | (('Cs+', 'Cuboctahedron', 12), ('Y3+', 'Octahedron', 6), ('Tl+', 'Octahedron', 6)) | 0.891213951 |  |  | 1.483527493 |  |  | https://doi.org/10.1038/s41524-022-00811-w
mp-1112156 |  |  | Cs2YTlI6 | 225 | (('Cs+', 'Cuboctahedron', 12), ('Y3+', 'Octahedron', 6), ('Tl+', 'Octahedron', 6)) | 0.640762727 |  |  | 1.284340426 |  |  | https://doi.org/10.1038/s41524-022-00811-w
mp-1078823 | icsd-80195 |  | Cs2Zr(AgTe2)2 | 21 | (('Cs+', 'Cube', 8), ('Zr4+', 'Tetrahedron', 4), ('Ag+', 'Tetrahedron', 4), ('Ag+', 'Tetrahedron', 4)) | 0.767412786 | 4.132176147 | 5.8372532 | 0.962896672 |  | Materials Project | https://doi.org/10.1038/s41524-022-00811-w https://doi.org/10.1038/s41524-023-01153-x
mp-638729 | icsd-26695 |  | Cs2ZrCl6 | 225 | (('Cs+', 'Cuboctahedron', 12), ('Zr4+', 'Octahedron', 6)) | 0.567089816 | 8.370808297 | 2.73664964 | -2.535327736 |  | Materials Project | https://doi.org/10.1038/s41524-022-00811-w https://doi.org/10.1038/s41524-023-01153-x
| icsd-25598 |  | Cs2ZrF6 | 164 | (('Cs+', 'Anticuboctahedron', 12), ('Zr4+', 'Octahedron', 6)) | 0.827200791 | 7.363908593 | 2.249799623 | -6.663 |  | Materials Project | https://doi.org/10.1038/s41524-023-01153-x
mp-1206511 |  |  | Cs2ZrI6 | 225 | (('Cs+', 'Cuboctahedron', 12), ('Zr4+', 'Octahedron', 6)) | 0.357394967 | 6.69551877 | 3.98069628 | -0.297717054 |  | Materials Project | https://doi.org/10.1038/s41524-022-00811-w
mp-8759 | icsd-67345 |  | Cs2ZrO3 | 63 | (('Cs+', 'End-trigonal-face capped trigonal prism', 7), ('Zr4+', 'Square pyramid', 5)) | 0.342872897 | 18.85023704 | 3.498090837 | -3.850036862 |  | Materials Project | https://doi.org/10.1038/s41524-022-00811-w https://doi.org/10.1038/s41524-023-01153-x
mp-9856 |  |  | Cs2ZrSe3 | 63 | (('Cs+', 'Square-face capped trigonal prism', 7), ('Zr4+', 'Square pyramid', 5)) | -0.378570621 | 10.33409077 | 4.861656183 | 0.38095814 |  | Materials Project | https://doi.org/10.1038/s41524-022-00811-w
mp-42227 |  |  | Cs2ZrTlOF5 | 107 | (('Cs+', 'Cuboctahedron', 12), ('Zr4+', 'Octahedron', 6), ('Tl+', 'Octahedron', 6)) | 0.914593932 | 23.3185745 | 2.73532174 | 0.712957914 |  | Materials Project | https://doi.org/10.1038/s41524-022-00811-w https://doi.org/10.1038/s41524-023-01153-x
mp-1112654 |  |  | Cs3AlI6 | 225 | (('Cs+', 'Cuboctahedron', 12), ('Cs+', 'Octahedron', 6), ('Al3+', 'Octahedron', 6)) | 0.706549756 |  |  | -3.313217591 |  |  | https://doi.org/10.1038/s41524-022-00811-w
| icsd-45733 |  | Cs3As2Cl9 | 150 | (('Cs+', 'Cuboctahedron', 12), ('Cs+', 'Cuboctahedron', 12), ('As3+', 'Octahedron', 6)) | 0.932835061 |  |  | 0.73 |  |  | https://doi.org/10.1038/s41524-023-01153-x
mp-1112951 |  |  | Cs3AsI6 | 225 | (('Cs+', 'Cuboctahedron', 12), ('Cs+', 'Octahedron', 6), ('As3+', 'Octahedron', 6)) | 0.645945149 |  |  | -2.585049274 |  |  | https://doi.org/10.1038/s41524-022-00811-w
| icsd-78365 |  | Cs3AuO | 194 | (('Cs+', 'See-saw', 4),) | 0.949405222 | 11.62139299 | 4.322843703 | -2.333 |  | Materials Project | https://doi.org/10.1038/s41524-023-01153-x
mp-573658 |  |  | Cs3BAs2 | 15 | (('Cs+', 'Square pyramid', 5), ('Cs+', 'Trigonal prism', 6), ('B3+', 'Linear', 2)) | -1.985335956 | 5.966294343 | 4.737855163 | -2.458974843 |  | Materials Project | https://doi.org/10.1038/s41524-022-00811-w
mp-1229098 |  |  | Cs3BAsP | 9 | (('Cs+', 'Square pyramid', 5), ('Cs+', 'Square pyramid', 5), ('Cs+', 'Trigonal prism', 6), ('B3+', 'Linear', 2)) | -1.984254164 |  |  | -2.497568731 |  |  | https://doi.org/10.1038/s41524-022-00811-w
mp-635413 | icsd-58769 |  | Cs3Bi | 225 | (('Cs+', 'Tetrahedron', 4), ('Cs+', 'Octahedron', 6)) | 0.724413645 |  |  | -2.361386377 |  |  | https://doi.org/10.1038/s41524-022-00811-w https://doi.org/10.1038/s41524-023-01153-x
mp-27544 | icsd-1142 |  | Cs3Bi2Br9 | 164 | (('Cs+', 'Cuboctahedron', 12), ('Cs+', 'Cuboctahedron', 12), ('Bi3+', 'Octahedron', 6)) | 0.922549318 |  |  | 0.026549354 |  |  | https://doi.org/10.1038/s41524-022-00811-w https://doi.org/10.1038/s41524-023-01153-x
mp-624214 |  |  | Cs3Bi2I9 | 194 | (('Cs+', 'Cuboctahedron', 12), ('Cs+', 'Anticuboctahedron', 12), ('Bi3+', 'Octahedron', 6)) | 0.898572793 |  |  | 0.059508708 |  |  | https://doi.org/10.1038/s41524-022-00811-w
mp-1112980 |  |  | Cs3BiBr6 | 225 | (('Cs+', 'Cuboctahedron', 12), ('Cs+', 'Octahedron', 6), ('Bi3+', 'Octahedron', 6)) | 0.739513288 |  |  | -0.7849228 |  |  | https://doi.org/10.1038/s41524-022-00811-w
mp-1112606 |  |  | Cs3BiF6 | 225 | (('Cs+', 'Cuboctahedron', 12), ('Cs+', 'Octahedron', 6), ('Bi3+', 'Octahedron', 6)) | 0.911870983 |  |  | 1.517530252 |  |  | https://doi.org/10.1038/s41524-022-00811-w
mp-9675 | icsd-300123 |  | Cs3BP2 | 15 | (('Cs+', 'Trigonal prism', 6), ('Cs+', 'Square pyramid', 5), ('B3+', 'Linear', 2)) | -1.983172372 | 6.730801507 | 4.49321161 | -2.35997947 |  | Materials Project | https://doi.org/10.1038/s41524-022-00811-w https://doi.org/10.1038/s41524-023-01153-x
mp-1213703 |  |  | Cs3Ca2Cl7 | 139 | (('Cs+', 'Tricapped triangular prism (three square-face caps)', 9), ('Cs+', 'Cuboctahedron', 12), ('Ca2+', 'Octahedron', 6)) | 0.844256862 | 7.91046227 | 2.585041957 | -3.348138037 |  | Materials Project | https://doi.org/10.1038/s41524-022-00811-w
mp-1206092 |  |  | Cs3DyCl6 | 225 | (('Cs+', 'Cuboctahedron', 12), ('Cs+', 'Octahedron', 6), ('Dy3+', 'Octahedron', 6)) | 0.843414553 |  |  | -2.278011722 |  |  | https://doi.org/10.1038/s41524-022-00811-w
mp-779546 |  |  | Cs3DyO3 | 12 | (('Cs+', 'Trigonal bipyramid', 5), ('Cs+', 'Octahedron', 6), ('Cs+', 'Octahedron', 6), ('Dy3+', 'Tetrahedron', 4)) | 0.834998583 |  |  | -2.115 |  |  | https://doi.org/10.1038/s41524-023-01153-x
mp-757032 |  |  | Cs3ErO3 | 12 | (('Cs+', 'Octahedron', 6), ('Cs+', 'Octahedron', 6), ('Cs+', 'Trigonal bipyramid', 5), ('Er3+', 'Tetrahedron', 4)) | 0.946294645 |  |  | -2.88 |  |  | https://doi.org/10.1038/s41524-023-01153-x
| icsd-413725 |  | Cs3Ge4Au | 59 |  |  | 4.586228237 | 8.67195074 | -0.287 |  | Materials Project | https://doi.org/10.1038/s41524-023-01153-x
mp-1206492 |  |  | Cs3HoCl6 | 225 | (('Cs+', 'Cuboctahedron', 12), ('Cs+', 'Octahedron', 6), ('Ho3+', 'Octahedron', 6)) | 0.842569656 |  |  | -2.25492442 |  |  | https://doi.org/10.1038/s41524-022-00811-w
mp-753923 |  |  | Cs3HoO3 | 12 | (('Cs+', 'Trigonal bipyramid', 5), ('Cs+', 'Octahedron', 6), ('Cs+', 'Octahedron', 6), ('Ho3+', 'Tetrahedron', 4)) | 0.833695453 |  |  | -2.849 |  |  | https://doi.org/10.1038/s41524-023-01153-x
mp-1112651 |  |  | Cs3InBr6 | 225 | (('Cs+', 'Cuboctahedron', 12), ('Cs+', 'Octahedron', 6), ('In3+', 'Octahedron', 6)) | 0.752056264 |  |  | -4.912064396 |  |  | https://doi.org/10.1038/s41524-022-00811-w
mp-1112991 |  |  | Cs3InCl6 | 225 | (('Cs+', 'Cuboctahedron', 12), ('Cs+', 'Octahedron', 6), ('In3+', 'Octahedron', 6)) | 0.792381586 |  |  | -6.153959031 |  |  | https://doi.org/10.1038/s41524-022-00811-w
mp-1112969 |  |  | Cs3InI6 | 225 | (('Cs+', 'Cuboctahedron', 12), ('Cs+', 'Octahedron', 6), ('In3+', 'Octahedron', 6)) | 0.688327846 |  |  | -3.406037597 |  |  | https://doi.org/10.1038/s41524-022-00811-w
mp-1112652 |  |  | Cs3LaCl6 | 225 | (('Cs+', 'Cuboctahedron', 12), ('Cs+', 'Octahedron', 6), ('La3+', 'Octahedron', 6)) | 0.853349552 |  |  | -2.060627754 |  |  | https://doi.org/10.1038/s41524-022-00811-w
| icsd-245978 |  | Cs3Li2Br5 | 8 | (('Cs+', 'Cube', 8), ('Cs+', 'Cube', 8), ('Li+', 'Tetrahedron', 4)) | 0.961483422 |  |  | -2.593 |  |  | https://doi.org/10.1038/s41524-023-01153-x
| icsd-245971 |  | Cs3Li2Cl5 | 8 | (('Cs+', 'Cube', 8), ('Cs+', 'Cube', 8), ('Li+', 'Tetrahedron', 4)) | 0.898400055 |  |  | -4.317 |  |  | https://doi.org/10.1038/s41524-023-01153-x
| icsd-245964 |  | Cs3Li2F5 | 42 | (('Cs+', 'Octahedron', 6), ('Cs+', 'Pentagonal bipyramid', 7), ('Li+', 'Square pyramid', 5)) | 0.9869084 | 7.734245773 | 2.272018187 | -3.914 |  | Materials Project | https://doi.org/10.1038/s41524-023-01153-x
| icsd-245962 |  | Cs3LiF4 | 12 | (('Cs+', 'Pentagonal bipyramid', 7), ('Cs+', 'Octahedron', 6), ('Cs+', 'Pentagonal bipyramid', 7), ('Li+', 'Tetrahedron', 4)) | 0.9869084 |  |  | -4.315 |  |  | https://doi.org/10.1038/s41524-023-01153-x
| icsd-245983 |  | Cs3LiI4 | 11 | (('Cs+', 'Square-face bicapped trigonal prism', 8), ('Cs+', 'Trigonal prism', 6), ('Cs+', 'Octahedron', 6), ('Li+', 'Tetrahedron', 4)) | 0.930469131 |  |  | -2.079 |  |  | https://doi.org/10.1038/s41524-023-01153-x
mp-568137 |  |  | Cs3Mg2Cl7 | 139 | (('Cs+', 'Tricapped triangular prism (three square-face caps)', 9), ('Cs+', 'Cuboctahedron', 12), ('Mg2+', 'Octahedron', 6)) | 0.950118026 |  |  | -5.160763748 |  |  | https://doi.org/10.1038/s41524-022-00811-w
mp-1206084 |  |  | Cs3PrF6 | 225 | (('Cs+', 'Cuboctahedron', 12), ('Cs+', 'Octahedron', 6), ('Pr3+', 'Octahedron', 6)) | 0.948863011 |  |  | -0.754811513 |  |  | https://doi.org/10.1038/s41524-022-00811-w
mp-10378 |  |  | Cs3Sb | 225 | (('Cs+', 'Tetrahedron', 4), ('Cs+', 'Octahedron', 6)) | 0.747849527 | 18.50304262 | 7.8427186 | -3.172503668 |  | Materials Project | https://doi.org/10.1038/s41524-022-00811-w
mp-579560 | icsd-39824 |  | Cs3Sb2Br9 | 164 | (('Cs+', 'Cuboctahedron', 12), ('Cs+', 'Cuboctahedron', 12), ('Sb3+', 'Octahedron', 6)) | 0.920270762 |  |  | 1.256778755 |  |  | https://doi.org/10.1038/s41524-022-00811-w https://doi.org/10.1038/s41524-023-01153-x
| icsd-22075 |  | Cs3Sb2Cl9 | 164 | (('Cs+', 'Cuboctahedron', 12), ('Cs+', 'Cuboctahedron', 12), ('Sb3+', 'Octahedron', 6)) | 0.265103055 |  |  | 1.617 |  |  | https://doi.org/10.1038/s41524-023-01153-x
mp-23029 |  |  | Cs3Sb2I9 | 194 | (('Cs+', 'Cuboctahedron', 12), ('Cs+', 'Anticuboctahedron', 12), ('Sb3+', 'Octahedron', 6)) | 0.896057655 | 9.497899403 | 4.299495637 | 0.963129106 |  | Materials Project | https://doi.org/10.1038/s41524-022-00811-w
| icsd-89695 |  | Cs3Sb2I9 | 164 | (('Cs+', 'Cuboctahedron', 12), ('Cs+', 'Cuboctahedron', 12), ('Sb3+', 'Octahedron', 6)) | 0.90146904 |  |  | 0.867 |  |  | https://doi.org/10.1038/s41524-023-01153-x
mp-1112952 |  |  | Cs3SbBr6 | 225 | (('Cs+', 'Cuboctahedron', 12), ('Cs+', 'Octahedron', 6), ('Sb3+', 'Octahedron', 6)) | 0.723638968 |  |  | 0.102572054 |  |  | https://doi.org/10.1038/s41524-022-00811-w
mp-1112602 |  |  | Cs3SbF6 | 225 | (('Cs+', 'Cuboctahedron', 12), ('Cs+', 'Octahedron', 6), ('Sb3+', 'Octahedron', 6)) | 0.902854671 |  |  | 2.757031121 |  |  | https://doi.org/10.1038/s41524-022-00811-w
mp-1112968 |  |  | Cs3SbI6 | 225 | (('Cs+', 'Cuboctahedron', 12), ('Cs+', 'Octahedron', 6), ('Sb3+', 'Octahedron', 6)) | 0.659570485 |  |  | -0.232602445 |  |  | https://doi.org/10.1038/s41524-022-00811-w
mp-561942 | icsd-30408 |  | Cs3TaO8 | 121 | (('Cs+', 'Dodecahedron with triangular faces - p2345 plane normalized', 8), ('Cs+', 'Cuboctahedron', 12), ('Ta5+', 'Dodecahedron with triangular faces - p2345 plane normalized', 8)) | 0.94577474 | 6.920107437 | 2.79412405 | -4.199366546 |  | Materials Project | https://doi.org/10.1038/s41524-022-00811-w https://doi.org/10.1038/s41524-023-01153-x
| icsd-38300 |  | Cs3TbF6 | 225 | (('Cs+', 'Octahedron', 6), ('Cs+', 'Cuboctahedron', 12), ('Tb3+', 'Octahedron', 6)) |  |  |  | -1.584 |  |  | https://doi.org/10.1038/s41524-023-01153-x
mp-1112647 |  |  | Cs3TlBr6 | 225 | (('Cs+', 'Cuboctahedron', 12), ('Cs+', 'Octahedron', 6), ('Tl3+', 'Octahedron', 6)) | 0.749977266 |  |  | -3.51288597 |  |  | https://doi.org/10.1038/s41524-022-00811-w
mp-561827 | icsd-19076 |  | Cs3TlF6 | 139 | (('Cs+', 'Bicapped square prism (opposite faces)', 10), ('Cs+', 'Dodecahedron with triangular faces - p2345 plane normalized', 8), ('Tl3+', 'Octahedron', 6)) | 0.956456292 | 7.919682051 | 2.274005187 | -3.510201047 |  | Materials Project | https://doi.org/10.1038/s41524-022-00811-w https://doi.org/10.1038/s41524-023-01153-x
mp-768537 |  |  | Cs3TlO3 | 12 | (('Cs+', 'Trigonal bipyramid', 5), ('Cs+', 'Octahedron', 6), ('Cs+', 'Octahedron', 6), ('Tl3+', 'Tetrahedron', 4)) | 0.748991352 |  |  | -2.642 |  |  | https://doi.org/10.1038/s41524-023-01153-x
mp-754971 |  |  | Cs3TmO3 | 12 | (('Cs+', 'Trigonal bipyramid', 5), ('Cs+', 'Octahedron', 6), ('Cs+', 'Octahedron', 6), ('Tm3+', 'Tetrahedron', 4)) | 0.831069499 |  |  | -3.102 |  |  | https://doi.org/10.1038/s41524-023-01153-x
mp-1120763 |  |  | Cs3VSe4 | 217 | (('Cs+', 'Dodecahedron with triangular faces - p2345 plane normalized', 8), ('V5+', 'Tetrahedron', 4)) | 0.725765632 |  |  | -1.346686525 |  |  | https://doi.org/10.1038/s41524-022-00811-w
mp-1112645 |  |  | Cs3YBr6 | 225 | (('Cs+', 'Cuboctahedron', 12), ('Cs+', 'Octahedron', 6), ('Y3+', 'Octahedron', 6)) | 0.807691309 |  |  | -1.59282151 |  |  | https://doi.org/10.1038/s41524-022-00811-w
mp-1112962 |  |  | Cs3YI6 | 225 | (('Cs+', 'Cuboctahedron', 12), ('Cs+', 'Octahedron', 6), ('Y3+', 'Octahedron', 6)) | 0.747893442 |  |  | -0.511311348 |  |  | https://doi.org/10.1038/s41524-022-00811-w
mp-755541 |  |  | Cs3YO3 | 12 | (('Cs+', 'Trigonal bipyramid', 5), ('Cs+', 'Octahedron', 6), ('Cs+', 'Octahedron', 6), ('Y3+', 'Tetrahedron', 4)) | 0.834998583 |  |  | -2.932 |  |  | https://doi.org/10.1038/s41524-023-01153-x
| icsd-180053 |  | Cs3ZnBr5 | 140 | (('Cs+', 'Square-face bicapped trigonal prism', 8), ('Cs+', 'Square-face bicapped square antiprism', 10), ('Zn2+', 'Tetrahedron', 4)) | 0.948644563 |  |  | -3.673 |  |  | https://doi.org/10.1038/s41524-023-01153-x
| icsd-245446 |  | Cs4CO4 | [5 empty] | -2.23 |  |  | https://doi.org/10.1038/s41524-023-01153-x
| icsd-245447 |  | Cs4CO4 | 121 | (('Cs+', 'Trigonal bipyramid', 5), ('C4+', 'Tetrahedron', 4)) | -0.640698688 |  |  | -1.223 |  |  | https://doi.org/10.1038/s41524-023-01153-x
| icsd-245452 |  | Cs4CO4 | 5 | (('Cs+', 'See-saw', 4), ('Cs+', 'Square pyramid', 5), ('C4+', 'Tetrahedron', 4)) | -0.640698688 |  |  | -3.104 |  |  | https://doi.org/10.1038/s41524-023-01153-x
mp-553374 |  |  | Cs4Sb2O5 | 8 | (('Cs+', 'Square plane', 4), ('Cs+', 'Trigonal prism', 6), ('Cs+', 'Square-face capped trigonal prism', 7), ('Cs+', 'Trigonal prism', 6), ('Sb3+', 'Triangular non-coplanar', 3), ('Sb3+', 'Triangular non-coplanar', 3)) | 0.924755487 |  |  | -0.153330853 |  |  | https://doi.org/10.1038/s41524-022-00811-w
| icsd-411334 |  | Cs7Au5O2 | 71 | (('Cs+', 'Trigonal prism', 6), ('Cs+', 'Bicapped octahedron (cap faces with one edge in common)', 8), ('Cs+', 'Octahedron', 6)) | 0.930880316 | 7.91645842 | 4.20535923 | 0.319 |  | Materials Project | https://doi.org/10.1038/s41524-023-01153-x
mp-561902 |  |  | CsAg3S2 | 12 | (('Cs+', 'Square-face capped trigonal prism', 7), ('Ag+', 'Trigonal plane', 3), ('Ag+', 'Triangular non-coplanar', 3), ('Ag+', 'Angular', 2)) | 0.550119002 | 7.83605837 | 6.916914127 | -0.722378611 |  | Materials Project | https://doi.org/10.1038/s41524-022-00811-w
mp-16234 |  |  | CsAg3Se2 | 12 | (('Cs+', 'Square-face capped trigonal prism', 7), ('Ag+', 'Tetrahedron', 4), ('Ag+', 'Triangular non-coplanar', 3), ('Ag+', 'Triangular non-coplanar', 3)) | 0.824535645 |  |  | -0.26630096 |  |  | https://doi.org/10.1038/s41524-022-00811-w
mp-1213692 |  |  | CsAg3Te2 | 12 | (('Cs+', 'Square-face capped trigonal prism', 7), ('Ag+', 'Triangular non-coplanar', 3), ('Ag+', 'Triangular non-coplanar', 3), ('Ag+', 'Tetrahedron', 4)) | 0.793963594 |  |  | -0.587450754 |  |  | https://doi.org/10.1038/s41524-022-00811-w
mp-23454 |  |  | CsAgBr2 | 63 | (('Cs+', 'Cube', 8), ('Ag+', 'Trigonal bipyramid', 5)) | 0.947820509 |  |  | -0.493249787 |  |  | https://doi.org/10.1038/s41524-022-00811-w
mp-571100 | icsd-150302 |  | CsAgBr2 | 129 | (('Cs+', 'Tricapped triangular prism (three square-face caps)', 9), ('Ag+', 'Square pyramid', 5)) | 0.808241663 |  |  | -0.495532443 |  |  | https://doi.org/10.1038/s41524-022-00811-w https://doi.org/10.1038/s41524-023-01153-x
mp-542772 | icsd-150299 |  | CsAgCl2 | 63 | (('Cs+', 'Cube', 8), ('Ag+', 'Trigonal bipyramid', 5)) | 0.912820361 |  |  | -0.887858603 |  |  | https://doi.org/10.1038/s41524-022-00811-w https://doi.org/10.1038/s41524-023-01153-x
mp-567558 |  |  | CsAgCl2 | 129 | (('Cs+', 'Tricapped triangular prism (three square-face caps)', 9), ('Ag+', 'Square pyramid', 5)) | 0.949200028 | 6.999980973 | 3.070247717 | -0.772645529 |  | Materials Project | https://doi.org/10.1038/s41524-022-00811-w
mp-8666 |  |  | CsAgO | 139 | (('Cs+', 'See-saw', 4), ('Ag+', 'Linear', 2)) | 0.908080059 | 4.209612537 | 3.72405236 | -1.16417702 |  | Materials Project | https://doi.org/10.1038/s41524-022-00811-w
mp-1096933 |  |  | CsAgO2 | 63 | (('Cs+', 'Trigonal prism', 6), ('Ag3+', 'Square plane', 4)) | 0.879932324 | 3.469518043 | 3.980674673 | -2.525127305 |  | Materials Project | https://doi.org/10.1038/s41524-022-00811-w
mp-505784 |  |  | CsAl(MoO4)2 | 164 | (('Cs+', 'Cuboctahedron', 12), ('Al3+', 'Octahedron', 6), ('Mo6+', 'Tetrahedron', 4)) | -0.327831527 |  |  | -5.252409927 |  |  | https://doi.org/10.1038/s41524-022-00811-w
mp-14069 | icsd-28372 |  | CsAlO2 | 227 | (('Cs+', 'Truncated tetrahedron', 12), ('Al3+', 'Tetrahedron', 4)) | 0.567089816 | 11.94169006 | 3.22581638 | -7.664956682 |  | Materials Project | https://doi.org/10.1038/s41524-022-00811-w https://doi.org/10.1038/s41524-023-01153-x
mp-5707 |  |  | CsAsF4 | 4 | (('Cs+', 'Bicapped square prism (adjacent faces)', 10), ('As3+', 'See-saw', 4)) | 0.966834527 | 4.16577791 | 2.1546771 | -1.360021607 |  | Materials Project | https://doi.org/10.1038/s41524-022-00811-w
| icsd-408070 |  | CsAsF6 | 148 | (('Cs+', 'Cuboctahedron', 12), ('As5+', 'Octahedron', 6)) | 0.555141934 | 2.927168187 | 1.9866557 | -10.749 |  | Materials Project | https://doi.org/10.1038/s41524-023-01153-x
mp-1178465 |  |  | CsAsO3 | 162 | (('Cs+', 'Triangular non-coplanar', 3), ('As5+', 'Octahedron', 6)) | 0.682708558 |  |  | -4.596311315 |  |  | https://doi.org/10.1038/s41524-022-00811-w
mp-776093 |  |  | CsAsO3 | 57 | (('Cs+', 'Square-face capped square prism', 9), ('As5+', 'Tetrahedron', 4)) | -0.344802525 |  |  | -7.522 |  |  | https://doi.org/10.1038/s41524-023-01153-x
mp-2667 | ('icsd-150971', 'icsd-58427') |  | CsAu | 221 | (('Cs+', 'Cube', 8),) | 0.934615271 | 5.214699087 | 4.990526393 | 1.425486116 |  | Materials Project | https://doi.org/10.1038/s41524-022-00811-w https://doi.org/10.1038/s41524-023-01153-x
mp-9384 | icsd-82540 |  | CsAu3S2 | 164 | (('Cs+', 'Octahedron', 6), ('Au+', 'Linear', 2)) | 0.73846013 | 9.86156077 | 4.658161563 | 3.057566907 |  | Materials Project | https://doi.org/10.1038/s41524-022-00811-w https://doi.org/10.1038/s41524-023-01153-x
mp-9386 |  |  | CsAu3Se2 | 164 | (('Cs+', 'Octahedron', 6), ('Au+', 'Linear', 2)) | 0.734626905 | 7.102072633 | 5.15902497 | 2.096179076 |  | Materials Project | https://doi.org/10.1038/s41524-022-00811-w
mp-569548 |  |  | CsAuBr3 | 139 | (('Cs+', 'Cuboctahedron', 12), ('Au2+', 'Octahedron', 6), ('Au2+', 'Octahedron', 6)) | 0.914454246 | 11.71908221 | 9.04523128 | -0.904629024 |  | Materials Project | https://doi.org/10.1038/s41524-022-00811-w
mp-23484 | ('icsd-37453', 'icsd-417365') |  | CsAuCl3 | 139 | (('Cs+', 'Cuboctahedron', 12), ('Au2+', 'Octahedron', 6), ('Au2+', 'Octahedron', 6)) | 0.92806823 | 13.04506814 | 7.055229697 | -1.501530045 |  | Materials Project | https://doi.org/10.1038/s41524-022-00811-w https://doi.org/10.1038/s41524-023-01153-x
mp-1095499 | icsd-423233 |  | CsAuCl4 | 15 | (('Cs+', 'Anticuboctahedron', 12), ('Au3+', 'Square plane', 4)) | 0.905017102 |  |  | -3.320481098 |  |  | https://doi.org/10.1038/s41524-022-00811-w https://doi.org/10.1038/s41524-023-01153-x
mp-28453 | icsd-186066 |  | CsAuI3 | 139 | (('Cs+', 'Cuboctahedron', 12), ('Au2+', 'Octahedron', 6), ('Au2+', 'Octahedron', 6)) | 0.893136602 | 12.05179676 | 8.997380447 | -1.132698514 |  | Materials Project | https://doi.org/10.1038/s41524-022-00811-w https://doi.org/10.1038/s41524-023-01153-x
mp-9986 |  |  | CsAuO | 139 | (('Cs+', 'See-saw', 4), ('Au+', 'Linear', 2)) | 0.890863592 | 4.522222166 | 3.794658527 | 1.076319725 |  | Materials Project | https://doi.org/10.1038/s41524-022-00811-w
mp-997024 |  |  | CsAuO2 | 63 | (('Cs+', 'Trigonal prism', 6), ('Au3+', 'Square plane', 4)) | 0.853729807 | 3.53222275 | 3.472368383 | -3.139849748 |  | Materials Project | https://doi.org/10.1038/s41524-022-00811-w
mp-1077383 |  |  | CsAuS | 63 | (('Cs+', 'Trigonal bipyramid', 5), ('Au+', 'Linear', 2)) | 0.816398562 | 6.9852169 | 4.064867473 | 0.533208985 |  | Materials Project | https://doi.org/10.1038/s41524-022-00811-w
mp-574599 | icsd-71655 |  | CsAuSe | 63 | (('Cs+', 'Trigonal bipyramid', 5), ('Au+', 'Linear', 2)) | 0.81274107 | 5.781428247 | 4.298829517 | -0.966010936 |  | Materials Project | https://doi.org/10.1038/s41524-022-00811-w https://doi.org/10.1038/s41524-023-01153-x
mp-567913 | icsd-84002 |  | CsAuSe3 | 15 | (('Cs+', 'Square-face bicapped trigonal prism', 8), ('Au5+', 'Tetrahedron', 4)) | 0.541411149 | 4.200192831 | 6.283619541 | -0.968967828 |  | Materials Project | https://doi.org/10.1038/s41524-022-00811-w https://doi.org/10.1038/s41524-023-01153-x
mp-995225 |  |  | CsBaSiHO4 | 4 | (('Cs+', 'Square-face bicapped trigonal prism', 8), ('Ba2+', 'Octahedron', 6), ('Si4+', 'Tetrahedron', 4), ('H+', 'Single neighbor', 1)) | -0.105444129 |  |  | -3.994 |  |  | https://doi.org/10.1038/s41524-023-01153-x
mp-553342 |  |  | CsBe2BO3F2 | 155 | (('Cs+', 'Octahedron', 6), ('Be2+', 'Tetrahedron', 4), ('B3+', 'Trigonal plane', 3)) | 0.714344145 | 2.861122733 | 2.286681137 | -3.467894956 |  | Materials Project | https://doi.org/10.1038/s41524-022-00811-w
mp-27422 | icsd-15122 |  | CsBiF6 | 148 | (('Cs+', 'Cuboctahedron', 12), ('Bi5+', 'Octahedron', 6)) | 0.660947393 | 3.622103093 | 2.18457235 | -7.94606566 |  | Materials Project | https://doi.org/10.1038/s41524-022-00811-w https://doi.org/10.1038/s41524-023-01153-x
mp-29506 | icsd-406564 |  | CsBiO2 | 15 | (('Cs+', 'Octahedron', 6), ('Bi3+', 'See-saw', 4)) | 0.881506803 | 9.063021153 | 3.723134207 | -1.518487634 |  | Materials Project | https://doi.org/10.1038/s41524-022-00811-w https://doi.org/10.1038/s41524-023-01153-x
mp-1096942 |  |  | CsBiSe2 | 156 | (('Cs+', 'Tetrahedron', 4), ('Bi3+', 'Octahedron', 6)) | 0.768139305 |  |  | -0.219214415 |  |  | https://doi.org/10.1038/s41524-022-00811-w
mp-1004530 |  |  | CsBPb(IF2)2 | 5 | (('Cs+', 'Anticuboctahedron', 12), ('B3+', 'Tetrahedron', 4), ('Pb2+', 'Dodecahedron with triangular faces - p2345 plane normalized', 8)) | 0.687513308 |  |  | 1.020747842 |  |  | https://doi.org/10.1038/s41524-022-00811-w
mp-22906 |  | 9059 | CsBr | 221 | (('Cs+', 'Cube', 8),) | 0.961483422 | 4.07 | 2.6 | -2.790416849 |  | MPDS | https://doi.org/10.1038/s41524-022-00811-w
mp-571222 |  |  | CsBr | 225 | (('Cs+', 'Octahedron', 6),) | 0.948644563 | 3.595950813 | 2.49786981 | -2.384609397 |  | Materials Project | https://doi.org/10.1038/s41524-022-00811-w
mp-28650 | icsd-84019 |  | CsBr2F | 123 |  |  | 2.456382267 | 3.498144163 | -2.850464512 |  | Materials Project | https://doi.org/10.1038/s41524-022-00811-w https://doi.org/10.1038/s41524-023-01153-x
| icsd-22130 |  | CsBr3 | 62 |  |  | 4.838975237 | 3.218922393 | -3.034 |  | Materials Project | https://doi.org/10.1038/s41524-023-01153-x
mp-22935 | icsd-84020 |  | CsBrF | 139 |  |  | 8.07803989 | 2.80526049 | -3.617397453 |  | Materials Project | https://doi.org/10.1038/s41524-022-00811-w https://doi.org/10.1038/s41524-023-01153-x
mp-1103152 |  |  | CsBrF4 | 71 | (('Cs+', 'Anticuboctahedron', 12), ('Br3+', 'Square plane', 4), ('Br3+', 'Square plane', 4)) | 0.927176997 | 5.592211307 | 2.391763237 | -4.366113317 |  | Materials Project | https://doi.org/10.1038/s41524-022-00811-w
mp-541226 |  |  | CsBrF6 | 148 | (('Cs+', 'Cuboctahedron', 12), ('Br5+', 'Octahedron', 6)) | 0.229025515 | 3.793958503 | 2.33629472 | -3.228671941 |  | Materials Project | https://doi.org/10.1038/s41524-022-00811-w
mp-28873 |  |  | CsBrO3 | 160 | (('Cs+', 'Cuboctahedron', 12), ('Br5+', 'Triangular non-coplanar', 3)) | -0.888054966 | 3.93829417 | 2.683541543 | -1.793905814 |  | Materials Project | https://doi.org/10.1038/s41524-022-00811-w
mp-29577 | icsd-201158 |  | CsBrO4 | 141 |  |  |  |  | -8.028460583 |  |  | https://doi.org/10.1038/s41524-022-00811-w https://doi.org/10.1038/s41524-023-01153-x
| icsd-51533 |  | CsC | [5 empty] | -0.452 |  |  | https://doi.org/10.1038/s41524-023-01153-x
mp-757826 |  |  | CsCa(NO2)3 | 146 | (('Cs+', 'Icosahedron', 12), ('Ca2+', 'Octahedron', 6), ('N3+', 'Angular', 2)) | -0.921578878 | 2.94842355 | 2.554500453 | -1.125709818 |  | Materials Project | https://doi.org/10.1038/s41524-022-00811-w https://doi.org/10.1038/s41524-023-01153-x
| icsd-56433 |  | CsCa(NO2)3 | 146 | (('Cs+', 'Icosahedron', 12), ('Ca2+', 'Octahedron', 6), ('N3+', 'Angular', 2)) | -0.921578878 | 2.94842355 | 2.554500453 | -1.214 |  | Materials Project | https://doi.org/10.1038/s41524-023-01153-x
mp-30056 |  |  | CsCaBr3 | 221 | (('Cs+', 'Cuboctahedron', 12), ('Ca2+', 'Octahedron', 6)) | 0.80863012 | 16.84401121 | 2.97257754 | -2.914683187 |  | Materials Project | https://doi.org/10.1038/s41524-022-00811-w https://doi.org/10.1038/s41524-023-01153-x
mp-1096927 |  |  | CsCaCl3 | 99 | (('Cs+', 'Cuboctahedron', 12), ('Ca2+', 'Octahedron', 6)) | 0.844256862 |  |  | -3.733672026 |  |  | https://doi.org/10.1038/s41524-022-00811-w
mp-1097916 |  |  | CsCaCl3 | 221 | (('Cs+', 'Cuboctahedron', 12), ('Ca2+', 'Octahedron', 6)) | 0.844256862 |  |  | -3.703934214 |  |  | https://doi.org/10.1038/s41524-022-00811-w
mp-1206863 |  |  | CsCaCl3 | 140 | (('Cs+', 'Cuboctahedron', 12), ('Ca2+', 'Octahedron', 6)) | 0.844256862 |  |  | -3.28077787 |  |  | https://doi.org/10.1038/s41524-022-00811-w
mp-644203 |  |  | CsCaH3 | 221 | (('Cs+', 'Cuboctahedron', 12), ('Ca2+', 'Octahedron', 6)) | 0.651161837 | 6.041953501 | 3.418576657 | 1.061 |  | Materials Project | https://doi.org/10.1038/s41524-023-01153-x
| icsd-261359 |  | CsCaH3 | 221 | (('Cs+', 'Cuboctahedron', 12), ('Ca2+', 'Octahedron', 6)) | 0.651161837 | 6.041953501 | 3.418576657 | 1.078 |  | Materials Project | https://doi.org/10.1038/s41524-023-01153-x
mp-998333 |  |  | CsCaI3 | 8 | (('Cs+', 'Cuboctahedron', 12), ('Ca2+', 'Octahedron', 6)) | 0.748935947 |  |  | 0.724164345 |  |  | https://doi.org/10.1038/s41524-022-00811-w
mp-6628 |  |  | CsCd(NO2)3 | 146 | (('Cs+', 'Icosahedron', 12), ('Cd2+', 'Octahedron', 6), ('N3+', 'Angular', 2)) | -0.921578878 | 4.565368407 | 2.97710151 | -0.546389329 |  | Materials Project | https://doi.org/10.1038/s41524-022-00811-w
mp-1079080 | icsd-262029 |  | CsCd4As3 | 123 | (('Cs+', 'Cube', 8), ('Cd2+', 'Tetrahedron', 4)) | 0.699326179 |  |  | -1.156066964 |  |  | https://doi.org/10.1038/s41524-022-00811-w https://doi.org/10.1038/s41524-023-01153-x
mp-560558 |  |  | CsCdAuS2 | 67 | (('Cs+', 'Cube', 8), ('Cd2+', 'Tetrahedron', 4), ('Au+', 'Linear', 2)) | 0.813088896 |  |  | -2.619560458 |  |  | https://doi.org/10.1038/s41524-022-00811-w
mp-541899 | icsd-87261 |  | CsCdBr3 | 194 | (('Cs+', 'Anticuboctahedron', 12), ('Cd2+', 'Octahedron', 6)) | 0.930469131 | 15.26805909 | 3.27557551 | -2.502858653 |  | Materials Project | https://doi.org/10.1038/s41524-022-00811-w https://doi.org/10.1038/s41524-023-01153-x
mp-570231 |  |  | CsCdBr3 | 221 | (('Cs+', 'Cuboctahedron', 12), ('Cd2+', 'Octahedron', 6)) | 0.930469131 |  |  | -2.655847673 |  |  | https://doi.org/10.1038/s41524-022-00811-w https://doi.org/10.1038/s41524-023-01153-x
| icsd-24483 |  | CsCdBr3 | 221 | (('Cs+', 'Cuboctahedron', 12), ('Cd2+', 'Octahedron', 6)) | 0.930469131 |  |  | -2.779 |  |  | https://doi.org/10.1038/s41524-023-01153-x
mp-568544 |  |  | CsCdCl3 | 221 | (('Cs+', 'Cuboctahedron', 12), ('Cd2+', 'Octahedron', 6)) | 0.942901902 | 10.10270924 | 3.40768799 | -1.783035836 |  | Materials Project | https://doi.org/10.1038/s41524-022-00811-w
mp-8399 | icsd-290345 |  | CsCdF3 | 221 | (('Cs+', 'Cuboctahedron', 12), ('Cd2+', 'Octahedron', 6)) | 0.865228184 | 7.5169987 | 2.58964629 | -2.452963205 |  | Materials Project | https://doi.org/10.1038/s41524-022-00811-w https://doi.org/10.1038/s41524-023-01153-x
mp-510569 |  |  | CsCeCuS3 | 63 | (('Cs+', 'Square-face bicapped trigonal prism', 8), ('Ce3+', 'Octahedron', 6), ('Cu2+', 'Tetrahedron', 4)) | 0.782952117 |  |  | -1.969224991 |  |  | https://doi.org/10.1038/s41524-022-00811-w
| icsd-44289 | 9270 | CsCl | 221 | (('Cs+', 'Cube', 8),) | 0.969305339 | 4.3325 | 2.6375 | -4.307 |  | MPDS | https://doi.org/10.1038/s41524-023-01153-x
| icsd-52274 |  | CsCl | 225 | (('Cs+', 'Octahedron', 6),) | 0.959073785 | 2.808638707 | 2.631969103 | -2.717 |  | Materials Project | https://doi.org/10.1038/s41524-023-01153-x
| icsd-53847 | 9270 | CsCl | 221 | (('Cs+', 'Cube', 8),) | 0.969305339 | 4.3325 | 2.6375 | -4.341 |  | MPDS | https://doi.org/10.1038/s41524-023-01153-x
| icsd-61515 |  | CsCl | 225 | (('Cs+', 'Octahedron', 6),) | 0.959073785 | 2.808638707 | 2.631969103 | -2.712 |  | Materials Project | https://doi.org/10.1038/s41524-023-01153-x
| icsd-300291 |  | CSCl2 | 14 | (('C4+', 'Tetrahedron', 4),) | 0.059294511 |  |  | -1.76 |  |  | https://doi.org/10.1038/s41524-023-01153-x
mp-754202 |  |  | CsClO3 | 31 | (('Cs+', 'Cuboctahedron', 12), ('Cl5+', 'Triangular non-coplanar', 3)) | -0.961181662 | 4.421683717 | 2.406163823 | -3.392817349 |  | Materials Project | https://doi.org/10.1038/s41524-022-00811-w
mp-760386 |  |  | CsClO3 | 160 | (('Cs+', 'Cuboctahedron', 12), ('Cl5+', 'Triangular non-coplanar', 3)) | -0.961181662 | 3.743536677 | 2.361031107 | -3.54315581 |  | Materials Project | https://doi.org/10.1038/s41524-022-00811-w https://doi.org/10.1038/s41524-023-01153-x
mp-546711 | icsd-33566 |  | CsClO4 | 216 | (('Cs+', 'Truncated tetrahedron', 12), ('Cl7+', 'Tetrahedron', 4)) | -0.961181662 | 3.509335759 | 2.07958613 | -5.917304439 |  | Materials Project | https://doi.org/10.1038/s41524-022-00811-w https://doi.org/10.1038/s41524-023-01153-x
mp-1245795 |  |  | CsCN | 9 | (('Cs+', 'See-saw', 4), ('C2+', 'Single neighbor', 1)) | -1.825222969 |  |  | 0.814563593 |  |  | https://doi.org/10.1038/s41524-022-00811-w
| icsd-31359 |  | CsCo(CO)4 | 82 |  |  | 4.194287457 | 2.650976367 | -3.657 |  | Materials Project | https://doi.org/10.1038/s41524-023-01153-x
mp-23017 | icsd-49613 |  | CsCu2Br3 | 63 | (('Cs+', 'Bicapped square prism (adjacent faces)', 10), ('Cu+', 'Tetrahedron', 4)) | 0.90003993 |  |  | -1.845314396 |  |  | https://doi.org/10.1038/s41524-022-00811-w https://doi.org/10.1038/s41524-023-01153-x
| icsd-150303 |  | CsCu2Cl3 | 63 | (('Cs+', 'Bicapped square prism (adjacent faces)', 10), ('Cu+', 'Tetrahedron', 4)) | 0.914221293 |  |  | -1.949 |  |  | https://doi.org/10.1038/s41524-023-01153-x
mp-23431 |  |  | CsCu2I3 | 63 | (('Cs+', 'Bicapped square prism (adjacent faces)', 10), ('Cu+', 'Tetrahedron', 4)) | 0.87888133 |  |  | -2.238945643 |  |  | https://doi.org/10.1038/s41524-022-00811-w
mp-579536 | icsd-60960 |  | CsCu2ICl2 | 11 | (('Cs+', 'Square-face bicapped square antiprism', 10), ('Cu+', 'Tetrahedron', 4)) | 0.875125792 |  |  | -2.258663381 |  |  | https://doi.org/10.1038/s41524-022-00811-w https://doi.org/10.1038/s41524-023-01153-x
mp-553303 | icsd-413342 |  | CsCu3O2 | 164 | (('Cs+', 'Octahedron', 6), ('Cu+', 'Linear', 2)) | 0.631518624 | 4.659445351 | 4.584509196 | -1.587773073 |  | Materials Project | https://doi.org/10.1038/s41524-022-00811-w https://doi.org/10.1038/s41524-023-01153-x
mp-7786 | icsd-23326 |  | CsCu3S2 | 164 | (('Cs+', 'Octahedron', 6), ('Cu+', 'Linear', 2)) | 0.772343767 | 2.765502448 | 4.707080919 | 2.467376404 |  | Materials Project | https://doi.org/10.1038/s41524-022-00811-w https://doi.org/10.1038/s41524-023-01153-x
mp-541037 |  |  | CsCuO | 63 | (('Cs+', 'See-saw', 4), ('Cu+', 'Linear', 2)) | 0.909119724 | 10.62215013 | 3.803980337 | 0.676390755 |  | Materials Project | https://doi.org/10.1038/s41524-022-00811-w
mp-553310 | icsd-15097 |  | CsCuO2 | 63 | (('Cs+', 'Trigonal prism', 6), ('Cu3+', 'Square plane', 4)) | 0.881506803 | 3.707785591 | 3.8871084 | -1.761545283 |  | Materials Project | https://doi.org/10.1038/s41524-022-00811-w https://doi.org/10.1038/s41524-023-01153-x
mp-11122 |  |  | CsDyCdSe3 | 63 | (('Cs+', 'Square-face bicapped trigonal prism', 8), ('Dy3+', 'Octahedron', 6), ('Cd2+', 'Tetrahedron', 4)) | 0.783900227 |  |  | -2.350066147 |  |  | https://doi.org/10.1038/s41524-022-00811-w
mp-12487 | icsd-173312 |  | CsDyCdTe3 | 63 | (('Cs+', 'Square-face bicapped trigonal prism', 8), ('Dy3+', 'Octahedron', 6), ('Cd2+', 'Tetrahedron', 4)) | 0.742571963 |  |  | 0.394767207 |  |  | https://doi.org/10.1038/s41524-022-00811-w https://doi.org/10.1038/s41524-023-01153-x
mp-754138 |  |  | CsDyO2 | 194 | (('Cs+', 'Trigonal prism', 6), ('Dy3+', 'Octahedron', 6)) | 0.924295565 |  |  | 0.19927066 |  |  | https://doi.org/10.1038/s41524-022-00811-w
mp-9086 | icsd-73540 |  | CsDyS2 | 166 | (('Cs+', 'Octahedron', 6), ('Dy3+', 'Octahedron', 6)) | 0.820713203 |  |  | 1.572324406 |  |  | https://doi.org/10.1038/s41524-022-00811-w https://doi.org/10.1038/s41524-023-01153-x
mp-984555 |  |  | CsDyS2 | 194 | (('Cs+', 'Trigonal prism', 6), ('Dy3+', 'Octahedron', 6)) | 0.820713203 |  |  | 1.434564146 |  |  | https://doi.org/10.1038/s41524-022-00811-w https://doi.org/10.1038/s41524-023-01153-x
mp-1102146 |  |  | CsDyZnSe3 | 63 | (('Cs+', 'Square-face bicapped trigonal prism', 8), ('Dy3+', 'Octahedron', 6), ('Zn2+', 'Tetrahedron', 4)) | 0.806270044 |  |  | -1.345858252 |  |  | https://doi.org/10.1038/s41524-022-00811-w
mp-510462 |  |  | CsDyZnTe3 | 63 | (('Cs+', 'Square-face bicapped trigonal prism', 8), ('Dy3+', 'Octahedron', 6), ('Zn2+', 'Tetrahedron', 4)) | 0.743445732 |  |  | 0.615177461 |  |  | https://doi.org/10.1038/s41524-022-00811-w
| icsd-60374 |  | CSe2 | 64 | (('C4+', 'Linear', 2),) | -1 |  |  | -0.517 |  |  | https://doi.org/10.1038/s41524-023-01153-x
mp-1213682 |  |  | CsEr(MoO4)2 | 164 | (('Cs+', 'Cuboctahedron', 12), ('Er3+', 'Octahedron', 6), ('Mo6+', 'Tetrahedron', 4)) | 0.530881558 |  |  | -4.835086783 |  |  | https://doi.org/10.1038/s41524-022-00811-w
mp-1213193 |  |  | CsEr(WO4)2 | 164 | (('Cs+', 'Cuboctahedron', 12), ('Er3+', 'Octahedron', 6), ('W6+', 'Tetrahedron', 4)) | 0.621002246 |  |  | -5.112055241 |  |  | https://doi.org/10.1038/s41524-022-00811-w
mp-12488 | icsd-173313 |  | CsErCdTe3 | 63 | (('Cs+', 'Square-face bicapped trigonal prism', 8), ('Er3+', 'Octahedron', 6), ('Cd2+', 'Tetrahedron', 4)) | 0.741700958 |  |  | 0.459585216 |  |  | https://doi.org/10.1038/s41524-022-00811-w https://doi.org/10.1038/s41524-023-01153-x
mp-754055 |  |  | CsErO2 | 194 | (('Cs+', 'Trigonal prism', 6), ('Er3+', 'Octahedron', 6)) | 0.923370146 |  |  | 0.276783367 |  |  | https://doi.org/10.1038/s41524-022-00811-w https://doi.org/10.1038/s41524-023-01153-x
mp-561751 | icsd-73542 |  | CsErS2 | 166 | (('Cs+', 'Octahedron', 6), ('Er3+', 'Octahedron', 6)) | 0.819300263 |  |  | 2.219216586 |  |  | https://doi.org/10.1038/s41524-022-00811-w https://doi.org/10.1038/s41524-023-01153-x
mp-7155 | icsd-280844 |  | CsErZnSe3 | 63 | (('Cs+', 'Square-face bicapped trigonal prism', 8), ('Er3+', 'Octahedron', 6), ('Zn2+', 'Tetrahedron', 4)) | 0.784848977 |  |  | -1.19571213 |  |  | https://doi.org/10.1038/s41524-022-00811-w https://doi.org/10.1038/s41524-023-01153-x
mp-569107 |  |  | CsErZnTe3 | 63 | (('Cs+', 'Square-face bicapped trigonal prism', 8), ('Er3+', 'Octahedron', 6), ('Zn2+', 'Tetrahedron', 4)) | 0.724533724 |  |  | 0.649512936 |  |  | https://doi.org/10.1038/s41524-022-00811-w
| icsd-49577 |  | CsEuF3 | 221 | (('Cs+', 'Cuboctahedron', 12), ('Eu2+', 'Octahedron', 6)) |  |  |  | -3.183 |  |  | https://doi.org/10.1038/s41524-023-01153-x
mp-1784 | icsd-44288 | 9466 | CsF | 225 | (('Cs+', 'Octahedron', 6),) | 0.9869084 | 5.92 | 2.16 | -3.189578528 |  | MPDS | https://doi.org/10.1038/s41524-022-00811-w https://doi.org/10.1038/s41524-023-01153-x
mp-1213179 |  |  | CsGa(SO4)2 | 150 | (('Cs+', 'Icosahedron', 12), ('Ga3+', 'Trigonal prism', 6), ('S6+', 'Tetrahedron', 4)) | 0.321252608 |  |  | -11.18398556 |  |  | https://doi.org/10.1038/s41524-022-00811-w
| icsd-169712 |  | CsGaH4 | 137 | (('Cs+', 'Anticuboctahedron', 12), ('Ga3+', 'Tetrahedron', 4)) | 0.037311127 | 3.943419663 | 2.522124383 | -0.448 |  | Materials Project | https://doi.org/10.1038/s41524-023-01153-x
mp-1178397 |  |  | CsGaO2 | 227 | (('Cs+', 'Truncated tetrahedron', 12), ('Ga3+', 'Tetrahedron', 4)) | 0.485327756 |  |  | -9.052610559 |  |  | https://doi.org/10.1038/s41524-022-00811-w
mp-5038 |  |  | CsGaS2 | 15 | (('Cs+', 'Cube', 8), ('Ga3+', 'Tetrahedron', 4)) | 0.802938081 | 6.58209002 | 3.621942727 | -4.394730834 |  | Materials Project | https://doi.org/10.1038/s41524-022-00811-w
| icsd-173314 |  | CsGdCdTe3 | 63 | (('Cs+', 'Square-face bicapped trigonal prism', 8), ('Gd3+', 'Octahedron', 6), ('Cd2+', 'Tetrahedron', 4)) | 0.743445732 |  |  | 0.206 |  |  | https://doi.org/10.1038/s41524-023-01153-x
mp-755651 |  |  | CsGdO2 | 194 | (('Cs+', 'Trigonal prism', 6), ('Gd3+', 'Octahedron', 6)) | 0.925213548 |  |  | 0.051 |  |  | https://doi.org/10.1038/s41524-023-01153-x
| icsd-73538 |  | CsGdS2 | 166 | (('Cs+', 'Octahedron', 6), ('Gd3+', 'Octahedron', 6)) | 0.822123989 |  |  | 1.409 |  |  | https://doi.org/10.1038/s41524-023-01153-x
mp-1068340 | icsd-80319 |  | CsGeBr3 | 160 | (('Cs+', 'Cuboctahedron', 12), ('Ge2+', 'Octahedron', 6)) | 0.923395203 |  |  | 3.460867248 |  |  | https://doi.org/10.1038/s41524-022-00811-w https://doi.org/10.1038/s41524-023-01153-x
mp-570223 | icsd-80320 |  | CsGeBr3 | 221 | (('Cs+', 'Cuboctahedron', 12), ('Ge2+', 'Octahedron', 6)) | 0.923395203 | 4.52328472 | 6.5499082 | 1.620358033 |  | Materials Project | https://doi.org/10.1038/s41524-022-00811-w https://doi.org/10.1038/s41524-023-01153-x
mp-642739 |  |  | CsGeBr3 | 8 | (('Cs+', 'Cuboctahedron', 12), ('Ge2+', 'Octahedron', 6)) | 0.923395203 | 10.90433173 | 4.477748747 | 3.130240739 |  | Materials Project | https://doi.org/10.1038/s41524-022-00811-w https://doi.org/10.1038/s41524-023-01153-x
mp-22988 |  |  | CsGeCl3 | 160 | (('Cs+', 'Cuboctahedron', 12), ('Ge2+', 'Octahedron', 6)) | 0.936418257 | 9.673661893 | 3.642229833 | 3.049199183 |  | Materials Project | https://doi.org/10.1038/s41524-022-00811-w
mp-28377 | icsd-62559 |  | CsGeI3 | 160 | (('Cs+', 'Cuboctahedron', 12), ('Ge2+', 'Octahedron', 6)) | 0.902421254 | 16.80529729 | 6.125620713 | 3.339915596 |  | Materials Project | https://doi.org/10.1038/s41524-022-00811-w https://doi.org/10.1038/s41524-023-01153-x
mp-642690 |  |  | CsGeI3 | 8 | (('Cs+', 'Cuboctahedron', 12), ('Ge2+', 'Octahedron', 6)) | 0.902421254 | 23.77976067 | 5.694168333 | 2.926619532 |  | Materials Project | https://doi.org/10.1038/s41524-022-00811-w https://doi.org/10.1038/s41524-023-01153-x
| icsd-53235 |  | CsH | 221 | (('Cs+', 'Cube', 8),) | 0.923957778 |  |  | -2.078 |  |  | https://doi.org/10.1038/s41524-023-01153-x
| icsd-107490 |  | CsHC2 | 161 | (('Cs+', 'Bicapped octahedron (cap faces with one edge in common)', 8), ('H+', 'Single neighbor', 1)) | 0.030160805 |  |  | 1.02 |  |  | https://doi.org/10.1038/s41524-023-01153-x
| icsd-45858 |  | CsHF2 | 140 | (('Cs+', 'Square antiprism', 8), ('H+', 'Linear', 2)) | 0.547107279 | 15.87343629 | 2.08983118 | -2.781 |  | Materials Project | https://doi.org/10.1038/s41524-023-01153-x
mp-561947 | icsd-290348 |  | CsHgF3 | 221 | (('Cs+', 'Cuboctahedron', 12), ('Hg2+', 'Octahedron', 6)) | 0.977174101 | 11.76036563 | 3.18003649 | 0.067456523 |  | Materials Project | https://doi.org/10.1038/s41524-022-00811-w https://doi.org/10.1038/s41524-023-01153-x
mp-1225936 |  |  | CsHgSbSe3 | 36 | (('Cs+', 'Square-face bicapped trigonal prism', 8), ('Hg2+', 'Tetrahedron', 4), ('Sb3+', 'Octahedron', 6)) | 0.761197526 |  |  | -0.036509614 |  |  | https://doi.org/10.1038/s41524-022-00811-w
mp-625136 |  |  | CsHO | 36 | (('Cs+', 'Square pyramid', 5), ('H+', 'Single neighbor', 1)) | -0.361718058 | 43.06517592 | 2.809710677 | -4.909 |  | Materials Project | https://doi.org/10.1038/s41524-023-01153-x
mp-12490 | icsd-173315 |  | CsHoCdTe3 | 63 | (('Cs+', 'Square-face bicapped trigonal prism', 8), ('Ho3+', 'Octahedron', 6), ('Cd2+', 'Tetrahedron', 4)) | 0.742136112 |  |  | 0.415307446 |  |  | https://doi.org/10.1038/s41524-022-00811-w https://doi.org/10.1038/s41524-023-01153-x
mp-754154 |  |  | CsHoO2 | 194 | (('Cs+', 'Trigonal prism', 6), ('Ho3+', 'Octahedron', 6)) | 0.923833785 |  |  | 0.183667412 |  |  | https://doi.org/10.1038/s41524-022-00811-w https://doi.org/10.1038/s41524-023-01153-x
mp-1078726 |  |  | CsHoS2 | 194 | (('Cs+', 'Trigonal prism', 6), ('Ho3+', 'Octahedron', 6)) | 0.820006995 |  |  | 1.516561891 |  |  | https://doi.org/10.1038/s41524-022-00811-w
mp-505158 |  |  | CsHoS2 | 166 | (('Cs+', 'Octahedron', 6), ('Ho3+', 'Octahedron', 6)) | 0.820006995 |  |  | 1.711610908 |  |  | https://doi.org/10.1038/s41524-022-00811-w
mp-505712 |  |  | CsHoZnSe3 | 63 | (('Cs+', 'Square-face bicapped trigonal prism', 8), ('Ho3+', 'Octahedron', 6), ('Zn2+', 'Tetrahedron', 4)) | 0.805794284 |  |  | -1.188489775 |  |  | https://doi.org/10.1038/s41524-022-00811-w
mp-579556 | icsd-170191 |  | CsHoZnTe3 | 63 | (('Cs+', 'Square-face bicapped trigonal prism', 8), ('Ho3+', 'Octahedron', 6), ('Zn2+', 'Tetrahedron', 4)) | 0.724935152 |  |  | 0.59437471 |  |  | https://doi.org/10.1038/s41524-022-00811-w https://doi.org/10.1038/s41524-023-01153-x
mp-1056920 | icsd-53835 | 9469 | CsI | 221 | (('Cs+', 'Cube', 8),) | 0.947851848 | 3.73 | 2.82 | -2.928320113 |  | MPDS | https://doi.org/10.1038/s41524-022-00811-w https://doi.org/10.1038/s41524-023-01153-x
mp-1078801 |  |  | CsI | 59 | (('Cs+', 'Octahedron', 6),) | 0.930469131 |  |  | -2.050953705 |  |  | https://doi.org/10.1038/s41524-022-00811-w
mp-614603 |  |  | CsI | 225 | (('Cs+', 'Octahedron', 6),) | 0.930469131 | 3.418565657 | 2.693136777 | -1.965949224 |  | Materials Project | https://doi.org/10.1038/s41524-022-00811-w
| icsd-9204 |  | CsI | [5 empty] | -2.958 |  |  | https://doi.org/10.1038/s41524-023-01153-x
| icsd-38169 |  | CsI3 | 62 |  |  | 4.413443437 | 3.843193483 | -2.466 |  | Materials Project | https://doi.org/10.1038/s41524-023-01153-x
mp-22990 |  |  | CsICl2 | 166 | (('Cs+', 'Hexagonal bipyramid', 8), ('I+', 'Linear', 2)) | 0.926129514 |  |  | -2.743456305 |  |  | https://doi.org/10.1038/s41524-022-00811-w
mp-22007 |  |  | CsIn5S8 | 12 | (('Cs+', 'Bicapped square prism (opposite faces)', 10), ('In3+', 'Octahedron', 6), ('In3+', 'Octahedron', 6), ('In3+', 'Octahedron', 6)) | 0.720260015 |  |  | -4.725 |  |  | https://doi.org/10.1038/s41524-023-01153-x
mp-1112961 |  |  | CsInCl3 | 225 | (('Cs+', 'Cuboctahedron', 12), ('In2+', 'Octahedron', 6), ('In2+', 'Octahedron', 6)) | 0.941114445 |  |  | 0.023098232 |  |  | https://doi.org/10.1038/s41524-022-00811-w
mp-1112960 |  |  | CsInF3 | 225 | (('Cs+', 'Cuboctahedron', 12), ('In2+', 'Octahedron', 6), ('In2+', 'Octahedron', 6)) | 0.978434479 |  |  | -0.94749624 |  |  | https://doi.org/10.1038/s41524-022-00811-w
mp-755004 |  |  | CsInO2 | 194 | (('Cs+', 'Trigonal prism', 6), ('In3+', 'Octahedron', 6)) | 0.895609702 |  |  | -5.396432932 |  |  | https://doi.org/10.1038/s41524-022-00811-w https://doi.org/10.1038/s41524-023-01153-x
mp-28295 |  |  | CsIO3 | 31 | (('Cs+', 'Cuboctahedron', 12), ('I5+', 'Triangular non-coplanar', 3)) | -0.717804772 | 4.240812807 | 3.20623029 | -1.411088783 |  | Materials Project | https://doi.org/10.1038/s41524-022-00811-w
mp-1183938 |  |  | CsK2As | 225 | (('Cs+', 'Octahedron', 6), ('K+', 'Tetrahedron', 4)) | 0.763836107 |  |  | -4.046053706 |  |  | https://doi.org/10.1038/s41524-022-00811-w
mp-867339 |  |  | CsK2Bi | [5 empty] | -2.891 |  |  | https://doi.org/10.1038/s41524-023-01153-x
| icsd-64760 |  | CsK2Ho(PO4)2 | 164 | (('Cs+', 'Cuboctahedron', 12), ('K+', 'End-trigonal-face capped trigonal prism', 7), ('Ho3+', 'Octahedron', 6), ('P5+', 'Tetrahedron', 4)) | 0.526794252 |  |  | -6.082 |  |  | https://doi.org/10.1038/s41524-023-01153-x
mp-581024 | icsd-53237 |  | CsK2Sb | 225 | (('Cs+', 'Octahedron', 6), ('K+', 'Tetrahedron', 4)) | 0.743096372 | 11.94889985 | 7.640905663 | -3.849561199 |  | Materials Project | https://doi.org/10.1038/s41524-022-00811-w https://doi.org/10.1038/s41524-023-01153-x
| icsd-61787 |  | CsK2Sc(PO4)2 | 164 | (('Cs+', 'Cuboctahedron', 12), ('K+', 'End-trigonal-face capped trigonal prism', 7), ('Sc3+', 'Octahedron', 6), ('P5+', 'Tetrahedron', 4)) | 0.499954533 | 8.070504837 | 2.97745067 | -5.022 |  | Materials Project | https://doi.org/10.1038/s41524-023-01153-x
| icsd-189822 |  | CsKC2 | 62 | (('Cs+', 'Trigonal prism', 6), ('K+', 'Trigonal prism', 6)) | 0.922153452 |  |  | -0.762 |  |  | https://doi.org/10.1038/s41524-023-01153-x
| icsd-93680 |  | CsLa2CuSe4 | 63 | (('Cs+', 'Square-face bicapped trigonal prism', 8), ('La3+', 'Octahedron', 6), ('Cu+', 'Tetrahedron', 4)) | 0.798650342 |  |  | 1.137 |  |  | https://doi.org/10.1038/s41524-023-01153-x
mp-12491 |  |  | CsLaCdTe3 | 63 | (('Cs+', 'Square-face bicapped trigonal prism', 8), ('La3+', 'Octahedron', 6), ('Cd2+', 'Tetrahedron', 4)) | 0.747854354 | 6.56884056 | 5.92151068 | -0.948567721 |  | Materials Project | https://doi.org/10.1038/s41524-022-00811-w https://doi.org/10.1038/s41524-023-01153-x
| icsd-173316 |  | CsLaCdTe3 | 63 | (('Cs+', 'Square-face bicapped trigonal prism', 8), ('La3+', 'Octahedron', 6), ('Cd2+', 'Tetrahedron', 4)) | 0.747854354 | 6.56884056 | 5.92151068 | -0.693 |  | Materials Project | https://doi.org/10.1038/s41524-023-01153-x
mp-11124 |  |  | CsLaHgSe3 | 63 | (('Cs+', 'Square-face bicapped trigonal prism', 8), ('La3+', 'Octahedron', 6), ('Hg2+', 'Tetrahedron', 4)) | 0.779639418 |  |  | -1.742931527 |  |  | https://doi.org/10.1038/s41524-022-00811-w
mp-553248 | icsd-82378 |  | CsLaNb2O7 | 123 | (('Cs+', 'Cube', 8), ('La3+', 'Cuboctahedron', 12), ('Nb5+', 'Octahedron', 6)) | 0.142087203 |  |  | -2.380984581 |  |  | https://doi.org/10.1038/s41524-022-00811-w https://doi.org/10.1038/s41524-023-01153-x
mp-1178449 |  |  | CsLaO2 | 194 | (('Cs+', 'Trigonal prism', 6), ('La3+', 'Octahedron', 6)) | 0.929691919 | 19.61587259 | 4.100029798 | 0.744743856 |  | Materials Project | https://doi.org/10.1038/s41524-022-00811-w
mp-561586 |  |  | CsLaS2 | 166 | (('Cs+', 'Octahedron', 6), ('La3+', 'Octahedron', 6)) | 0.829141327 |  |  | 0.906926936 |  |  | https://doi.org/10.1038/s41524-022-00811-w
mp-510460 |  |  | CsLaZnTe3 | 63 | (('Cs+', 'Square-face bicapped trigonal prism', 8), ('La3+', 'Octahedron', 6), ('Zn2+', 'Tetrahedron', 4)) | 0.730237217 |  |  | -0.482974822 |  |  | https://doi.org/10.1038/s41524-022-00811-w https://doi.org/10.1038/s41524-023-01153-x
| icsd-170184 |  | CsLaZnTe3 | 63 | (('Cs+', 'Square-face bicapped trigonal prism', 8), ('La3+', 'Octahedron', 6), ('Zn2+', 'Tetrahedron', 4)) | 0.730237217 | 6.853850763 | 6.06882241 | -0.338 |  | Materials Project | https://doi.org/10.1038/s41524-023-01153-x
mp-606680 | icsd-245981 |  | CsLi2Br3 | 71 | (('Cs+', 'Cube', 8), ('Li+', 'Trigonal bipyramid', 5)) | 0.906181608 | 3.162269535 | 2.937975955 | -2.569325255 |  | Materials Project | https://doi.org/10.1038/s41524-022-00811-w https://doi.org/10.1038/s41524-023-01153-x
mp-569117 |  |  | CsLi2Cl3 | 71 | (('Cs+', 'Cube', 8), ('Li+', 'Trigonal bipyramid', 5)) | 0.923800042 |  |  | -3.601472484 |  |  | https://doi.org/10.1038/s41524-022-00811-w https://doi.org/10.1038/s41524-023-01153-x
| icsd-245974 |  | CsLi2Cl3 | 71 | (('Cs+', 'Cube', 8), ('Li+', 'Trigonal bipyramid', 5)) | 0.923800042 |  |  | -3.614 |  |  | https://doi.org/10.1038/s41524-023-01153-x
mp-606604 | icsd-245967 |  | CsLi2F3 | 139 | (('Cs+', 'Cuboctahedron', 12), ('Li+', 'Square pyramid', 5)) | 0.973650194 |  |  | -5.469262652 |  |  | https://doi.org/10.1038/s41524-022-00811-w https://doi.org/10.1038/s41524-023-01153-x
mp-569055 |  |  | CsLi2I3 | 115 | (('Cs+', 'Cube', 8), ('Li+', 'Tetrahedron', 4)) | 0.926301334 | 3.5569753 | 3.18377861 | -2.644479098 |  | Materials Project | https://doi.org/10.1038/s41524-022-00811-w https://doi.org/10.1038/s41524-023-01153-x
| icsd-245988 |  | CsLi2I3 | 115 | (('Cs+', 'Cube', 8), ('Li+', 'Tetrahedron', 4)) | 0.926301334 | 3.5569753 | 3.18377861 | -2.619 |  | Materials Project | https://doi.org/10.1038/s41524-023-01153-x
| icsd-245982 |  | CsLi3Br4 | 26 | (('Cs+', 'Square-face capped trigonal prism', 7), ('Li+', 'Tetrahedron', 4), ('Li+', 'Square pyramid', 5), ('Li+', 'Square pyramid', 5)) | 0.930485639 | 6.467748403 | 2.777180677 | -1.605 |  | Materials Project | https://doi.org/10.1038/s41524-023-01153-x
| icsd-245975 |  | CsLi3Cl4 | 63 | (('Cs+', 'Bicapped square prism (adjacent faces)', 10), ('Li+', 'Square pyramid', 5), ('Li+', 'Square pyramid', 5), ('Li+', 'Square pyramid', 5)) | 0.955928292 |  |  | -3.492 |  |  | https://doi.org/10.1038/s41524-023-01153-x
| icsd-245989 |  | CsLi3I4 | 6 | (('Cs+', 'Cube', 8), ('Cs+', 'Cube', 8), ('Li+', 'Tetrahedron', 4), ('Li+', 'Tetrahedron', 4), ('Li+', 'Tetrahedron', 4), ('Li+', 'Tetrahedron', 4), ('Li+', 'Tetrahedron', 4), ('Li+', 'Tetrahedron', 4)) | 0.753093901 |  |  | -2.657 |  |  | https://doi.org/10.1038/s41524-023-01153-x
mp-23057 | icsd-40479 |  | CsLiBr2 | 129 | (('Cs+', 'Tricapped triangular prism (three square-face caps)', 9), ('Li+', 'Square pyramid', 5)) | 0.946862736 |  |  | -1.898969728 |  |  | https://doi.org/10.1038/s41524-022-00811-w https://doi.org/10.1038/s41524-023-01153-x
mp-23364 |  |  | CsLiCl2 | 129 | (('Cs+', 'Tricapped triangular prism (three square-face caps)', 9), ('Li+', 'Square pyramid', 5)) | 0.957519501 |  |  | 2.507958585 |  |  | https://doi.org/10.1038/s41524-022-00811-w
| icsd-423634 |  | CsLiCl2 | 15 | (('Cs+', 'Cube', 8), ('Li+', 'Tetrahedron', 4)) | 0.847600083 | 5.005236037 | 2.448389883 | -3.193 |  | Materials Project | https://doi.org/10.1038/s41524-023-01153-x
| icsd-18020 |  | CsLiF2 | 15 | (('Cs+', 'Cube', 8), ('Li+', 'Tetrahedron', 4)) | 0.947300388 | 7.538734467 | 2.217771277 | -4.971 |  | Materials Project | https://doi.org/10.1038/s41524-023-01153-x
mp-755891 |  |  | CsLiH4SO5 | 8 | (('Cs+', 'End-trigonal-face capped trigonal prism', 7), ('Li+', 'Tetrahedron', 4), ('H+', 'Single neighbor', 1), ('H+', 'Single neighbor', 1), ('H+', 'Single neighbor', 1), ('S4+', 'Triangular non-coplanar', 3)) | 0.661537808 | 3.524898717 | 2.4316497 | -1.131 |  | Materials Project | https://doi.org/10.1038/s41524-023-01153-x
| icsd-200780 |  | CsLiH4SO5 | 8 | (('Cs+', 'End-trigonal-face capped trigonal prism', 7), ('Li+', 'Tetrahedron', 4), ('H+', 'Single neighbor', 1), ('H+', 'Single neighbor', 1), ('H+', 'Single neighbor', 1), ('S4+', 'Triangular non-coplanar', 3)) | 0.661537808 | 3.524898717 | 2.4316497 | -1.124 |  | Materials Project | https://doi.org/10.1038/s41524-023-01153-x
| icsd-245986 |  | CsLiI2 | 36 | (('Cs+', 'Cube', 8), ('Cs+', 'Square-face capped square prism', 9), ('Li+', 'Tetrahedron', 4), ('Li+', 'Tetrahedron', 4)) | 0.835395934 |  |  | -2.856 |  |  | https://doi.org/10.1038/s41524-023-01153-x
mp-551629 | icsd-20805 |  | CsLiMoO4 | 216 | (('Cs+', 'Truncated tetrahedron', 12), ('Li+', 'Tetrahedron', 4), ('Mo6+', 'Tetrahedron', 4)) | 0.582814787 | 7.31539485 | 2.49586197 | -5.638714729 |  | Materials Project | https://doi.org/10.1038/s41524-022-00811-w https://doi.org/10.1038/s41524-023-01153-x
mp-561689 |  |  | CsLiMoO4 | [5 empty] | -5.689 |  |  | https://doi.org/10.1038/s41524-023-01153-x
mp-1178393 |  |  | CsLiO | 62 | (('Cs+', 'Square pyramid', 5), ('Li+', 'Trigonal plane', 3)) | 0.853153155 |  |  | -2.571141844 |  |  | https://doi.org/10.1038/s41524-022-00811-w
mp-1178395 |  |  | CsLiO | 139 | (('Cs+', 'See-saw', 4), ('Li+', 'Linear', 2)) | 0.779729733 |  |  | -1.777849173 |  |  | https://doi.org/10.1038/s41524-022-00811-w
mp-1178391 |  |  | CsLiWO4 | 82 | (('Cs+', 'Truncated tetrahedron', 12), ('Li+', 'Tetrahedron', 4), ('W6+', 'Tetrahedron', 4)) | 0.667960055 | 3.372436137 | 2.500850355 | -2.094788134 |  | Materials Project | https://doi.org/10.1038/s41524-022-00811-w
mp-1225887 |  |  | CsLiZnS2 | 119 | (('Cs+', 'Cube', 8), ('Li+', 'Tetrahedron', 4), ('Zn2+', 'Tetrahedron', 4)) | 0.664858829 | 6.262869843 | 4.524202007 | -4.021913348 |  | Materials Project | https://doi.org/10.1038/s41524-022-00811-w
mp-1213076 |  |  | CsLu(MoO4)2 | 164 | (('Cs+', 'Cuboctahedron', 12), ('Lu3+', 'Octahedron', 6), ('Mo6+', 'Tetrahedron', 4)) | 0.57890634 |  |  | -4.876478061 |  |  | https://doi.org/10.1038/s41524-022-00811-w
mp-12492 |  |  | CsLuCdTe3 | 63 | (('Cs+', 'Square-face bicapped trigonal prism', 8), ('Lu3+', 'Octahedron', 6), ('Cd2+', 'Tetrahedron', 4)) | 0.752324855 |  |  | 0.85601757 |  |  | https://doi.org/10.1038/s41524-022-00811-w https://doi.org/10.1038/s41524-023-01153-x
| icsd-173317 |  | CsLuCdTe3 | 63 | (('Cs+', 'Square-face bicapped trigonal prism', 8), ('Lu3+', 'Octahedron', 6), ('Cd2+', 'Tetrahedron', 4)) | 0.752324855 |  |  | 0.772 |  |  | https://doi.org/10.1038/s41524-023-01153-x
mp-1087532 |  |  | CsLuS2 | 194 | (('Cs+', 'Trigonal prism', 6), ('Lu3+', 'Octahedron', 6)) | 0.836086846 |  |  | 1.747924233 |  |  | https://doi.org/10.1038/s41524-022-00811-w
mp-561619 | icsd-73545 |  | CsLuS2 | 166 | (('Cs+', 'Octahedron', 6), ('Lu3+', 'Octahedron', 6)) | 0.836086846 |  |  | 1.888764586 |  |  | https://doi.org/10.1038/s41524-022-00811-w https://doi.org/10.1038/s41524-023-01153-x
mp-29750 |  |  | CsMgBr3 | 194 | (('Cs+', 'Anticuboctahedron', 12), ('Mg2+', 'Octahedron', 6)) | 0.746849772 | 7.920225577 | 2.969124533 | -3.314236924 |  | Materials Project | https://doi.org/10.1038/s41524-022-00811-w https://doi.org/10.1038/s41524-023-01153-x
mp-23004 | icsd-22086 |  | CsMgCl3 | 194 | (('Cs+', 'Anticuboctahedron', 12), ('Mg2+', 'Octahedron', 6)) | 0.787491264 | 7.869904353 | 2.620604817 | -4.228313109 |  | Materials Project | https://doi.org/10.1038/s41524-022-00811-w https://doi.org/10.1038/s41524-023-01153-x
| icsd-49584 |  | CsMgF3 | 221 | (('Cs+', 'Cuboctahedron', 12), ('Mg2+', 'Octahedron', 6)) | 0.915868328 |  |  | -6.771 |  |  | https://doi.org/10.1038/s41524-023-01153-x
mp-29751 | icsd-87262 |  | CsMgI3 | 194 | (('Cs+', 'Anticuboctahedron', 12), ('Mg2+', 'Octahedron', 6)) | 0.682974219 | 9.774904097 | 3.505820763 | -0.630559255 |  | Materials Project | https://doi.org/10.1038/s41524-022-00811-w https://doi.org/10.1038/s41524-023-01153-x
| icsd-35214 |  | CSN2 | [5 empty] | 0.203 |  |  | https://doi.org/10.1038/s41524-023-01153-x
mp-510557 | icsd-25008 |  | CsN3 | 140 | (('Cs+', 'Square antiprism', 8),) |  | 4.455871028 | 2.542568763 | -2.739746225 |  | Materials Project | https://doi.org/10.1038/s41524-022-00811-w https://doi.org/10.1038/s41524-023-01153-x
| icsd-67524 |  | CsNa2BO3 | 59 | (('Cs+', 'Hexagonal bipyramid', 8), ('Na+', 'Square pyramid', 5), ('B3+', 'Trigonal plane', 3)) | -0.225252788 | 5.43152857 | 2.854273183 | -5.148 |  | Materials Project | https://doi.org/10.1038/s41524-023-01153-x
| icsd-189824 |  | CsNaC2 | 57 | (('Cs+', 'Pentagonal pyramid', 6), ('Na+', 'Pentagonal pyramid', 6)) | 0.9318136 |  |  | 0.231 |  |  | https://doi.org/10.1038/s41524-023-01153-x
mp-6973 | icsd-41323 |  | CsNaS | 129 | (('Cs+', 'Square pyramid', 5), ('Na+', 'Tetrahedron', 4)) | 0.894640968 | 5.859303333 | 3.843808513 | -3.903507848 |  | Materials Project | https://doi.org/10.1038/s41524-022-00811-w https://doi.org/10.1038/s41524-023-01153-x
mp-8658 | icsd-41322 |  | CsNaSe | 129 | (('Cs+', 'Square pyramid', 5), ('Na+', 'Tetrahedron', 4)) | 0.891899047 | 5.554520763 | 4.093914307 | -3.17014693 |  | Materials Project | https://doi.org/10.1038/s41524-022-00811-w https://doi.org/10.1038/s41524-023-01153-x
mp-5339 | icsd-107569 |  | CsNaTe | 129 | (('Cs+', 'Square pyramid', 5), ('Na+', 'Tetrahedron', 4)) | 0.849428126 | 4.891542657 | 4.31776678 | -2.728373747 |  | Materials Project | https://doi.org/10.1038/s41524-022-00811-w https://doi.org/10.1038/s41524-023-01153-x
mp-560791 | icsd-78752 |  | CsNaTiO3 | 63 | (('Cs+', 'Square-face bicapped trigonal prism', 8), ('Na+', 'Square pyramid', 5), ('Ti4+', 'Square pyramid', 5)) | 0.930274998 | 8.81849829 | 3.590321283 | -3.239480784 |  | Materials Project | https://doi.org/10.1038/s41524-022-00811-w https://doi.org/10.1038/s41524-023-01153-x
mp-555286 | icsd-88870 |  | CsNb(PO4)2 | 12 | (('Cs+', 'Bicapped square prism (opposite faces)', 10), ('Nb5+', 'Octahedron', 6), ('P5+', 'Tetrahedron', 4)) | 0.449405266 | 7.85406554 | 3.22175598 | -4.25660394 |  | Materials Project | https://doi.org/10.1038/s41524-022-00811-w https://doi.org/10.1038/s41524-023-01153-x
| icsd-412444 |  | CsNbF6 | 148 | (('Cs+', 'Cuboctahedron', 12), ('Nb5+', 'Octahedron', 6)) | 0.757341458 | 4.158767357 | 2.18371375 | -6.783 |  | Materials Project | https://doi.org/10.1038/s41524-023-01153-x
mp-8978 | icsd-72546 |  | CsNbN2 | 227 | (('Cs+', 'Truncated tetrahedron', 12), ('Nb5+', 'Tetrahedron', 4)) | 0.106791187 | 20.26378576 | 7.659438107 | -2.810805378 |  | Materials Project | https://doi.org/10.1038/s41524-022-00811-w https://doi.org/10.1038/s41524-023-01153-x
| icsd-421087 |  | CsNd2CuSe4 | 63 | (('Cs+', 'Square-face bicapped trigonal prism', 8), ('Nd3+', 'Octahedron', 6), ('Cu+', 'Tetrahedron', 4)) | 0.795791202 |  |  | 1.255 |  |  | https://doi.org/10.1038/s41524-023-01153-x
mp-38442 |  |  | CsNd5Se8 | 82 | (('Cs+', 'Dodecahedron with triangular faces - p2345 plane normalized', 8), ('Nd3+', 'Dodecahedron with triangular faces - p2345 plane normalized', 8), ('Nd3+', 'Dodecahedron with triangular faces - p2345 plane normalized', 8)) | 0.805556371 | 15.78973322 | 9.38653172 | 1.053 |  | Materials Project | https://doi.org/10.1038/s41524-023-01153-x
mp-510065 | icsd-281444 |  | CsNdHgSe3 | 63 | (('Cs+', 'Square-face bicapped trigonal prism', 8), ('Nd3+', 'Octahedron', 6), ('Hg2+', 'Tetrahedron', 4)) | 0.804128474 |  |  | -1.673435602 |  |  | https://doi.org/10.1038/s41524-022-00811-w https://doi.org/10.1038/s41524-023-01153-x
mp-553308 |  |  | CsNdO2 | 194 | (('Cs+', 'Trigonal prism', 6), ('Nd3+', 'Octahedron', 6)) | 0.927922874 |  |  | -0.104086316 |  |  | https://doi.org/10.1038/s41524-022-00811-w https://doi.org/10.1038/s41524-023-01153-x
| icsd-27336 |  | CsNdO2 | 194 | (('Cs+', 'Trigonal prism', 6), ('Nd3+', 'Octahedron', 6)) | 0.927922874 |  |  | -0.141 |  |  | https://doi.org/10.1038/s41524-023-01153-x
mp-1095172 |  |  | CsNdS2 | 194 | (('Cs+', 'Trigonal prism', 6), ('Nd3+', 'Octahedron', 6)) | 0.826342192 |  |  | 1.026219836 |  |  | https://doi.org/10.1038/s41524-022-00811-w
mp-9081 |  |  | CsNdS2 | 166 | (('Cs+', 'Octahedron', 6), ('Nd3+', 'Octahedron', 6)) | 0.826342192 |  |  | 1.183800148 |  |  | https://doi.org/10.1038/s41524-022-00811-w
mp-11742 |  |  | CsNdTe2 | 166 | (('Cs+', 'Octahedron', 6), ('Nd3+', 'Octahedron', 6)) | 0.758447524 |  |  | 1.681720749 |  |  | https://doi.org/10.1038/s41524-022-00811-w
mp-12342 |  |  | CsNdZnTe3 | 63 | (('Cs+', 'Square-face bicapped trigonal prism', 8), ('Nd3+', 'Octahedron', 6), ('Zn2+', 'Tetrahedron', 4)) | 0.746967487 |  |  | 0.325008709 |  |  | https://doi.org/10.1038/s41524-022-00811-w
mp-3288 | icsd-50328 |  | CsNO2 | 152 | (('Cs+', 'Bicapped octahedron (opposed cap faces)', 8), ('N3+', 'Angular', 2)) | -0.921578878 | 5.658506967 | 2.414108413 | -1.026309379 |  | Materials Project | https://doi.org/10.1038/s41524-022-00811-w https://doi.org/10.1038/s41524-023-01153-x
mp-22628 | ('icsd-16339', 'icsd-16340') |  | CsNO3 | 59 | (('Cs+', 'Anticuboctahedron', 12), ('N5+', 'Trigonal plane', 3)) | -0.921578878 | 14.6363393 | 2.677530143 | -2.41785804 |  | Materials Project | https://doi.org/10.1038/s41524-022-00811-w https://doi.org/10.1038/s41524-023-01153-x
mp-634755 |  |  | CSO | 8 | (('C4+', 'Linear', 2),) | -0.820124369 |  |  | -2.511 |  |  | https://doi.org/10.1038/s41524-023-01153-x
| icsd-33540 |  | CSO | 160 | (('C4+', 'Linear', 2),) | -0.820124369 | 0.18930882 | 2.175294823 | -2.551 |  | Materials Project | https://doi.org/10.1038/s41524-023-01153-x
| icsd-246948 |  | CsP(HO2)2 | 4 | (('Cs+', 'Tricapped triangular prism (two square-face caps and one triangular-face cap)', 9), ('P5+', 'Tetrahedron', 4), ('H+', 'Linear', 2), ('H+', 'Single neighbor', 1)) | 0.321252608 |  |  | -5.156 |  |  | https://doi.org/10.1038/s41524-023-01153-x
mp-1183920 |  |  | CsPaO3 | 221 | (('Cs+', 'Cuboctahedron', 12), ('Pa5+', 'Octahedron', 6)) | 0.609723572 |  |  | -1.747224385 |  |  | https://doi.org/10.1038/s41524-022-00811-w
mp-1097709 |  |  | CsPb2Cl5 | 1 | (('Cs+', 'Trigonal prism', 6), ('Pb2+', 'Square pyramid', 5), ('Pb2+', 'Octahedron', 6)) | 0.837695606 |  |  | 0.06956694 |  |  | https://doi.org/10.1038/s41524-022-00811-w
| icsd-249888 |  | CsPb2Cl5 | 140 | (('Cs+', 'Square-face bicapped square antiprism', 10), ('Pb2+', 'Square-face bicapped trigonal prism', 8)) | 0.918847803 | 52.75899646 | 3.670255843 | -1.3 |  | Materials Project | https://doi.org/10.1038/s41524-023-01153-x
mp-1014168 |  |  | CsPbBr3 | 140 | (('Cs+', 'Bicapped octahedron (cap faces with one atom in common)', 8), ('Pb2+', 'Octahedron', 6)) | 0.92806823 |  |  | 3.405419462 |  |  | https://doi.org/10.1038/s41524-022-00811-w
mp-1120725 |  |  | CsPbBr3 | 38 | (('Cs+', 'Cuboctahedron', 12), ('Cs+', 'Cuboctahedron', 12), ('Pb2+', 'Octahedron', 6)) | 0.874988633 |  |  | 3.014898317 |  |  | https://doi.org/10.1038/s41524-022-00811-w
mp-567629 |  |  | CsPbBr3 | 62 | (('Cs+', 'Bicapped square prism (adjacent faces)', 10), ('Pb2+', 'Octahedron', 6)) | 0.874988633 | 23.66920243 | 4.206047287 | 2.917193792 | 0.34 | Materials Project | https://doi.org/10.1038/s41524-022-00811-w | https://doi.org/10.1557/mrc.2015.69
mp-600089 | icsd-29073 |  | CsPbBr3 | 221 | (('Cs+', 'Cuboctahedron', 12), ('Pb2+', 'Octahedron', 6)) | 0.92806823 | 25 | 4.3 | 3.399219798 |  | https://doi.org/10.1126/sciadv.1701217 | https://doi.org/10.1038/s41524-022-00811-w https://doi.org/10.1038/s41524-023-01153-x
| icsd-109295 |  | CsPbBr3 | [5 empty] | 3.375 |  |  | https://doi.org/10.1038/s41524-023-01153-x
mp-23037 |  |  | CsPbCl3 | 221 | (('Cs+', 'Cuboctahedron', 12), ('Pb2+', 'Octahedron', 6)) | 0.940713318 |  |  | 3.764469297 |  |  | https://doi.org/10.1038/s41524-022-00811-w
mp-675022 |  |  | CsPbCl3 | 155 | (('Cs+', 'Cuboctahedron', 12), ('Pb2+', 'Octahedron', 6)) | 0.940713318 | 34.77705824 | 3.6403531 | 3.481696951 |  | Materials Project | https://doi.org/10.1038/s41524-022-00811-w https://doi.org/10.1038/s41524-023-01153-x
mp-675524 |  |  | CsPbCl3 | 38 | (('Cs+', 'Cuboctahedron', 12), ('Cs+', 'Cuboctahedron', 12), ('Pb2+', 'Octahedron', 6)) | 0.895215625 |  |  | 3.091993967 |  |  | https://doi.org/10.1038/s41524-022-00811-w
mp-20282 | icsd-93438 |  | CsPbF3 | 161 | (('Cs+', 'Tridiminished icosahedron', 9), ('Pb2+', 'Octahedron', 6)) | 0.971272112 | 18.43810884 | 2.88622527 | 2.921725207 |  | Materials Project | https://doi.org/10.1038/s41524-022-00811-w https://doi.org/10.1038/s41524-023-01153-x
mp-5811 | ('icsd-290350', 'icsd-30739') |  | CsPbF3 | 221 | (('Cs+', 'Cuboctahedron', 12), ('Pb2+', 'Octahedron', 6)) | 0.978228146 | 20.92278041 | 2.9032574 | 3.918634973 |  | Materials Project | https://doi.org/10.1038/s41524-022-00811-w https://doi.org/10.1038/s41524-023-01153-x
mp-1069538 | icsd-161481 |  | CsPbI3 | 221 | (('Cs+', 'Cuboctahedron', 12), ('Pb2+', 'Octahedron', 6)) | 0.907406585 |  |  | 2.806024078 |  |  | https://doi.org/10.1038/s41524-022-00811-w https://doi.org/10.1038/s41524-023-01153-x
mp-1021466 |  |  | CsPPb(IF3)2 | 123 | (('Cs+', 'Hexagonal bipyramid', 8), ('P5+', 'Octahedron', 6), ('Pb2+', 'Octahedron', 6)) | 0.559450097 |  |  | 1.589530953 |  |  | https://doi.org/10.1038/s41524-022-00811-w
| icsd-10127 |  | CsPr(PO3)4 | 4 | (('Cs+', 'Metabidiminished icosahedron', 10), ('Pr3+', 'Square antiprism', 8), ('P5+', 'Tetrahedron', 4), ('P5+', 'Tetrahedron', 4), ('P5+', 'Tetrahedron', 4), ('P5+', 'Tetrahedron', 4)) | -0.353267692 | 4.362060693 | 2.520957653 | -5.892 |  | Materials Project | https://doi.org/10.1038/s41524-023-01153-x
mp-11118 | icsd-281435 |  | CsPrCdSe3 | 63 | (('Cs+', 'Square-face bicapped trigonal prism', 8), ('Pr3+', 'Octahedron', 6), ('Cd2+', 'Tetrahedron', 4)) | 0.809597508 |  |  | -2.043923517 |  |  | https://doi.org/10.1038/s41524-022-00811-w https://doi.org/10.1038/s41524-023-01153-x
mp-12494 |  |  | CsPrCdTe3 | 63 | (('Cs+', 'Square-face bicapped trigonal prism', 8), ('Pr3+', 'Octahedron', 6), ('Cd2+', 'Tetrahedron', 4)) | 0.746524997 |  |  | 0.056144084 |  |  | https://doi.org/10.1038/s41524-022-00811-w
mp-7211 |  |  | CsPrHgSe3 | 63 | (('Cs+', 'Square-face bicapped trigonal prism', 8), ('Pr3+', 'Octahedron', 6), ('Hg2+', 'Tetrahedron', 4)) | 0.77822274 |  |  | -1.609647289 |  |  | https://doi.org/10.1038/s41524-022-00811-w https://doi.org/10.1038/s41524-023-01153-x
| icsd-281443 |  | CsPrHgSe3 | 63 | (('Cs+', 'Square-face bicapped trigonal prism', 8), ('Pr3+', 'Octahedron', 6), ('Hg2+', 'Tetrahedron', 4)) | 0.77822274 |  |  | -1.627 |  |  | https://doi.org/10.1038/s41524-023-01153-x
mp-9037 | icsd-73548 |  | CsPrS2 | 194 | (('Cs+', 'Trigonal prism', 6), ('Pr3+', 'Octahedron', 6)) | 0.827043003 |  |  | 0.895617506 |  |  | https://doi.org/10.1038/s41524-022-00811-w https://doi.org/10.1038/s41524-023-01153-x
mp-9080 | icsd-73534 |  | CsPrS2 | 166 | (('Cs+', 'Octahedron', 6), ('Pr3+', 'Octahedron', 6)) | 0.827043003 |  |  | 1.083659885 |  |  | https://doi.org/10.1038/s41524-022-00811-w https://doi.org/10.1038/s41524-023-01153-x
mp-12341 | icsd-170185 |  | CsPrZnTe3 | 63 | (('Cs+', 'Square-face bicapped trigonal prism', 8), ('Pr3+', 'Octahedron', 6), ('Zn2+', 'Tetrahedron', 4)) | 0.747410608 |  |  | 0.177055886 |  |  | https://doi.org/10.1038/s41524-022-00811-w https://doi.org/10.1038/s41524-023-01153-x
mp-504838 |  |  | CsPS3 | 71 | (('Cs+', 'Bicapped square prism (opposite faces)', 10), ('P5+', 'Tetrahedron', 4)) | 0.628487282 | 3.297147543 | 3.276318527 | -2.005555487 |  | Materials Project | https://doi.org/10.1038/s41524-022-00811-w
mp-573316 |  |  | CsPt2Se3 | 166 | (('Cs+', 'Triangular cupola', 9), ('Pt2+', 'Square plane', 4), ('Pt2+', 'Octahedron', 6)) | 0.873816202 | 2.86304699 | 9.123054683 | -1.049862252 |  | Materials Project | https://doi.org/10.1038/s41524-022-00811-w
mp-1185546 |  |  | CsRb2Bi | 225 | (('Cs+', 'Octahedron', 6), ('Rb+', 'Tetrahedron', 4)) | 0.719849761 |  |  | -2.273024734 |  |  | https://doi.org/10.1038/s41524-022-00811-w
mp-1113428 |  |  | CsRb2DyCl6 | 225 | (('Cs+', 'Octahedron', 6), ('Rb+', 'Cuboctahedron', 12), ('Dy3+', 'Octahedron', 6)) | 0.843414553 |  |  | -1.800014821 |  |  | https://doi.org/10.1038/s41524-022-00811-w
mp-989629 |  |  | CsRb2GaF6 | 225 | (('Cs+', 'Octahedron', 6), ('Rb+', 'Cuboctahedron', 12), ('Ga3+', 'Octahedron', 6)) | 0.916986097 |  |  | -4.278847156 |  |  | https://doi.org/10.1038/s41524-022-00811-w https://doi.org/10.1038/s41524-023-01153-x
mp-1113607 |  |  | CsRb2InCl6 | 225 | (('Cs+', 'Octahedron', 6), ('Rb+', 'Cuboctahedron', 12), ('In3+', 'Octahedron', 6)) | 0.792381586 |  |  | -5.744213234 |  |  | https://doi.org/10.1038/s41524-022-00811-w
mp-989595 |  |  | CsRb2InF6 | 225 | (('Cs+', 'Octahedron', 6), ('Rb+', 'Cuboctahedron', 12), ('In3+', 'Octahedron', 6)) | 0.918642596 |  |  | -1.788611287 |  |  | https://doi.org/10.1038/s41524-022-00811-w https://doi.org/10.1038/s41524-023-01153-x
mp-984761 |  |  | CsRb2Sb | 225 | (('Cs+', 'Octahedron', 6), ('Rb+', 'Tetrahedron', 4)) | 0.743096372 |  |  | -3.106878059 |  |  | https://doi.org/10.1038/s41524-022-00811-w
mp-1113330 |  |  | CsRb2YBr6 | 225 | (('Cs+', 'Octahedron', 6), ('Rb+', 'Cuboctahedron', 12), ('Y3+', 'Octahedron', 6)) | 0.807691309 |  |  | -1.166455039 |  |  | https://doi.org/10.1038/s41524-022-00811-w
mp-1113327 |  |  | CsRb2YCl6 | 225 | (('Cs+', 'Octahedron', 6), ('Rb+', 'Cuboctahedron', 12), ('Y3+', 'Octahedron', 6)) | 0.843414553 |  |  | -1.773620622 |  |  | https://doi.org/10.1038/s41524-022-00811-w
mp-1113328 |  |  | CsRb2YF6 | 225 | (('Cs+', 'Octahedron', 6), ('Rb+', 'Cuboctahedron', 12), ('Y3+', 'Octahedron', 6)) | 0.945295179 |  |  | -0.951892883 |  |  | https://doi.org/10.1038/s41524-022-00811-w
mp-1183931 |  |  | CsRbAu2 | 225 | (('Cs+', 'Cube', 8), ('Rb+', 'Cube', 8)) | 0.933824686 |  |  | 1.854486545 |  |  | https://doi.org/10.1038/s41524-022-00811-w
mp-754171 |  |  | CsRbO | 62 | (('Cs+', 'Tetrahedron', 4), ('Rb+', 'Triangular non-coplanar', 3)) | 0.949782594 |  |  | -1.553 |  |  | https://doi.org/10.1038/s41524-023-01153-x
mp-505130 |  |  | CsReO4 | 141 | (('Cs+', 'Anticuboctahedron', 12), ('Re7+', 'Tetrahedron', 4)) | -0.105444129 |  |  | -5.6278438 |  |  | https://doi.org/10.1038/s41524-022-00811-w
mp-29266 |  |  | CsS | 71 | (('Cs+', 'Trigonal prism', 6),) | 0.92518856 | 2.858727658 | 2.997489977 | -0.605347531 |  | Materials Project | https://doi.org/10.1038/s41524-022-00811-w
| icsd-14031 |  | CsSb | 19 | (('Cs+', 'Octahedron', 6), ('Cs+', 'Square-face capped trigonal prism', 7)) | 0.887933123 | 4.849323 | 7.751615457 | -0.826 |  | Materials Project | https://doi.org/10.1038/s41524-023-01153-x
mp-554822 |  |  | CsSb(PO4)2 | 147 | (('Cs+', 'Octahedron', 6), ('Sb5+', 'Octahedron', 6), ('P5+', 'Tetrahedron', 4)) | -0.353267692 | 4.36551772 | 2.770194223 | -10.63505576 |  | Materials Project | https://doi.org/10.1038/s41524-022-00811-w
| icsd-155691 |  | CsSbCl6 | [5 empty] | -5.781 |  |  | https://doi.org/10.1038/s41524-023-01153-x
| icsd-201886 |  | CsSbF6 | 148 | (('Cs+', 'Cuboctahedron', 12), ('Sb5+', 'Octahedron', 6)) | 0.605929322 | 3.07153238 | 1.998961347 | -9.818 |  | Materials Project | https://doi.org/10.1038/s41524-023-01153-x
mp-510273 |  |  | CsSbO2 | 15 | (('Cs+', 'Octahedron', 6), ('Sb3+', 'See-saw', 4)) | 0.873513505 | 7.594575387 | 3.484145963 | -1.15033344 |  | Materials Project | https://doi.org/10.1038/s41524-022-00811-w
| icsd-200798 |  | CsSbS2 | 14 | (('Cs+', 'Bicapped octahedron (cap faces with one atom in common)', 8), ('Sb3+', 'See-saw', 4)) | 0.791504389 | 16.20718313 | 5.25847363 | -2.104 |  | Materials Project | https://doi.org/10.1038/s41524-023-01153-x
mp-1213159 |  |  | CsSc(SO4)2 | 150 | (('Cs+', 'Cuboctahedron', 12), ('Sc3+', 'Octahedron', 6), ('S6+', 'Tetrahedron', 4)) | 0.417382851 |  |  | -4.835613246 |  |  | https://doi.org/10.1038/s41524-022-00811-w
mp-1213157 |  |  | CsSc(WO4)2 | 164 | (('Cs+', 'Cuboctahedron', 12), ('Sc3+', 'Octahedron', 6), ('W6+', 'Tetrahedron', 4)) | 0.598290063 | 4.494350377 | 2.908844863 | -4.692502313 |  | Materials Project | https://doi.org/10.1038/s41524-022-00811-w
mp-754826 |  |  | CsScO2 | 227 | (('Cs+', 'Truncated tetrahedron', 12), ('Sc3+', 'Tetrahedron', 4)) | 0.660947393 | 52.97728678 | 3.42045784 | -3.826397675 |  | Materials Project | https://doi.org/10.1038/s41524-022-00811-w https://doi.org/10.1038/s41524-023-01153-x
mp-998413 |  |  | CsSeBr3 | 11 | (('Cs+', 'Square-face capped trigonal prism', 7), ('Se2+', 'Square plane', 4)) | 0.881698563 |  |  | -2.366421266 |  |  | https://doi.org/10.1038/s41524-022-00811-w
| icsd-93681 |  | CsSm2CuSe4 | 63 | (('Cs+', 'Square-face bicapped trigonal prism', 8), ('Sm3+', 'Octahedron', 6), ('Cu+', 'Tetrahedron', 4)) | 0.776337054 |  |  | 1.159 |  |  | https://doi.org/10.1038/s41524-023-01153-x
mp-510062 |  |  | CsSmCdSe3 | 63 | (('Cs+', 'Square-face bicapped trigonal prism', 8), ('Sm3+', 'Octahedron', 6), ('Cd2+', 'Tetrahedron', 4)) | 0.807696751 |  |  | -2.187213953 |  |  | https://doi.org/10.1038/s41524-022-00811-w https://doi.org/10.1038/s41524-023-01153-x
| icsd-281436 |  | CsSmCdSe3 | 63 | (('Cs+', 'Square-face bicapped trigonal prism', 8), ('Sm3+', 'Octahedron', 6), ('Cd2+', 'Tetrahedron', 4)) | 0.807696751 |  |  | -2.224 |  |  | https://doi.org/10.1038/s41524-023-01153-x
mp-12497 | icsd-173322 |  | CsSmCdTe3 | 63 | (('Cs+', 'Square-face bicapped trigonal prism', 8), ('Sm3+', 'Octahedron', 6), ('Cd2+', 'Tetrahedron', 4)) | 0.744761463 |  |  | 0.221321673 |  |  | https://doi.org/10.1038/s41524-022-00811-w https://doi.org/10.1038/s41524-023-01153-x
mp-7212 |  |  | CsSmHgSe3 | 63 | (('Cs+', 'Square-face bicapped trigonal prism', 8), ('Sm3+', 'Octahedron', 6), ('Hg2+', 'Tetrahedron', 4)) | 0.776337054 |  |  | -1.709745682 |  |  | https://doi.org/10.1038/s41524-022-00811-w https://doi.org/10.1038/s41524-023-01153-x
| icsd-281445 |  | CsSmHgSe3 | 63 | (('Cs+', 'Square-face bicapped trigonal prism', 8), ('Sm3+', 'Octahedron', 6), ('Hg2+', 'Tetrahedron', 4)) | 0.776337054 |  |  | -1.729 |  |  | https://doi.org/10.1038/s41524-023-01153-x
mp-7977 |  |  | CsSmO2 | 194 | (('Cs+', 'Trigonal prism', 6), ('Sm3+', 'Octahedron', 6)) | 0.926576578 |  |  | 0.010751302 |  |  | https://doi.org/10.1038/s41524-022-00811-w https://doi.org/10.1038/s41524-023-01153-x
| icsd-27337 |  | CsSmO2 | 194 | (('Cs+', 'Trigonal prism', 6), ('Sm3+', 'Octahedron', 6)) | 0.926576578 |  |  | -0.032 |  |  | https://doi.org/10.1038/s41524-023-01153-x
mp-9082 | icsd-73536 |  | CsSmS2 | 166 | (('Cs+', 'Octahedron', 6), ('Sm3+', 'Octahedron', 6)) | 0.824235859 |  |  | 1.275994305 |  |  | https://doi.org/10.1038/s41524-022-00811-w https://doi.org/10.1038/s41524-023-01153-x
mp-505709 | icsd-280840 |  | CsSmZnSe3 | 63 | (('Cs+', 'Square-face bicapped trigonal prism', 8), ('Sm3+', 'Octahedron', 6), ('Zn2+', 'Tetrahedron', 4)) | 0.788173994 |  |  | -1.186112979 |  |  | https://doi.org/10.1038/s41524-022-00811-w https://doi.org/10.1038/s41524-023-01153-x
mp-12343 |  |  | CsSmZnTe3 | 63 | (('Cs+', 'Square-face bicapped trigonal prism', 8), ('Sm3+', 'Octahedron', 6), ('Zn2+', 'Tetrahedron', 4)) | 0.745641932 |  |  | 0.447755212 |  |  | https://doi.org/10.1038/s41524-022-00811-w
| icsd-93791 |  | CsSn2Cl5 | 140 | (('Cs+', 'Square-face bicapped square antiprism', 10), ('Sn2+', 'Square-face bicapped trigonal prism', 8)) | 0.87490881 |  |  | 1.735 |  |  | https://doi.org/10.1038/s41524-023-01153-x
mp-27214 | icsd-4071 |  | CsSnBr3 | 221 | (('Cs+', 'Cuboctahedron', 12), ('Sn2+', 'Octahedron', 6)) | 0.92451788 | 90.33815078 | 5.90472488 | 1.825177626 |  | Materials Project | https://doi.org/10.1038/s41524-022-00811-w https://doi.org/10.1038/s41524-023-01153-x
mp-1070375 | icsd-28082 |  | CsSnCl3 | 221 | (('Cs+', 'Cuboctahedron', 12), ('Sn2+', 'Octahedron', 6)) | 0.937454405 |  |  | 5.345597955 |  |  | https://doi.org/10.1038/s41524-022-00811-w https://doi.org/10.1038/s41524-023-01153-x
mp-27394 |  |  | CsSnCl3 | 14 | (('Cs+', 'Bicapped square prism (adjacent faces)', 10), ('Sn2+', 'Square pyramid', 5)) | 0.919043144 |  |  | 1.260080007 |  |  | https://doi.org/10.1038/s41524-022-00811-w
mp-998298 |  |  | CsSnF3 | 1 | (('Cs+', 'Cuboctahedron', 12), ('Sn2+', 'Octahedron', 6)) | 0.639441118 |  |  | 2.083528981 |  |  | https://doi.org/10.1038/s41524-022-00811-w
mp-998457 |  |  | CsSnF3 | 161 | (('Cs+', 'Tricapped triangular prism (three square-face caps)', 9), ('Sn2+', 'Triangular non-coplanar', 3)) | 0.639441118 |  |  | 1.021887227 |  |  | https://doi.org/10.1038/s41524-022-00811-w
mp-568570 |  |  | CsSnI3 | 62 | (('Cs+', 'Cuboctahedron', 12), ('Sn2+', 'Octahedron', 6)) | 0.834552377 |  |  | 3.92899637 |  |  | https://doi.org/10.1038/s41524-022-00811-w
mp-614013 | ('icsd-262924', 'icsd-69997') |  | CsSnI3 | 221 | (('Cs+', 'Cuboctahedron', 12), ('Sn2+', 'Octahedron', 6)) | 0.903610641 | 162.2299991 | 7.35183498 | 4.336333977 |  | Materials Project | https://doi.org/10.1038/s41524-022-00811-w https://doi.org/10.1038/s41524-023-01153-x
mp-616378 | icsd-69995 |  | CsSnI3 | 127 | (('Cs+', 'Cuboctahedron', 12), ('Sn2+', 'Octahedron', 6)) | 0.834552377 | 126567.2736 | 8.043180843 | 4.055670409 |  | Materials Project | https://doi.org/10.1038/s41524-022-00811-w https://doi.org/10.1038/s41524-023-01153-x
mp-561710 |  |  | CsSnS3 | 2 | (('Cs+', 'Tridiminished icosahedron', 9), ('Sn4+', 'Trigonal bipyramid', 5)) | 0.754748069 | 5.074051517 | 4.529492327 | -3.499535983 |  | Materials Project | https://doi.org/10.1038/s41524-022-00811-w
mp-613162 | icsd-402842 |  | CsSnSe3 | 2 | (('Cs+', 'Tridiminished icosahedron', 9), ('Sn4+', 'Trigonal bipyramid', 5)) | 0.750011602 |  |  | -2.738726765 |  |  | https://doi.org/10.1038/s41524-022-00811-w https://doi.org/10.1038/s41524-023-01153-x
| icsd-93677 |  | CsSr2Ta3O10 | 123 | (('Cs+', 'Cube', 8), ('Sr2+', 'Cuboctahedron', 12), ('Ta5+', 'Octahedron', 6), ('Ta5+', 'Octahedron', 6)) | 0.219447143 | 36.07643768 | 4.218288533 | -2.133 |  | Materials Project | https://doi.org/10.1038/s41524-023-01153-x
mp-998297 |  |  | CsSrBr3 | 8 | (('Cs+', 'Cuboctahedron', 12), ('Sr2+', 'Octahedron', 6)) | 0.817895063 |  |  | -2.232519748 |  |  | https://doi.org/10.1038/s41524-022-00811-w
mp-998433 |  |  | CsSrBr3 | 63 | (('Cs+', 'Square-face bicapped trigonal prism', 8), ('Sr2+', 'Octahedron', 6)) | 0.93400966 |  |  | -2.801830741 |  |  | https://doi.org/10.1038/s41524-022-00811-w
mp-1080233 |  |  | CsSrCl3 | 8 | (('Cs+', 'Cuboctahedron', 12), ('Sr2+', 'Octahedron', 6)) | 0.852536144 |  |  | -2.925659559 |  |  | https://doi.org/10.1038/s41524-022-00811-w
mp-1213642 |  |  | CsSrCl3 | 221 | (('Cs+', 'Cuboctahedron', 12), ('Sr2+', 'Octahedron', 6)) | 0.852536144 |  |  | -2.957502239 |  |  | https://doi.org/10.1038/s41524-022-00811-w
mp-1213645 |  |  | CsSrCl3 | 127 | (('Cs+', 'Cuboctahedron', 12), ('Sr2+', 'Octahedron', 6)) | 0.956434755 |  |  | -2.995596089 |  |  | https://doi.org/10.1038/s41524-022-00811-w
mp-998561 |  |  | CsSrCl3 | 161 | (('Cs+', 'Tridiminished icosahedron', 9), ('Sr2+', 'Octahedron', 6)) | 0.947073277 | 6.65371865 | 2.534576487 | -3.140772818 |  | Materials Project | https://doi.org/10.1038/s41524-022-00811-w
| icsd-49578 |  | CsSrF3 | 221 | (('Cs+', 'Cuboctahedron', 12), ('Sr2+', 'Octahedron', 6)) | 0.949630638 | 82.76088622 | 2.19728206 | -5.047 |  | Materials Project | https://doi.org/10.1038/s41524-023-01153-x
mp-1080232 |  |  | CsSrI3 | 63 | (('Cs+', 'Square-face bicapped trigonal prism', 8), ('Sr2+', 'Octahedron', 6)) | 0.911508335 | 3.789963121 | 3.223035613 | -0.171778829 |  | Materials Project | https://doi.org/10.1038/s41524-022-00811-w
mp-998417 |  |  | CsSrI3 | 8 | (('Cs+', 'Cuboctahedron', 12), ('Sr2+', 'Octahedron', 6)) | 0.759292357 |  |  | -1.663489287 |  |  | https://doi.org/10.1038/s41524-022-00811-w
mp-995215 |  |  | CsSrSiHO4 | 4 | (('Cs+', 'Square-face bicapped trigonal prism', 8), ('Sr2+', 'Octahedron', 6), ('Si4+', 'Tetrahedron', 4), ('H+', 'Single neighbor', 1)) | -0.105444129 | 6.002831137 | 2.95708705 | -4.579 |  | Materials Project | https://doi.org/10.1038/s41524-023-01153-x
mp-559118 |  |  | CsTa(PO4)2 | 12 | (('Cs+', 'Bicapped square prism (opposite faces)', 10), ('Ta5+', 'Octahedron', 6), ('P5+', 'Tetrahedron', 4)) | 0.470597491 | 6.351220062 | 2.91627807 | -4.588154114 |  | Materials Project | https://doi.org/10.1038/s41524-022-00811-w
| icsd-418487 |  | CsTaI6 | 15 | (('Cs+', 'Anticuboctahedron', 12), ('Ta5+', 'Octahedron', 6)) | 0.285662686 | 7.79179144 | 5.131585767 | -0.161 |  | Materials Project | https://doi.org/10.1038/s41524-023-01153-x
mp-34293 |  |  | CsTaN2 | 122 | (('Cs+', 'Truncated tetrahedron', 12), ('Ta5+', 'Tetrahedron', 4)) | 0.170916904 | 10.69442449 | 6.242209333 | -3.013075487 |  | Materials Project | https://doi.org/10.1038/s41524-022-00811-w https://doi.org/10.1038/s41524-023-01153-x
mp-1225870 |  |  | CsTaS3 | 186 | (('Cs+', 'Anticuboctahedron', 12), ('Ta5+', 'Octahedron', 6)) | 0.252932697 |  |  | -0.184531293 |  |  | https://doi.org/10.1038/s41524-022-00811-w
mp-1225880 |  |  | CsTaSe3 | 186 | (('Cs+', 'Anticuboctahedron', 12), ('Ta5+', 'Octahedron', 6)) | 0.813392612 |  |  | 0.373162722 |  |  | https://doi.org/10.1038/s41524-022-00811-w
mp-11121 |  |  | CsTbCdSe3 | 63 | (('Cs+', 'Square-face bicapped trigonal prism', 8), ('Tb3+', 'Octahedron', 6), ('Cd2+', 'Tetrahedron', 4)) |  |  |  | -2.295569605 |  |  | https://doi.org/10.1038/s41524-022-00811-w
mp-12495 | icsd-173320 |  | CsTbCdTe3 | 63 | (('Cs+', 'Square-face bicapped trigonal prism', 8), ('Tb3+', 'Octahedron', 6), ('Cd2+', 'Tetrahedron', 4)) |  |  |  | 0.369126502 |  |  | https://doi.org/10.1038/s41524-022-00811-w https://doi.org/10.1038/s41524-023-01153-x
mp-9085 | icsd-73539 |  | CsTbS2 | 166 | (('Cs+', 'Octahedron', 6), ('Tb3+', 'Octahedron', 6)) |  |  |  | 1.508814504 |  |  | https://doi.org/10.1038/s41524-022-00811-w https://doi.org/10.1038/s41524-023-01153-x
mp-972199 |  |  | CsTbS2 | 194 | (('Cs+', 'Trigonal prism', 6), ('Tb3+', 'Octahedron', 6)) |  |  |  | 1.372886805 |  |  | https://doi.org/10.1038/s41524-022-00811-w https://doi.org/10.1038/s41524-023-01153-x
mp-573710 |  |  | CsTbZnSe3 | 63 | (('Cs+', 'Square-face bicapped trigonal prism', 8), ('Tb3+', 'Octahedron', 6), ('Zn2+', 'Tetrahedron', 4)) |  |  |  | -1.131639676 |  |  | https://doi.org/10.1038/s41524-022-00811-w
mp-638078 |  |  | CsTbZnTe3 | 63 | (('Cs+', 'Square-face bicapped trigonal prism', 8), ('Tb3+', 'Octahedron', 6), ('Zn2+', 'Tetrahedron', 4)) |  |  |  | 0.627365052 |  |  | https://doi.org/10.1038/s41524-022-00811-w
mp-8361 |  |  | CsTe | 55 | (('Cs+', 'Cube', 8),) | 0.918607044 | 4.353816407 | 5.184455317 | -1.267309883 |  | Materials Project | https://doi.org/10.1038/s41524-022-00811-w
mp-573755 |  |  | CsTeAu | 51 | (('Cs+', 'Trigonal prism', 6), ('Au+', 'Linear', 2)) | 0.022248763 |  |  | 2.464247892 |  |  | https://doi.org/10.1038/s41524-022-00811-w
mp-676448 |  |  | CsTiZnOF5 | 74 | (('Cs+', 'Cuboctahedron', 12), ('Ti4+', 'Octahedron', 6), ('Zn2+', 'Octahedron', 6)) | 0.83190029 |  |  | -4.648 |  |  | https://doi.org/10.1038/s41524-023-01153-x
mp-1112177 |  |  | CsTlBr3 | 225 |  |  |  |  | 0.358637414 |  |  | https://doi.org/10.1038/s41524-022-00811-w
mp-1112176 |  |  | CsTlCl3 | 225 |  |  |  |  | -0.306388091 |  |  | https://doi.org/10.1038/s41524-022-00811-w
mp-1078203 | icsd-193792 |  | CsTlF3 | 225 |  |  |  |  | -1.490884956 |  |  | https://doi.org/10.1038/s41524-022-00811-w https://doi.org/10.1038/s41524-023-01153-x
mp-1205877 |  |  | CsTlO | 12 | (('Cs+', 'Triangular non-coplanar', 3), ('Tl+', 'Triangular non-coplanar', 3)) | 0.894481453 |  |  | -0.824050164 |  |  | https://doi.org/10.1038/s41524-022-00811-w
mp-1213213 |  |  | CsTm(WO4)2 | 164 | (('Cs+', 'Cuboctahedron', 12), ('Tm3+', 'Octahedron', 6), ('W6+', 'Tetrahedron', 4)) | 0.619133459 |  |  | -5.080643336 |  |  | https://doi.org/10.1038/s41524-022-00811-w
mp-12496 | icsd-173321 |  | CsTmCdTe3 | 63 | (('Cs+', 'Square-face bicapped trigonal prism', 8), ('Tm3+', 'Octahedron', 6), ('Cd2+', 'Tetrahedron', 4)) | 0.741266507 |  |  | 0.472602969 |  |  | https://doi.org/10.1038/s41524-022-00811-w https://doi.org/10.1038/s41524-023-01153-x
mp-753799 |  |  | CsTmO2 | 194 | (('Cs+', 'Trigonal prism', 6), ('Tm3+', 'Octahedron', 6)) | 0.922904648 |  |  | 0.248807317 |  |  | https://doi.org/10.1038/s41524-022-00811-w https://doi.org/10.1038/s41524-023-01153-x
mp-1078990 |  |  | CsTmS2 | 194 | (('Cs+', 'Trigonal prism', 6), ('Tm3+', 'Octahedron', 6)) | 0.818593025 |  |  | 1.697439976 |  |  | https://doi.org/10.1038/s41524-022-00811-w
mp-9089 | icsd-73543 |  | CsTmS2 | 166 | (('Cs+', 'Octahedron', 6), ('Tm3+', 'Octahedron', 6)) | 0.818593025 |  |  | 1.780938893 |  |  | https://doi.org/10.1038/s41524-022-00811-w https://doi.org/10.1038/s41524-023-01153-x
mp-505713 |  |  | CsTmZnSe3 | 63 | (('Cs+', 'Square-face bicapped trigonal prism', 8), ('Tm3+', 'Octahedron', 6), ('Zn2+', 'Tetrahedron', 4)) | 0.804842509 |  |  | -1.177253053 |  |  | https://doi.org/10.1038/s41524-022-00811-w
mp-1213231 |  |  | CsY(MoO4)2 | 164 | (('Cs+', 'Cuboctahedron', 12), ('Y3+', 'Octahedron', 6), ('Mo6+', 'Tetrahedron', 4)) | 0.534956812 | 4.558234863 | 2.843900037 | -4.886833008 |  | Materials Project | https://doi.org/10.1038/s41524-022-00811-w
mp-568005 |  |  | CsYbBr3 | 221 | (('Cs+', 'Cuboctahedron', 12), ('Yb2+', 'Octahedron', 6)) |  |  |  | -3.428376844 |  |  | https://doi.org/10.1038/s41524-022-00811-w
| icsd-77243 |  | CsYbBr3 | [5 empty] | -3.426 |  |  | https://doi.org/10.1038/s41524-023-01153-x
mp-1070599 |  |  | CsYbCl3 | 221 | (('Cs+', 'Cuboctahedron', 12), ('Yb2+', 'Octahedron', 6)) |  |  |  | -4.084813538 |  |  | https://doi.org/10.1038/s41524-022-00811-w
| icsd-31461 |  | CsYbCl3 | [5 empty] | -4.07 |  |  | https://doi.org/10.1038/s41524-023-01153-x
| icsd-49579 |  | CsYbF3 | [5 empty] | -5.742 |  |  | https://doi.org/10.1038/s41524-023-01153-x
mp-11116 | icsd-281433 |  | CsYCdSe3 | 63 | (('Cs+', 'Square-face bicapped trigonal prism', 8), ('Y3+', 'Octahedron', 6), ('Cd2+', 'Tetrahedron', 4)) | 0.783900227 | 8.790056667 | 5.383816237 | -2.382995683 |  | Materials Project | https://doi.org/10.1038/s41524-022-00811-w https://doi.org/10.1038/s41524-023-01153-x
mp-11123 | icsd-281440 |  | CsYHgSe3 | 63 | (('Cs+', 'Square-face bicapped trigonal prism', 8), ('Y3+', 'Octahedron', 6), ('Hg2+', 'Tetrahedron', 4)) | 0.773985638 | 10.3994758 | 5.98309517 | -1.867615559 |  | Materials Project | https://doi.org/10.1038/s41524-022-00811-w https://doi.org/10.1038/s41524-023-01153-x
mp-541044 |  |  | CsYO2 | 194 | (('Cs+', 'Trigonal prism', 6), ('Y3+', 'Octahedron', 6)) | 0.924295565 | 16.69237832 | 4.081696313 | 0.095172536 |  | Materials Project | https://doi.org/10.1038/s41524-022-00811-w https://doi.org/10.1038/s41524-023-01153-x
mp-574620 |  |  | CsYZnSe3 | 63 | (('Cs+', 'Square-face bicapped trigonal prism', 8), ('Y3+', 'Octahedron', 6), ('Zn2+', 'Tetrahedron', 4)) | 0.806270044 |  |  | -1.112920877 |  |  | https://doi.org/10.1038/s41524-022-00811-w
mp-1103744 |  |  | CsYZnTe3 | 63 | (('Cs+', 'Square-face bicapped trigonal prism', 8), ('Y3+', 'Octahedron', 6), ('Zn2+', 'Tetrahedron', 4)) | 0.743445732 | 7.334581657 | 6.42458536 | 0.433202703 |  | Materials Project | https://doi.org/10.1038/s41524-022-00811-w
| icsd-262031 |  | CsZn4P3 | 123 | (('Cs+', 'Cube', 8), ('Zn2+', 'Tetrahedron', 4)) | 0.703602628 |  |  | -0.07 |  |  | https://doi.org/10.1038/s41524-023-01153-x
mp-7152 |  |  | CsZrCuSe3 | 63 | (('Cs+', 'Square-face bicapped trigonal prism', 8), ('Zr4+', 'Octahedron', 6), ('Cu+', 'Tetrahedron', 4)) | 0.7950765 |  |  | 0.710781701 |  |  | https://doi.org/10.1038/s41524-022-00811-w https://doi.org/10.1038/s41524-023-01153-x
| icsd-248435 |  | Cu | 139 |  |  |  |  | 0.397 |  |  | https://doi.org/10.1038/s41524-023-01153-x
| icsd-74894 |  | Cu(PtS2)2 | 10 | (('Cu+', 'Tetrahedron', 4), ('Pt3.5+', 'Octahedron', 6), ('Pt3.5+', 'Octahedron', 6), ('Pt3.5+', 'Octahedron', 6)) | 0.109168515 |  |  | -0.676 |  |  | https://doi.org/10.1038/s41524-023-01153-x
|  | 148932 | Cu0.648Au0.902Co0.016Al0.435 | 221 | [5 empty] | 2.34 |  |  | MPDS
|  | 156821 | Cu1.985Sb0.01Se | 8 | [5 empty] | 0.47 |  |  | MPDS
mp-15252 | icsd-85138 |  | Cu2GeS3 | 9 | (('Cu2+', 'Tetrahedron', 4), ('Cu+', 'Tetrahedron', 4), ('Ge3+', 'Tetrahedron', 4)) | 0.550485084 |  |  | -3.338977509 | 4.55 |  | https://doi.org/10.1038/s41524-022-00811-w https://doi.org/10.1038/s41524-023-01153-x | CRC
|  | 174909 | Cu2GeSe3 | 1 | [5 empty] | 3.84 |  |  | MPDS
mp-1225914 |  | 174910 | Cu2GeTe3 | 1 | (('Cu2+', 'Tetrahedron', 4), ('Cu2+', 'Tetrahedron', 4), ('Cu2+', 'Tetrahedron', 4), ('Cu2+', 'Tetrahedron', 4), ('Cu2+', 'Tetrahedron', 4), ('Cu2+', 'Tetrahedron', 4), ('Cu2+', 'Tetrahedron', 4), ('Cu2+', 'Tetrahedron', 4), ('Ge2+', 'Tetrahedron', 4), ('Ge2+', 'Tetrahedron', 4), ('Ge2+', 'Tetrahedron', 4), ('Ge2+', 'Tetrahedron', 4)) | 0.503705731 |  |  |  | 2.89 |  |  | MPDS
| icsd-152762 |  | Cu2HgGeS4 | 31 | (('Cu+', 'Tetrahedron', 4), ('Hg2+', 'Tetrahedron', 4), ('Ge4+', 'Tetrahedron', 4)) | 0.550485084 | 4.66798345 | 10.94705347 | -3.278 |  | Materials Project | https://doi.org/10.1038/s41524-023-01153-x
| icsd-187020 |  | Cu2HgGeS4 | 121 | (('Cu+', 'Tetrahedron', 4), ('Hg2+', 'Tetrahedron', 4), ('Ge4+', 'Tetrahedron', 4)) | 0.550485084 | 5.399704027 | 13.52051542 | -3.011 |  | Materials Project | https://doi.org/10.1038/s41524-023-01153-x
mp-23353 |  |  | Cu2HgI4 | 121 | (('Cu+', 'Tetrahedron', 4), ('Hg2+', 'Tetrahedron', 4)) | 0.711486179 | 3.239782407 | 7.257605527 | -1.997303188 |  | Materials Project | https://doi.org/10.1038/s41524-022-00811-w https://doi.org/10.1038/s41524-023-01153-x
mp-568598 | icsd-30265 |  | Cu2HgI4 | 111 | (('Cu+', 'Tetrahedron', 4), ('Hg2+', 'Tetrahedron', 4)) | 0.711486179 | 3.42401507 | 8.592203453 | -1.194048454 |  | Materials Project | https://doi.org/10.1038/s41524-022-00811-w https://doi.org/10.1038/s41524-023-01153-x
mp-673698 |  |  | Cu2HgI4 | 66 | (('Cu+', 'Square plane', 4), ('Cu+', 'Square plane', 4), ('Hg2+', 'Square plane', 4)) | 0.711486179 |  |  | -1.116 |  |  | https://doi.org/10.1038/s41524-023-01153-x
| icsd-25591 |  | Cu2HgI4 | 121 | (('Cu+', 'Tetrahedron', 4), ('Hg2+', 'Tetrahedron', 4)) | 0.711486179 | 3.239782407 | 7.257605527 | -1.879 |  | Materials Project | https://doi.org/10.1038/s41524-023-01153-x
mp-361 | ('icsd-180846', 'icsd-38233') | 5250 | Cu2O | 224 | (('Cu+', 'Linear', 2),) | 0.723638968 | 2.12 | 6.46 | -2.235185314 |  | MPDS | https://doi.org/10.1038/s41524-022-00811-w https://doi.org/10.1038/s41524-023-01153-x
mp-29396 | icsd-400657 |  | Cu2PbO2 | 15 | (('Cu+', 'Linear', 2), ('Cu+', 'Linear', 2), ('Pb2+', 'See-saw', 4)) | 0.734242803 | 9.11936471 | 8.811184357 | 0.139052225 |  | Materials Project | https://doi.org/10.1038/s41524-022-00811-w https://doi.org/10.1038/s41524-023-01153-x
mp-1225993 |  |  | Cu2S | 12 | (('Cu+', 'Linear', 2), ('Cu+', 'Linear', 2), ('Cu+', 'Linear', 2)) | 0.554584258 |  |  | 2.833538518 |  |  | https://doi.org/10.1038/s41524-022-00811-w
mp-618991 |  |  | Cu2S | 96 | (('Cu+', 'Trigonal plane', 3),) | 0.703056172 | 6.082852283 | 13.05412475 | -2.98200757 |  | Materials Project | https://doi.org/10.1038/s41524-022-00811-w
mp-1120816 |  |  | Cu2SeS3 | 9 | (('Cu2+', 'Tetrahedron', 4), ('Cu2+', 'Tetrahedron', 4), ('Se2+', 'Tetrahedron', 4)) | 0.368169775 |  |  | -0.806154054 |  |  | https://doi.org/10.1038/s41524-022-00811-w
mp-1225839 |  |  | Cu2SiS3 | 9 | (('Cu+', 'Tetrahedron', 4), ('Cu+', 'Tetrahedron', 4), ('Si4+', 'Tetrahedron', 4)) | 0.554584258 |  |  | -2.744266566 |  |  | https://doi.org/10.1038/s41524-022-00811-w
mp-15895 | icsd-88235 |  | Cu2SiS3 | 9 | (('Cu+', 'Tetrahedron', 4), ('Cu+', 'Tetrahedron', 4), ('Si4+', 'Tetrahedron', 4)) | 0.554584258 |  |  | -6.309332202 |  |  | https://doi.org/10.1038/s41524-022-00811-w https://doi.org/10.1038/s41524-023-01153-x
mp-9248 | icsd-70057 |  | Cu2SiS3 | 36 | (('Cu+', 'Tetrahedron', 4), ('Si4+', 'Tetrahedron', 4)) | 0.554584258 | 11.59472116 | 9.05012009 | -5.314319181 |  | Materials Project | https://doi.org/10.1038/s41524-022-00811-w https://doi.org/10.1038/s41524-023-01153-x
mp-15896 | icsd-88236 |  | Cu2SiSe3 | 9 | (('Cu+', 'Tetrahedron', 4), ('Cu+', 'Tetrahedron', 4), ('Si4+', 'Tetrahedron', 4)) | 0.550119002 |  |  | -4.244768769 |  |  | https://doi.org/10.1038/s41524-022-00811-w https://doi.org/10.1038/s41524-023-01153-x
mp-675120 |  |  | Cu2SiTe3 | 9 | (('Cu+', 'Tetrahedron', 4), ('Cu+', 'Tetrahedron', 4), ('Si4+', 'Tetrahedron', 4)) | 0.504975083 |  |  | -2.925974579 |  |  | https://doi.org/10.1038/s41524-022-00811-w https://doi.org/10.1038/s41524-023-01153-x
mp-10519 |  |  | Cu2SnS3 | 9 | (('Cu2+', 'Tetrahedron', 4), ('Cu2+', 'Tetrahedron', 4), ('Sn2+', 'Tetrahedron', 4)) | 0.550119002 | 3.96378648 | 20.28322733 | -2.743 | 2.77 | Materials Project | https://doi.org/10.1038/s41524-023-01153-x | CRC
| icsd-107606 |  | Cu2SnS3 | 9 | (('Cu2+', 'Tetrahedron', 4), ('Cu2+', 'Tetrahedron', 4), ('Sn2+', 'Tetrahedron', 4)) | 0.550119002 | 3.96378648 | 20.28322733 | -2.877 | 2.77 | Materials Project | https://doi.org/10.1038/s41524-023-01153-x | CRC
mp-28491 |  |  | Cu2SO4 | 70 | (('Cu+', 'Linear', 2), ('S6+', 'Tetrahedron', 4)) | 0.302323674 |  |  | -3.646 |  |  | https://doi.org/10.1038/s41524-023-01153-x
| icsd-40452 |  | Cu2SO4 | 70 | (('Cu+', 'Linear', 2), ('S6+', 'Tetrahedron', 4)) | 0.302323674 |  |  | -3.82 |  |  | https://doi.org/10.1038/s41524-023-01153-x
mp-557373 | icsd-98909 |  | Cu2WS4 | 121 | (('Cu+', 'Tetrahedron', 4), ('W6+', 'Tetrahedron', 4)) | 0.420067108 | 0.32458547 | 6.02446019 | -1.262041379 |  | Materials Project | https://doi.org/10.1038/s41524-022-00811-w https://doi.org/10.1038/s41524-023-01153-x
mp-8976 | icsd-72529 |  | Cu2WS4 | 111 | (('Cu+', 'Tetrahedron', 4), ('W6+', 'Tetrahedron', 4)) | 0.420067108 | 9.533258873 | 7.341541027 | -0.934411473 |  | Materials Project | https://doi.org/10.1038/s41524-022-00811-w https://doi.org/10.1038/s41524-023-01153-x
mp-1025340 |  |  | Cu2WSe4 | 121 | (('Cu+', 'Tetrahedron', 4), ('W6+', 'Tetrahedron', 4)) | 0.41366729 | 0.33227741 | 6.208783347 | -0.996240508 |  | Materials Project | https://doi.org/10.1038/s41524-022-00811-w
|  | 66300 | Cu33Ge67P100 | 216 | [5 empty] | 8.5 |  |  | MPDS
|  | 7710 | Cu37B1039 | 166 | [5 empty] | 11.64 |  |  | MPDS
mp-3345 |  | 24106 | Cu3AsS4 | 31 | (('Cu+', 'Tetrahedron', 4), ('Cu2+', 'Tetrahedron', 4), ('As3+', 'Tetrahedron', 4)) | 0.54441464 |  |  |  | 4.67 |  |  | MPDS
| icsd-75556 |  | Cu3AsS4 | 31 | (('Cu+', 'Tetrahedron', 4), ('Cu2+', 'Tetrahedron', 4), ('As3+', 'Tetrahedron', 4)) | 0.54441464 |  |  | -3.847 | 4.67 |  | https://doi.org/10.1038/s41524-023-01153-x | MPDS
mp-675626 |  | 10618 | Cu3AsSe4 | 121 | (('Cu2+', 'Tetrahedron', 4), ('Cu+', 'Tetrahedron', 4), ('As3+', 'Tetrahedron', 4)) | 0.540330341 |  |  |  | 3.2 |  |  | MPDS
| icsd-167837 |  | Cu3N | 221 | (('Cu+', 'Linear', 2),) | 0.638700195 |  |  | 3.517 |  |  | https://doi.org/10.1038/s41524-023-01153-x
| icsd-245994 |  | Cu3N | 221 | (('Cu+', 'Linear', 2),) | 0.638700195 |  |  | 3.489 |  |  | https://doi.org/10.1038/s41524-023-01153-x
mp-3934 | icsd-412240 |  | Cu3PS4 | 31 | (('Cu+', 'Tetrahedron', 4), ('Cu2+', 'Tetrahedron', 4), ('P4+', 'Tetrahedron', 4)) | 0.544067836 | 1.530179537 | 9.59353626 | -5.719955749 |  | Materials Project | https://doi.org/10.1038/s41524-022-00811-w https://doi.org/10.1038/s41524-023-01153-x
mp-5702 |  | 13622 | Cu3SbS4 | 121 | (('Cu2+', 'Tetrahedron', 4), ('Cu+', 'Tetrahedron', 4), ('Sb3+', 'Tetrahedron', 4)) | 0.549027422 |  |  |  | 3.6 |  |  | MPDS
mp-9814 |  | 22673 | Cu3SbSe4 | 121 | (('Cu2+', 'Tetrahedron', 4), ('Cu+', 'Tetrahedron', 4), ('Sb3+', 'Tetrahedron', 4)) | 0.544762602 |  |  |  | 3.8 |  |  | MPDS
|  | 177514 | Cu3SbTe4 | 1 | [5 empty] | 1.3 |  |  | MPDS
|  | 13612 | Cu3Sn97Se100 | 62 | [5 empty] | 0.28 |  |  | MPDS
|  | 26407 | Cu3SnS4 | 216 | [5 empty] | 2.77 |  |  | MPDS
|  | 177513 | Cu3Te4As | 1 | [5 empty] | 1.64 |  |  | MPDS
mp-557510 | icsd-85789 |  | Cu3TeS3Cl | 160 | (('Cu2+', 'Tetrahedron', 4), ('Te+', 'Tetrahedron', 4)) | 0.604389459 | 3.129248493 | 10.13437584 | -2.531435708 |  | Materials Project | https://doi.org/10.1038/s41524-022-00811-w https://doi.org/10.1038/s41524-023-01153-x
|  | 38362 | Cu67Ge33S100 | 216 | [5 empty] | 4.55 |  |  | MPDS
|  | 4295 | Cu67Ge33Te100 | 216 | [5 empty] | 2.23 |  |  | MPDS
|  | 28168 | Cu67Sn33Se100 | 216 | [5 empty] | 2.51 |  |  | MPDS
|  | 146590 | Cu67Sn33Te100 | 216 | [5 empty] | 1.97 |  |  | MPDS
|  | 31716 | CuAgI2 | 186 |  |  | 2.1 | 4.9 |  |  | MPDS
mp-675402 |  |  | CuAgO2 | 2 | (('Cu+', 'Square plane', 4), ('Ag+', 'Octahedron', 6)) | 0.887921853 |  |  | -0.386 |  |  | https://doi.org/10.1038/s41524-023-01153-x
| icsd-95089 |  | CuAgO2 | 12 | (('Cu+', 'Square plane', 4), ('Ag+', 'Octahedron', 6)) | 0.887921853 |  |  | -0.395 |  |  | https://doi.org/10.1038/s41524-023-01153-x
mp-1077811 | icsd-251148 |  | CuAgS | 36 | (('Cu+', 'Trigonal plane', 3), ('Ag+', 'Tetrahedron', 4)) | 0.642223479 |  |  | -0.664017372 |  |  | https://doi.org/10.1038/s41524-022-00811-w https://doi.org/10.1038/s41524-023-01153-x
mp-5014 |  |  | CuAgS | 62 | (('Cu+', 'Trigonal plane', 3), ('Ag+', 'Linear', 2)) | 0.642223479 |  |  | 0.89537254 |  |  | https://doi.org/10.1038/s41524-022-00811-w
mp-8911 | icsd-30233 |  | CuAgS | 63 | (('Cu+', 'Trigonal plane', 3), ('Ag+', 'Linear', 2)) | 0.642223479 |  |  | -1.170634637 |  |  | https://doi.org/10.1038/s41524-022-00811-w https://doi.org/10.1038/s41524-023-01153-x
| icsd-61677 |  | CuAsPbO4 | 2 | (('Cu+', 'Linear', 2), ('As5+', 'Tetrahedron', 4), ('Pb2+', 'Octahedron', 6)) | 0.387373606 |  |  | -3.197 |  |  | https://doi.org/10.1038/s41524-023-01153-x
mp-33975 |  |  | CuAsSe2 | 122 | (('Cu+', 'Tetrahedron', 4), ('As3+', 'Tetrahedron', 4)) | 0.531477982 |  |  | 1.868 |  |  | https://doi.org/10.1038/s41524-023-01153-x
| icsd-42884 |  | CuAsSe2 | 160 | (('Cu+', 'Tetrahedron', 4), ('As3+', 'Tetrahedron', 4)) | 0.540330341 | 5.829835 | 20.74970414 | 2.056 |  | Materials Project | https://doi.org/10.1038/s41524-023-01153-x
|  | 164919 | CuAsSe2 | 1 | [5 empty] | 2.21 |  |  | MPDS
| icsd-414557 |  | CuB(CN)4 | 215 |  |  | 0.15914009 | 3.16305617 | -2.523 |  | Materials Project | https://doi.org/10.1038/s41524-023-01153-x
mp-556640 | icsd-67569 |  | CuBi(WO4)2 | 1 | (('Cu+', 'T-shaped', 3), ('Bi3+', 'Octahedron', 6), ('W6+', 'Octahedron', 6), ('W6+', 'Octahedron', 6)) | 0.668946809 | 27.41576664 | 6.222760767 | -2.575017978 |  | Materials Project | https://doi.org/10.1038/s41524-022-00811-w https://doi.org/10.1038/s41524-023-01153-x
mp-565192 |  |  | CuBi(WO4)2 | [5 empty] | -2.658 |  |  | https://doi.org/10.1038/s41524-023-01153-x
mp-615173 |  |  | CuBi(WO4)2 | 2 | (('Cu+', 'Linear', 2), ('Bi3+', 'Octahedron', 6), ('W6+', 'Octahedron', 6)) | 0.668946809 |  |  | -2.576542082 |  |  | https://doi.org/10.1038/s41524-022-00811-w https://doi.org/10.1038/s41524-023-01153-x
mp-997054 |  |  | CuBiO2 | 11 | (('Cu+', 'Linear', 2), ('Bi3+', 'Octahedron', 6)) | 0.723638968 |  |  | -0.192197415 |  |  | https://doi.org/10.1038/s41524-022-00811-w
mp-997055 |  |  | CuBiO2 | 71 | (('Cu+', 'Linear', 2), ('Bi3+', 'Trigonal prism', 6)) | 0.723638968 |  |  | -0.813059977 |  |  | https://doi.org/10.1038/s41524-022-00811-w
| icsd-38779 |  | CuBiS2 | 62 | (('Cu+', 'Tetrahedron', 4), ('Bi3+', 'Square pyramid', 5)) | 0.554584258 | 12.31419347 | 14.48388227 | -0.832 |  | Materials Project | https://doi.org/10.1038/s41524-023-01153-x
mp-554238 |  |  | CuBiSCl2 | 63 | (('Cu+', 'Octahedron', 6), ('Bi3+', 'Square-face bicapped trigonal prism', 8)) | 0.761874584 |  |  | -1.84220034 |  |  | https://doi.org/10.1038/s41524-022-00811-w https://doi.org/10.1038/s41524-023-01153-x
| icsd-413289 |  | CuBiSCl2 | 63 | (('Cu+', 'Octahedron', 6), ('Bi3+', 'Square-face bicapped trigonal prism', 8)) | 0.761874584 |  |  | -1.709 |  |  | https://doi.org/10.1038/s41524-023-01153-x
mp-23116 | icsd-75128 |  | CuBiSeO | 129 | (('Cu+', 'Tetrahedron', 4), ('Bi3+', 'Square antiprism', 8)) | 0.749349234 | 80.36354062 | 15.68944531 | -1.976740793 |  | Materials Project | https://doi.org/10.1038/s41524-022-00811-w https://doi.org/10.1038/s41524-023-01153-x
mp-22913 |  | 12593 | CuBr | 216 | (('Cu+', 'Tetrahedron', 4),) | 0.811224039 | 2.2312 | 4.325 | -1.327646102 | 0.208 | MPDS | https://doi.org/10.1038/s41524-022-00811-w https://doi.org/10.1038/s41524-023-01153-x | https://doi.org/10.1080/14786437708232989
mp-22917 | icsd-78276 |  | CuBr | 129 | (('Cu+', 'Tetrahedron', 4),) | 0.811224039 | 6.76951615 | 4.799522433 | -0.991853439 |  | Materials Project | https://doi.org/10.1038/s41524-022-00811-w https://doi.org/10.1038/s41524-023-01153-x
mp-23227 | ('icsd-30091', 'icsd-30092') |  | CuBr | 194 | (('Cu+', 'Trigonal plane', 3),) | 0.748298719 |  |  | -1.532712887 |  |  | https://doi.org/10.1038/s41524-022-00811-w https://doi.org/10.1038/s41524-023-01153-x
mp-32880 |  |  | CuBr | 119 | (('Cu+', 'Tetrahedron', 4),) | 0.811224039 | 2.907298123 | 6.282770773 | -1.296520272 |  | Materials Project | https://doi.org/10.1038/s41524-022-00811-w https://doi.org/10.1038/s41524-023-01153-x
| icsd-78275 | 12593 | CuBr | 216 | (('Cu+', 'Tetrahedron', 4),) | 0.811224039 | 2.2312 | 4.325 | -1.041 | 0.208 | MPDS | https://doi.org/10.1038/s41524-023-01153-x | https://doi.org/10.1080/14786437708232989
| icsd-78280 |  | CuBr | 225 | (('Cu+', 'Octahedron', 6),) | 0.87414936 |  |  | 1.635 |  |  | https://doi.org/10.1038/s41524-023-01153-x
mp-12954 | icsd-156413 |  | CuBS2 | 122 | (('Cu+', 'Tetrahedron', 4), ('B3+', 'Tetrahedron', 4)) | 0.54441464 | 1.29861877 | 8.347243123 | 1.733441141 |  | Materials Project | https://doi.org/10.1038/s41524-022-00811-w https://doi.org/10.1038/s41524-023-01153-x
mp-983565 |  |  | CuBSe2 | 122 | (('Cu+', 'Tetrahedron', 4), ('B3+', 'Tetrahedron', 4)) | 0.540330341 |  |  | 1.950700551 |  |  | https://doi.org/10.1038/s41524-022-00811-w https://doi.org/10.1038/s41524-023-01153-x
| icsd-63490 |  | CuCClO | 31 | (('Cu+', 'Triangular non-coplanar', 3), ('C2+', 'Single neighbor', 1)) | 0.067583779 |  |  | -0.987 |  |  | https://doi.org/10.1038/s41524-023-01153-x
mp-1184046 |  |  | CuCl | 186 | (('Cu+', 'Tetrahedron', 4),) | 0.831899684 |  |  | -1.944375864 |  |  | https://doi.org/10.1038/s41524-022-00811-w
mp-1225654 |  |  | CuCl | 160 | (('Cu+', 'Tetrahedron', 4),) | 0.831899684 |  |  | -1.923854288 |  |  | https://doi.org/10.1038/s41524-022-00811-w
mp-22914 | icsd-60711 | 12603 | CuCl | 216 | (('Cu+', 'Tetrahedron', 4),) | 0.831899684 | 2.257571429 | 3.825 | -1.62356396 | 0.108 | MPDS | https://doi.org/10.1038/s41524-022-00811-w https://doi.org/10.1038/s41524-023-01153-x | https://doi.org/10.1007/978-1-4684-6159-6
| icsd-78273 |  | CuCl | 225 | (('Cu+', 'Octahedron', 6),) | 0.887933123 |  |  | -3.561 |  |  | https://doi.org/10.1038/s41524-023-01153-x
| icsd-27491 |  | CuClO | 14 | (('Cu2+', 'Square plane', 4),) | 0.795812779 |  |  | -0.857 |  |  | https://doi.org/10.1038/s41524-023-01153-x
mp-35308 |  |  | CuCN | 160 | (('Cu+', 'Single neighbor', 1), ('C2+', 'Single neighbor', 1)) | -0.270497884 | 0.63373085 | 3.673746867 | 0.982 |  | Materials Project | https://doi.org/10.1038/s41524-023-01153-x
| icsd-24372 |  | CuCSN | 160 | (('Cu+', 'Tetrahedron', 4), ('C4+', 'Single neighbor', 1)) | 0.130940933 |  |  | 0.336 |  |  | https://doi.org/10.1038/s41524-023-01153-x
| icsd-32578 |  | CuCSN | 186 | (('Cu+', 'Tetrahedron', 4), ('C4+', 'Single neighbor', 1)) | 0.130940933 |  |  | 1.293 |  |  | https://doi.org/10.1038/s41524-023-01153-x
| icsd-44859 |  | CuH | 186 | (('Cu+', 'Tetrahedron', 4),) | 0.755562191 | 1.013856957 | 13.36049427 | -0.259 |  | Materials Project | https://doi.org/10.1038/s41524-023-01153-x
| icsd-100575 |  | CuHgSBr | 51 | (('Cu+', 'Tetrahedron', 4), ('Hg2+', 'Tetrahedron', 4), ('Hg2+', 'Octahedron', 6)) | 0.714366809 |  |  | -2.574 |  |  | https://doi.org/10.1038/s41524-023-01153-x
| icsd-412584 |  | CuHgSBr | 51 | (('Cu+', 'Tetrahedron', 4), ('Hg2+', 'Tetrahedron', 4), ('Hg2+', 'Octahedron', 6)) | 0.714366809 |  |  | -2.566 |  |  | https://doi.org/10.1038/s41524-023-01153-x
| icsd-411771 |  | CuHgSeBr | 51 | (('Cu+', 'Tetrahedron', 4), ('Hg2+', 'Tetrahedron', 4), ('Hg2+', 'Octahedron', 6)) | 0.680671521 |  |  | -1.917 |  |  | https://doi.org/10.1038/s41524-023-01153-x
| icsd-16450 |  | CuHgSeCl | 55 | (('Cu+', 'Tetrahedron', 4), ('Hg2+', 'Octahedron', 6)) | 0.719026063 |  |  | -2.473 |  |  | https://doi.org/10.1038/s41524-023-01153-x
| icsd-413309 |  | CuHgSI | 33 | (('Cu+', 'Tetrahedron', 4), ('Hg2+', 'Tetrahedron', 4)) | 0.669099446 |  |  | -2.654 |  |  | https://doi.org/10.1038/s41524-023-01153-x
mp-1007922 | icsd-246690 |  | CuI | 63 | (('Cu+', 'Trigonal plane', 3),) | 0.711486179 |  |  | -0.783147411 |  |  | https://doi.org/10.1038/s41524-022-00811-w https://doi.org/10.1038/s41524-023-01153-x
mp-22863 | icsd-78268 |  | CuI | 129 | (('Cu+', 'Tetrahedron', 4),) | 0.783614634 |  |  | -1.48500751 |  |  | https://doi.org/10.1038/s41524-022-00811-w https://doi.org/10.1038/s41524-023-01153-x
mp-22895 |  | 146202 | CuI | 216 | (('Cu+', 'Tetrahedron', 4), ('Cu+', 'Tetrahedron', 4)) | 0.783614634 | 1.021333333 | 5.969 | -2.35124911 | 0.192 | MPDS | https://doi.org/10.1038/s41524-022-00811-w https://doi.org/10.1038/s41524-023-01153-x | MPDS
mp-32750 |  |  | CuI | 160 | (('Cu+', 'Tetrahedron', 4), ('Cu+', 'Tetrahedron', 4), ('Cu+', 'Tetrahedron', 4), ('Cu+', 'Tetrahedron', 4)) | 0.783614634 | 1.498491563 | 6.33075212 | -2.431308146 |  | Materials Project | https://doi.org/10.1038/s41524-022-00811-w https://doi.org/10.1038/s41524-023-01153-x
mp-569346 | icsd-24772 |  | CuI | 186 | (('Cu+', 'Tetrahedron', 4),) | 0.783614634 | 1.2808121 | 6.220090937 | -2.488889864 |  | Materials Project | https://doi.org/10.1038/s41524-022-00811-w https://doi.org/10.1038/s41524-023-01153-x
mp-570081 |  |  | CuI | 164 | (('Cu+', 'Tetrahedron', 4),) | 0.783614634 | 2.579736513 | 5.46195765 | -1.575458495 |  | Materials Project | https://doi.org/10.1038/s41524-022-00811-w https://doi.org/10.1038/s41524-023-01153-x
mp-570136 |  |  | CuI | 156 | (('Cu+', 'Tetrahedron', 4), ('Cu+', 'Tetrahedron', 4), ('Cu+', 'Tetrahedron', 4), ('Cu+', 'Tetrahedron', 4), ('Cu+', 'Tetrahedron', 4), ('Cu+', 'Tetrahedron', 4)) | 0.783614634 | 2.410695456 | 5.432739287 | -1.56246067 |  | Materials Project | https://doi.org/10.1038/s41524-022-00811-w https://doi.org/10.1038/s41524-023-01153-x
mp-673245 |  |  | CuI | 7 | (('Cu+', 'Tetrahedron', 4), ('Cu+', 'Tetrahedron', 4)) | 0.783614634 | 1.674397473 | 6.35533971 | -2.732401807 |  | Materials Project | https://doi.org/10.1038/s41524-022-00811-w
| icsd-163428 | 146202 | CuI | 216 | (('Cu+', 'Tetrahedron', 4), ('Cu+', 'Tetrahedron', 4)) | 0.783614634 | 1.021333333 | 5.969 | -2.037 | 0.192 | MPDS | https://doi.org/10.1038/s41524-023-01153-x | MPDS
| icsd-23990 | 146202 | CuI | 216 | (('Cu+', 'Tetrahedron', 4), ('Cu+', 'Tetrahedron', 4)) | 0.783614634 | 1.021333333 | 5.969 | -2.055 | 0.192 | MPDS | https://doi.org/10.1038/s41524-023-01153-x | MPDS
| icsd-30363 |  | CuI | 156 | (('Cu+', 'Tetrahedron', 4), ('Cu+', 'Tetrahedron', 4), ('Cu+', 'Tetrahedron', 4), ('Cu+', 'Tetrahedron', 4), ('Cu+', 'Tetrahedron', 4), ('Cu+', 'Tetrahedron', 4)) | 0.783614634 | 2.410695456 | 5.432739287 | -1.307 |  | Materials Project | https://doi.org/10.1038/s41524-023-01153-x
| icsd-78267 |  | CuI | 166 | (('Cu+', 'Tetrahedron', 4),) | 0.567229269 |  |  | -1.708 |  |  | https://doi.org/10.1038/s41524-023-01153-x
| icsd-84217 |  | CuI | [5 empty] | -1.395 |  |  | https://doi.org/10.1038/s41524-023-01153-x
mp-504768 |  |  | CuN3 | 88 | (('Cu3+', 'Linear', 2),) | inf |  |  | 0.974 |  |  | https://doi.org/10.1038/s41524-023-01153-x
| icsd-30633 |  | CuN3 | 88 | (('Cu3+', 'Linear', 2),) | inf |  |  | 1.063 |  |  | https://doi.org/10.1038/s41524-023-01153-x
mp-997035 |  |  | CuO2F | 20 | (('Cu3+', 'Square plane', 4),) | 0.575009856 |  |  | -0.829202071 |  |  | https://doi.org/10.1038/s41524-022-00811-w
mp-927 | icsd-35282 |  | CuP2 | 14 | (('Cu2+', 'Tetrahedron', 4),) | 0.020805516 | 0.401412187 | 16.28996891 | 0.076658358 |  | Materials Project | https://doi.org/10.1038/s41524-022-00811-w https://doi.org/10.1038/s41524-023-01153-x
mp-1078469 | icsd-194793 |  | CuPN2 | 122 | (('Cu+', 'Tetrahedron', 4), ('P5+', 'Tetrahedron', 4)) | 0.414440994 |  |  | -0.212229244 |  |  | https://doi.org/10.1038/s41524-022-00811-w https://doi.org/10.1038/s41524-023-01153-x
mp-540284 |  |  | CuPO4 | 82 | (('Cu3+', 'See-saw', 4), ('P5+', 'Tetrahedron', 4)) | 0.385229499 | 3.9425226 | 12.30087451 | -1.102094087 |  | Materials Project | https://doi.org/10.1038/s41524-022-00811-w https://doi.org/10.1038/s41524-023-01153-x
mp-25380 |  |  | CuPO4F | 2 |  |  |  |  | -0.727 |  |  | https://doi.org/10.1038/s41524-023-01153-x
mp-755115 |  |  | CuReO4 | 2 | (('Cu2+', 'Octahedron', 6), ('Re6+', 'Octahedron', 6)) | 0.631518624 |  |  | -0.417381239 |  |  | https://doi.org/10.1038/s41524-022-00811-w https://doi.org/10.1038/s41524-023-01153-x
mp-14116 | icsd-29214 |  | CuRhO2 | 166 | (('Cu+', 'Linear', 2), ('Rh3+', 'Octahedron', 6)) | 0.662740775 | 1.554105687 | 12.15766853 | -1.420042549 |  | Materials Project | https://doi.org/10.1038/s41524-022-00811-w https://doi.org/10.1038/s41524-023-01153-x
mp-4468 |  | 13619 | CuSbS2 | 62 | (('Cu+', 'Tetrahedron', 4), ('Sb3+', 'Square pyramid', 5)) | 0.396307374 |  |  |  | 2.6 |  |  | MPDS
| icsd-171051 |  | CuSbS2 | 62 | (('Cu+', 'Tetrahedron', 4), ('Sb3+', 'Square pyramid', 5)) | 0.396307374 | 12.57951312 | 13.92489327 | -1.175 | 2.6 | Materials Project | https://doi.org/10.1038/s41524-023-01153-x | MPDS
mp-20331 | icsd-418754 |  | CuSbSe2 | 62 | (('Cu+', 'Tetrahedron', 4), ('Sb3+', 'Square pyramid', 5)) | 0.539666214 | 17.17962767 | 18.26583865 | -0.699311921 | 1.45 | Materials Project | https://doi.org/10.1038/s41524-022-00811-w https://doi.org/10.1038/s41524-023-01153-x | MPDS
mp-20331 |  | 13610 | CuSbSe2 | 62 | (('Cu+', 'Tetrahedron', 4), ('Sb3+', 'Square pyramid', 5)) | 0.539666214 |  |  |  | 1.45 |  |  | MPDS
| icsd-410004 |  | CuSe2Br | 14 | (('Cu3+', 'Tetrahedron', 4),) | 0.274308029 |  |  | -1.341 |  |  | https://doi.org/10.1038/s41524-023-01153-x
| icsd-10129 |  | CuSe3Br | 53 | (('Cu+', 'Angular', 2), ('Br5+', 'Linear', 2)) | -0.799523991 | 4.00918667 | 7.588729137 | -1.091 |  | Materials Project | https://doi.org/10.1038/s41524-023-01153-x
| icsd-67253 |  | CuTe2I | 14 | (('Cu3+', 'Tetrahedron', 4),) | 0.195709867 |  |  | -1.067 |  |  | https://doi.org/10.1038/s41524-023-01153-x
|  | 169130 | DNaH2SeO32 | 14 |  |  | 92 | 8 |  |  | MPDS
mp-769364 |  |  | Dy(BiO2)3 | 148 | (('Dy3+', 'Octahedron', 6), ('Dy3+', 'Octahedron', 6), ('Bi3+', 'Trigonal prism', 6)) | 0.759292357 |  |  | 0.016 |  |  | https://doi.org/10.1038/s41524-023-01153-x
|  | 174970 | Dy(CuS)3 | 1 | [5 empty] | 2.67 |  |  | MPDS
mp-24074 |  |  | Dy(HO)3 | 176 | (('Dy3+', 'Tricapped triangular prism (three square-face caps)', 9), ('H+', 'Single neighbor', 1)) | -0.361718058 |  |  | -2.524 |  |  | https://doi.org/10.1038/s41524-023-01153-x
| icsd-185605 |  | Dy(HO)3 | 176 | (('Dy3+', 'Tricapped triangular prism (three square-face caps)', 9), ('H+', 'Single neighbor', 1)) | -0.361718058 |  |  | -2.491 |  |  | https://doi.org/10.1038/s41524-023-01153-x
|  | 141038 | Dy(InS2)3 | 55 | [5 empty] | 2.77 |  |  | MPDS
|  | 159758 | Dy0.005Pb0.995Se | 225 | [5 empty] | 0.5 |  |  | MPDS
|  | 159759 | Dy0.005Pb0.995Te | 225 | [5 empty] | 0.35 |  |  | MPDS
|  | 20533 | Dy267S400 | 220 | [5 empty] | 5.13 |  |  | MPDS
mp-13038 | icsd-416881 |  | Dy2C(NO)2 | 164 | (('Dy3+', 'Face-capped octahedron', 7), ('C4+', 'Linear', 2)) | 0.711407452 |  |  | -1.864964006 |  |  | https://doi.org/10.1038/s41524-022-00811-w https://doi.org/10.1038/s41524-023-01153-x
mp-16267 |  |  | Dy2CdS4 | 227 | (('Dy3+', 'Octahedron', 6), ('Cd2+', 'Tetrahedron', 4)) | 0.660098274 |  |  | 0.434 | 3.8 |  | https://doi.org/10.1038/s41524-023-01153-x | MPDS
mp-16267 |  | 44471 | Dy2CdS4 | 227 | (('Dy3+', 'Octahedron', 6), ('Cd2+', 'Tetrahedron', 4)) | 0.660098274 |  |  |  | 3.8 |  |  | MPDS
| icsd-52798 |  | Dy2CdS4 | 227 | (('Dy3+', 'Octahedron', 6), ('Cd2+', 'Tetrahedron', 4)) | 0.660098274 |  |  | 0.461 | 3.8 |  | https://doi.org/10.1038/s41524-023-01153-x | MPDS
mp-570959 |  | 23616 | Dy2CdSe4 | 227 | (('Dy3+', 'Octahedron', 6), ('Cd2+', 'Tetrahedron', 4)) | 0.653781861 |  |  |  | 3.05 |  |  | MPDS
mp-768241 |  |  | Dy2Ge2O7 | 5 | (('Dy3+', 'Octahedron', 6), ('Dy3+', 'Octahedron', 6), ('Ge4+', 'Tetrahedron', 4)) | 0.744005986 |  |  | -7.685763732 |  |  | https://doi.org/10.1038/s41524-022-00811-w https://doi.org/10.1038/s41524-023-01153-x
mp-13064 | icsd-160213 |  | Dy2O3 | 164 | (('Dy3+', 'Face-capped octahedron', 7),) | 0.854160296 |  |  | -1.478461701 |  |  | https://doi.org/10.1038/s41524-022-00811-w https://doi.org/10.1038/s41524-023-01153-x
mp-675209 |  |  | Dy2PbS4 | 122 | (('Dy3+', 'Dodecahedron with triangular faces - p2345 plane normalized', 8), ('Pb2+', 'Dodecahedron with triangular faces - p2345 plane normalized', 8)) | 0.762809121 |  |  | 0.113 |  |  | https://doi.org/10.1038/s41524-023-01153-x
mp-769253 |  |  | Dy2SeO2 | 139 | (('Dy3+', 'Square non-coplanar', 4),) | 0.849223111 |  |  | -2.379247658 |  |  | https://doi.org/10.1038/s41524-022-00811-w https://doi.org/10.1038/s41524-023-01153-x
mp-769284 |  |  | Dy2SeO2 | 164 | (('Dy3+', 'Face-capped octahedron', 7),) | 0.831372972 |  |  | 0.986490896 |  |  | https://doi.org/10.1038/s41524-022-00811-w https://doi.org/10.1038/s41524-023-01153-x
mp-12669 |  |  | Dy2SO2 | 164 | (('Dy3+', 'Face-capped octahedron', 7),) | 0.832799044 |  |  | 0.389813727 |  |  | https://doi.org/10.1038/s41524-022-00811-w
mp-768175 |  |  | Dy2SO2 | 194 | (('Dy3+', 'Face-capped octahedron', 7),) | 0.832799044 |  |  | 0.474041582 |  |  | https://doi.org/10.1038/s41524-022-00811-w
mp-16037 | icsd-89565 |  | Dy2TeO2 | 139 | (('Dy3+', 'Square non-coplanar', 4),) | 0.834107911 |  |  | 0.196431937 |  |  | https://doi.org/10.1038/s41524-022-00811-w https://doi.org/10.1038/s41524-023-01153-x
mp-1225289 |  |  | Dy2TeS2 | 71 | (('Dy3+', 'Octahedron', 6),) | 0.652745301 |  |  | 1.038018649 |  |  | https://doi.org/10.1038/s41524-022-00811-w
|  | 130128 | Dy3In5S12 | 11 | [5 empty] | 2.7 |  |  | MPDS
mp-984350 |  |  | Dy3Sb4Au3 | 220 | (('Dy3+', 'Cuboctahedron', 12),) | 0.844183662 | 7.554214407 | 27.32401547 | -0.19 |  | Materials Project | https://doi.org/10.1038/s41524-023-01153-x
| icsd-425141 |  | Dy3SbO3 | 12 | (('Dy3+', 'Square non-coplanar', 4), ('Dy3+', 'See-saw', 4), ('Dy3+', 'See-saw', 4)) | 0.811702433 |  |  | 0.671 |  |  | https://doi.org/10.1038/s41524-023-01153-x
mp-1225330 |  |  | Dy4CdS7 | 8 | (('Dy3+', 'Square-face bicapped trigonal prism', 8), ('Dy3+', 'Square-face bicapped trigonal prism', 8), ('Dy3+', 'Octahedron', 6), ('Dy3+', 'Octahedron', 6), ('Cd2+', 'Octahedron', 6)) | 0.732056658 |  |  | 1.634434401 |  |  | https://doi.org/10.1038/s41524-022-00811-w
|  | 31025 | Dy4CdS7 | 12 | [5 empty] | 2.1 |  |  | MPDS
mp-1225331 |  |  | Dy4CdSe7 | 8 | (('Dy3+', 'Square-face bicapped trigonal prism', 8), ('Dy3+', 'Square-face bicapped trigonal prism', 8), ('Dy3+', 'Octahedron', 6), ('Dy3+', 'Octahedron', 6), ('Cd2+', 'Octahedron', 6)) | 0.72698123 |  |  | 1.68506544 |  |  | https://doi.org/10.1038/s41524-022-00811-w
|  | 23617 | Dy4CdSe7 | 12 | [5 empty] | 1.7 |  |  | MPDS
|  | 38296 | Dy4CrS7 | 12 | [5 empty] | 2.3 |  |  | MPDS
|  | 30993 | Dy4CrSe7 | 12 | [5 empty] | 2.01 |  |  | MPDS
|  | 31018 | Dy4FeS7 | 12 | [5 empty] | 1.94 |  |  | MPDS
|  | 30986 | Dy4FeSe7 | 12 | [5 empty] | 2.17 |  |  | MPDS
mp-1225333 |  |  | Dy4MgS7 | 8 | (('Dy3+', 'Square-face bicapped trigonal prism', 8), ('Dy3+', 'Square-face bicapped trigonal prism', 8), ('Dy3+', 'Octahedron', 6), ('Dy3+', 'Octahedron', 6), ('Mg2+', 'Octahedron', 6)) | 0.745010199 |  |  | 2.031884772 |  |  | https://doi.org/10.1038/s41524-022-00811-w
|  | 31005 | Dy4MgS7 | 12 | [5 empty] | 1.66 |  |  | MPDS
|  | 31012 | Dy4MnS7 | 12 | [5 empty] | 2.16 |  |  | MPDS
|  | 4381 | Dy4Sb2S5O4 | 139 | [5 empty] | 2.26 |  |  | MPDS
mp-1927 |  | 6897 | Dy4Sb3 | 220 | [5 empty] | 5 |  |  | MPDS
mp-1095296 | icsd-193572 |  | Dy4Te3S4 | 12 | (('Dy3+', 'Pentagonal bipyramid', 7),) | 0.688648751 |  |  | -0.49598187 |  |  | https://doi.org/10.1038/s41524-022-00811-w https://doi.org/10.1038/s41524-023-01153-x
mp-35512 |  |  | Dy5AgS8 | 82 | (('Dy3+', 'Dodecahedron with triangular faces - p2345 plane normalized', 8), ('Dy3+', 'Dodecahedron with triangular faces - p2345 plane normalized', 8), ('Ag+', 'Dodecahedron with triangular faces - p2345 plane normalized', 8)) | 0.773281545 |  |  | 0.964 |  |  | https://doi.org/10.1038/s41524-023-01153-x
|  | 17640 | Dy5CuS8 | 220 | [5 empty] | 5.3 |  |  | MPDS
mp-1189399 |  | 6898 | Dy5Sb3 | 193 | [5 empty] | 4.85 |  |  | MPDS
mp-676306 |  |  | Dy7(CuTe4)3 | 1 | (('Dy3+', 'Octahedron', 6), ('Dy3+', 'Octahedron', 6), ('Dy3+', 'Octahedron', 6), ('Dy3+', 'Octahedron', 6), ('Dy3+', 'Octahedron', 6), ('Dy3+', 'Octahedron', 6), ('Dy3+', 'Octahedron', 6), ('Cu+', 'Tetrahedron', 4), ('Cu+', 'Tetrahedron', 4), ('Cu+', 'Tetrahedron', 4)) | 0.635309683 |  |  | 2.539 |  |  | https://doi.org/10.1038/s41524-023-01153-x
mp-1095026 |  |  | DyAgSe2 | 109 | (('Dy3+', 'Octahedron', 6), ('Ag+', 'Octahedron', 6)) | 0.69572389 |  |  | -0.44940037 |  |  | https://doi.org/10.1038/s41524-022-00811-w
mp-1225301 |  |  | DyAgTe2 | 156 | (('Dy3+', 'Octahedron', 6), ('Ag+', 'Tetrahedron', 4)) | 0.558034628 |  |  | 2.243585513 |  |  | https://doi.org/10.1038/s41524-022-00811-w
mp-4024 | icsd-154794 |  | DyAgTe2 | 113 | (('Dy3+', 'Octahedron', 6), ('Ag+', 'Tetrahedron', 4)) | 0.63399004 | 8.956677487 | 11.26291541 | 0.986193413 |  | Materials Project | https://doi.org/10.1038/s41524-022-00811-w https://doi.org/10.1038/s41524-023-01153-x
mp-754936 |  |  | DyAlO3 | 167 | (('Dy3+', 'Square-face monocapped antiprism', 9), ('Al3+', 'Octahedron', 6)) | 0.862112167 |  |  | -3.419884536 |  |  | https://doi.org/10.1038/s41524-022-00811-w https://doi.org/10.1038/s41524-023-01153-x
mp-984723 |  |  | DyAlO3 | 221 | (('Dy3+', 'Cuboctahedron', 12), ('Al3+', 'Octahedron', 6)) | 0.567089816 |  |  | -1.076 |  |  | https://doi.org/10.1038/s41524-023-01153-x
mp-5632 |  |  | DyAsO4 | 141 | (('Dy3+', 'Dodecahedron with triangular faces - p2345 plane normalized', 8), ('As5+', 'Tetrahedron', 4)) | 0.72963033 |  |  | -9.468154066 |  |  | https://doi.org/10.1038/s41524-022-00811-w https://doi.org/10.1038/s41524-023-01153-x
| icsd-200228 |  | DyAsO4 | 141 | (('Dy3+', 'Dodecahedron with triangular faces - p2345 plane normalized', 8), ('As5+', 'Tetrahedron', 4)) | 0.72963033 |  |  | -9.415 |  |  | https://doi.org/10.1038/s41524-023-01153-x
|  | 37435 | DyAsS | 14 | [5 empty] | 3.1 |  |  | MPDS
mp-1102952 |  |  | DyAsSe | 62 | (('Dy3+', 'Tricapped triangular prism (three square-face caps)', 9),) | 0.772202012 |  |  | 0.033094497 |  |  | https://doi.org/10.1038/s41524-022-00811-w
mp-552992 | icsd-92417 |  | DyBi2BrO4 | 123 | (('Dy3+', 'Cube', 8), ('Bi3+', 'Square non-coplanar', 4)) | 0.815805453 |  |  | -0.381860178 |  |  | https://doi.org/10.1038/s41524-022-00811-w https://doi.org/10.1038/s41524-023-01153-x
mp-552008 | icsd-92404 |  | DyBi2ClO4 | 123 | (('Dy3+', 'Cube', 8), ('Bi3+', 'Square non-coplanar', 4)) | 0.817873017 |  |  | -2.225989918 |  |  | https://doi.org/10.1038/s41524-022-00811-w https://doi.org/10.1038/s41524-023-01153-x
mp-546266 | icsd-92431 |  | DyBi2IO4 | 123 | (('Dy3+', 'Cube', 8), ('Bi3+', 'Square non-coplanar', 4)) | 0.813044512 |  |  | -1.667303096 |  |  | https://doi.org/10.1038/s41524-022-00811-w https://doi.org/10.1038/s41524-023-01153-x
mp-753318 |  |  | DyBO3 | 40 | (('Dy3+', 'Cube', 8), ('B3+', 'Trigonal plane', 3)) | -0.225252788 | 10.54450907 | 3.426053883 | -3.881147573 |  | Materials Project | https://doi.org/10.1038/s41524-022-00811-w
mp-864982 |  |  | DyBr3 | 194 | (('Dy3+', 'Trigonal prism', 6),) | 0.765440779 |  |  | -0.071003487 |  |  | https://doi.org/10.1038/s41524-022-00811-w https://doi.org/10.1038/s41524-023-01153-x
mp-28448 | icsd-40064 |  | DyCl3 | 63 | (('Dy3+', 'Square-face bicapped trigonal prism', 8),) | 0.804861786 |  |  | -0.157646457 |  |  | https://doi.org/10.1038/s41524-022-00811-w https://doi.org/10.1038/s41524-023-01153-x
mp-1178361 |  |  | DyClO | 59 | (('Dy3+', 'Octahedron', 6),) | 0.829511041 |  |  | -1.977848322 |  |  | https://doi.org/10.1038/s41524-022-00811-w
mp-1178362 |  |  | DyClO | 166 | (('Dy3+', 'Face-capped octahedron', 7),) | 0.862034077 |  |  | -1.059357932 |  |  | https://doi.org/10.1038/s41524-022-00811-w
mp-755323 |  |  | DyClO | 129 | (('Dy3+', 'Tricapped triangular prism (three square-face caps)', 9),) | 0.888052505 |  |  | -0.222097148 |  |  | https://doi.org/10.1038/s41524-022-00811-w https://doi.org/10.1038/s41524-023-01153-x
mp-505168 |  |  | DyCu(WO4)2 | 2 | (('Dy3+', 'Octahedron', 6), ('Cu+', 'Linear', 2), ('W6+', 'Octahedron', 6)) | 0.62472643 |  |  | -1.842734207 |  |  | https://doi.org/10.1038/s41524-022-00811-w
|  | 146785 | DyCu197S100 | 194 | [5 empty] | 1.4 |  |  | MPDS
|  | 164272 | DyCu5Se4 | 1 | [5 empty] | 0.75 |  |  | MPDS
mp-1225327 |  |  | DyCuPbS3 | 36 | (('Dy3+', 'Octahedron', 6), ('Cu+', 'Tetrahedron', 4), ('Pb2+', 'Square-face bicapped trigonal prism', 8)) | 0.516438231 |  |  | 0.139397147 |  |  | https://doi.org/10.1038/s41524-022-00811-w
mp-555044 |  | 17639 | DyCuS2 | 62 | (('Dy3+', 'Octahedron', 6), ('Cu+', 'Tetrahedron', 4)) | 0.743008505 |  |  |  | 3.7 |  |  | MPDS
mp-675349 |  |  | DyCuSe2 | 156 | (('Dy3+', 'Octahedron', 6), ('Cu+', 'Tetrahedron', 4)) | 0.73910501 | 7.90131855 | 10.09382495 | 1.587009644 |  | Materials Project | https://doi.org/10.1038/s41524-022-00811-w https://doi.org/10.1038/s41524-023-01153-x
mp-9304 | icsd-80359 |  | DyCuSeO | 129 | (('Dy3+', 'Square non-coplanar', 4), ('Cu+', 'Tetrahedron', 4)) | 0.829244527 |  |  | -3.561722636 |  |  | https://doi.org/10.1038/s41524-022-00811-w https://doi.org/10.1038/s41524-023-01153-x
mp-945779 |  |  | DyCuTe2 | 10 | (('Dy3+', 'Octahedron', 6), ('Dy3+', 'Octahedron', 6), ('Cu+', 'Tetrahedron', 4)) | 0.635309683 |  |  | 2.511777753 |  |  | https://doi.org/10.1038/s41524-022-00811-w
|  | 159766 | DyGe99Te100 | 225 | [5 empty] | 0.0125 |  |  | MPDS
mp-755252 |  |  | DyHO2 | 194 | (('Dy3+', 'Octahedron', 6), ('H+', 'Linear', 2)) | 0.811433289 |  |  | -2.861 |  |  | https://doi.org/10.1038/s41524-023-01153-x
mp-777422 |  |  | DyHO2 | 31 | (('Dy3+', 'Octahedron', 6), ('H+', 'Single neighbor', 1)) | -0.361718058 | 10.14271064 | 3.649351037 | -5.725 |  | Materials Project | https://doi.org/10.1038/s41524-023-01153-x
mp-865005 |  |  | DyI3 | 194 | (('Dy3+', 'Trigonal prism', 6),) | 0.702263729 |  |  | 0.755405626 |  |  | https://doi.org/10.1038/s41524-022-00811-w https://doi.org/10.1038/s41524-023-01153-x
| icsd-420052 |  | DyMoClO4 | 12 | (('Dy3+', 'Dodecahedron with triangular faces - p2345 plane normalized', 8), ('Mo6+', 'Tetrahedron', 4)) | 0.746044553 |  |  | -3.156 |  |  | https://doi.org/10.1038/s41524-023-01153-x
mp-1095234 |  |  | DyNbO4 | 88 | (('Dy3+', 'Cube', 8), ('Nb5+', 'Tetrahedron', 4)) | 0.777087558 |  |  | -4.476883822 |  |  | https://doi.org/10.1038/s41524-022-00811-w
mp-1178380 |  |  | DyNbO4 | 13 | (('Dy3+', 'Square antiprism', 8), ('Nb5+', 'Octahedron', 6)) | 0.777087558 |  |  | -3.326648209 |  |  | https://doi.org/10.1038/s41524-022-00811-w
mp-556639 | icsd-109179 |  | DyNbO4 | 15 | (('Dy3+', 'Square antiprism', 8), ('Nb5+', 'Octahedron', 6)) | 0.821536678 |  |  | -3.707910484 |  |  | https://doi.org/10.1038/s41524-022-00811-w https://doi.org/10.1038/s41524-023-01153-x
mp-768227 |  |  | DyNbO4 | 12 | (('Dy3+', 'Octahedron', 6), ('Nb5+', 'Octahedron', 6)) | 0.746504587 |  |  | -4.012566585 |  |  | https://doi.org/10.1038/s41524-022-00811-w https://doi.org/10.1038/s41524-023-01153-x
mp-768303 |  |  | DyNbO4 | 141 | (('Dy3+', 'Dodecahedron with triangular faces - p2345 plane normalized', 8), ('Nb5+', 'Tetrahedron', 4)) | 0.777087558 |  |  | -3.799963842 |  |  | https://doi.org/10.1038/s41524-022-00811-w https://doi.org/10.1038/s41524-023-01153-x
mp-30452 | icsd-58779 |  | DyNiBi | 216 | (('Dy2+', 'Octahedron', 6), ('Ni+', 'Tetrahedron', 4)) | 0.711994818 | 2.69997951 | 25.16738361 | -0.459869583 |  | Materials Project | https://doi.org/10.1038/s41524-022-00811-w https://doi.org/10.1038/s41524-023-01153-x
mp-4510 | icsd-53368 |  | DyNiSb | 216 |  |  | 2.87718073 | 18.72958684 | -0.640383625 |  | Materials Project | https://doi.org/10.1038/s41524-022-00811-w https://doi.org/10.1038/s41524-023-01153-x
mp-1072208 | icsd-184010 |  | DyOF | 166 | (('Dy3+', 'Cube', 8),) | 0.908466153 |  |  | -1.617007648 |  |  | https://doi.org/10.1038/s41524-022-00811-w https://doi.org/10.1038/s41524-023-01153-x
mp-9850 |  |  | DyP5 | 11 | (('Dy3+', 'Square antiprism', 8),) |  |  |  | 0.401469106 |  |  | https://doi.org/10.1038/s41524-022-00811-w
mp-1225510 |  |  | DyPaO4 | 123 | (('Dy3+', 'Cube', 8), ('Pa5+', 'Cube', 8)) | 0.830473696 |  |  | -3.849000524 |  |  | https://doi.org/10.1038/s41524-022-00811-w
mp-5767 |  |  | DyPO4 | 141 | (('Dy3+', 'Dodecahedron with triangular faces - p2345 plane normalized', 8), ('P5+', 'Tetrahedron', 4)) | 0.728773556 |  |  | -10.04082499 |  |  | https://doi.org/10.1038/s41524-022-00811-w
mp-1007 |  | 6900 | DySb | 225 | (('Dy3+', 'Octahedron', 6),) | 0.579105125 |  |  |  | 1.47 |  |  | MPDS
mp-16327 |  |  | DySbPt | 216 | (('Dy3+', 'Bicapped square prism (adjacent faces)', 10),) | 0.733213554 | 1.270344537 | 23.51061775 | -7.413912033 |  | Materials Project | https://doi.org/10.1038/s41524-022-00811-w https://doi.org/10.1038/s41524-023-01153-x
| icsd-53374 |  | DySbPt | 216 | (('Dy3+', 'Bicapped square prism (adjacent faces)', 10),) | 0.733213554 | 1.270344537 | 23.51061775 | -8.17 |  | Materials Project | https://doi.org/10.1038/s41524-023-01153-x
| icsd-53374 |  | DySbPt | 216 | (('Dy3+', 'Bicapped square prism (adjacent faces)', 10),) | 0.733213554 | 1.270344537 | 23.51061775 | -7.494 |  | Materials Project | https://doi.org/10.1038/s41524-023-01153-x
mp-28928 | icsd-79106 |  | DySBr | 59 | (('Dy3+', 'Octahedron', 6),) | 0.725277794 |  |  | 1.119828485 |  |  | https://doi.org/10.1038/s41524-022-00811-w https://doi.org/10.1038/s41524-023-01153-x
|  | 4382 | DySbS2O | 129 | [5 empty] | 2.14 |  |  | MPDS
mp-1225550 |  |  | DySbTe3 | 160 | (('Dy3+', 'Octahedron', 6), ('Sb3+', 'Octahedron', 6)) | 0.684207062 |  |  | -0.608926464 |  |  | https://doi.org/10.1038/s41524-022-00811-w
mp-561307 | icsd-417434 |  | DySCl | 14 | (('Dy3+', 'Square-face capped trigonal prism', 7),) | 0.777511333 |  |  | 0.545475547 |  |  | https://doi.org/10.1038/s41524-022-00811-w https://doi.org/10.1038/s41524-023-01153-x
| icsd-99545 |  | DyScO3 | 62 | (('Dy3+', 'Square-face bicapped trigonal prism', 8), ('Sc3+', 'Octahedron', 6)) | 0.875943073 |  |  | -3.213 |  |  | https://doi.org/10.1038/s41524-023-01153-x
mp-28929 | icsd-79107 |  | DySI | 59 | (('Dy3+', 'Octahedron', 6),) | 0.693689269 |  |  | 0.529113465 |  |  | https://doi.org/10.1038/s41524-022-00811-w https://doi.org/10.1038/s41524-023-01153-x
mp-557914 | icsd-109188 |  | DyTaO4 | 15 | (('Dy3+', 'Square antiprism', 8), ('Ta5+', 'Octahedron', 6)) | 0.830473696 |  |  | -3.825306459 |  |  | https://doi.org/10.1038/s41524-022-00811-w https://doi.org/10.1038/s41524-023-01153-x
mp-7703 |  |  | DyTaO4 | 13 | (('Dy3+', 'Square antiprism', 8), ('Ta5+', 'Octahedron', 6)) | 0.830473696 |  |  | -3.36405248 |  |  | https://doi.org/10.1038/s41524-022-00811-w
mp-1212803 |  |  | DyTeAs | 62 | (('Dy3+', 'Tricapped triangular prism (three square-face caps)', 9),) | 0.735925532 |  |  | 1.242189369 |  |  | https://doi.org/10.1038/s41524-022-00811-w
mp-556108 | icsd-73096 |  | DyTiClO3 | 12 | (('Dy3+', 'Face-capped octahedron', 7), ('Ti4+', 'Octahedron', 6)) | 0.834880135 |  |  | -3.457269709 |  |  | https://doi.org/10.1038/s41524-022-00811-w https://doi.org/10.1038/s41524-023-01153-x
mp-755183 |  |  | DyTlO2 | 166 | (('Dy3+', 'Octahedron', 6), ('Tl+', 'Octahedron', 6)) | 0.868643107 |  |  | 0.104976487 |  |  | https://doi.org/10.1038/s41524-022-00811-w
mp-31166 | icsd-57244 |  | DyTlS2 | 166 | (('Dy3+', 'Octahedron', 6), ('Tl+', 'Octahedron', 6)) | 0.749635466 |  |  | 1.546527287 |  |  | https://doi.org/10.1038/s41524-022-00811-w https://doi.org/10.1038/s41524-023-01153-x
mp-568062 | icsd-106991 |  | DyTlSe2 | 166 | (('Dy3+', 'Octahedron', 6), ('Tl+', 'Octahedron', 6)) | 0.745641932 |  |  | 2.84720585 |  |  | https://doi.org/10.1038/s41524-022-00811-w https://doi.org/10.1038/s41524-023-01153-x
mp-1007908 |  |  | DyTlTe2 | 166 | (('Dy3+', 'Octahedron', 6), ('Tl+', 'Octahedron', 6)) | 0.694448607 |  |  | 3.860276988 |  |  | https://doi.org/10.1038/s41524-022-00811-w
mp-1095571 | icsd-247716 |  | DyVO4 | 88 | (('Dy3+', 'Dodecahedron with triangular faces - p2345 plane normalized', 8), ('V5+', 'Tetrahedron', 4)) | 0.774747786 |  |  | -3.846047217 |  |  | https://doi.org/10.1038/s41524-022-00811-w https://doi.org/10.1038/s41524-023-01153-x
mp-18784 | icsd-37365 |  | DyVO4 | 141 | (('Dy3+', 'Dodecahedron with triangular faces - p2345 plane normalized', 8), ('V5+', 'Tetrahedron', 4)) | 0.774747786 |  |  | -3.504337914 |  |  | https://doi.org/10.1038/s41524-022-00811-w https://doi.org/10.1038/s41524-023-01153-x
mp-549728 |  |  | DyZnPO | 166 | (('Dy3+', 'Face-capped octahedron', 7), ('Zn2+', 'Tetrahedron', 4)) | 0.739132626 |  |  | 0.643544102 |  |  | https://doi.org/10.1038/s41524-022-00811-w
|  | 174972 | Er(CuS)3 | 1 | [5 empty] | 2.885 |  |  | MPDS
| icsd-200097 |  | Er(HO)3 | 176 | (('Er3+', 'Tricapped triangular prism (three square-face caps)', 9), ('H+', 'Single neighbor', 1)) | -0.361718058 |  |  | -2.632 |  |  | https://doi.org/10.1038/s41524-023-01153-x
|  | 141039 | Er(InS2)3 | 55 | [5 empty] | 2.89 |  |  | MPDS
mp-6574 |  |  | Er2C(NO)2 | 164 | (('Er3+', 'Face-capped octahedron', 7), ('C4+', 'Linear', 2)) | 0.707370681 |  |  | -1.907023993 |  |  | https://doi.org/10.1038/s41524-022-00811-w
mp-3041 | icsd-246498 | 23620 | Er2CdS4 | 227 | (('Er3+', 'Octahedron', 6), ('Cd2+', 'Tetrahedron', 4)) | 0.656935308 |  |  | 0.4985 | 3.4025 |  | https://doi.org/10.1038/s41524-023-01153-x | MPDS
|  | 43196 | Er2CdSe4 | 227 | [5 empty] | 3.22 |  |  | MPDS
mp-13066 | icsd-160215 |  | Er2O3 | 164 | (('Er3+', 'Face-capped octahedron', 7),) | 0.85090136 |  |  | -7.264051005 |  |  | https://doi.org/10.1038/s41524-022-00811-w https://doi.org/10.1038/s41524-023-01153-x
| icsd-160230 |  | Er2O3 | 12 | (('Er3+', 'Octahedron', 6), ('Er3+', 'Square-face capped trigonal prism', 7), ('Er3+', 'Square-face capped trigonal prism', 7)) | 0.85090136 |  |  | -1.902 |  |  | https://doi.org/10.1038/s41524-023-01153-x
('mp-2234', 'mp-9092') |  | 10657 | Er2S3 | 11 | (('Er3+', 'Square-face capped trigonal prism', 7), ('Er3+', 'Square-face capped trigonal prism', 7), ('Er3+', 'Square-face capped trigonal prism', 7), ('Er3+', 'Octahedron', 6), ('Er3+', 'Octahedron', 6), ('Er3+', 'Octahedron', 6)) | 0.744668029 |  |  |  | 3.755 |  |  | MPDS
('mp-2234', 'mp-9092') |  | 10989 | Er2S3 | 11 | (('Er3+', 'Square-face capped trigonal prism', 7), ('Er3+', 'Square-face capped trigonal prism', 7), ('Er3+', 'Square-face capped trigonal prism', 7), ('Er3+', 'Octahedron', 6), ('Er3+', 'Octahedron', 6), ('Er3+', 'Octahedron', 6)) | 0.744668029 |  |  |  | 4.45 |  |  | MPDS
mp-1225508 |  |  | Er2Se3 | 115 | (('Er3+', 'Square-face capped trigonal prism', 7),) | 0.73954254 |  |  | 3.215303623 |  |  | https://doi.org/10.1038/s41524-022-00811-w
mp-13975 | icsd-25810 |  | Er2SeO2 | 164 | (('Er3+', 'Face-capped octahedron', 7),) | 0.828251612 |  |  | 1.024862114 |  |  | https://doi.org/10.1038/s41524-022-00811-w https://doi.org/10.1038/s41524-023-01153-x
mp-7064 | ('icsd-74779', 'icsd-86148') |  | Er2Si2O7 | 12 | (('Er3+', 'Octahedron', 6), ('Si4+', 'Tetrahedron', 4)) | 0.74981762 |  |  | -4.948506229 |  |  | https://doi.org/10.1038/s41524-022-00811-w https://doi.org/10.1038/s41524-023-01153-x
mp-12671 | icsd-109334 |  | Er2SO2 | 164 | (('Er3+', 'Face-capped octahedron', 7),) | 0.829675359 |  |  | 0.447181863 |  |  | https://doi.org/10.1038/s41524-022-00811-w https://doi.org/10.1038/s41524-023-01153-x
mp-1178355 |  |  | Er2TeO2 | 139 | (('Er3+', 'Square non-coplanar', 4),) | 0.83133529 |  |  | 0.44527711 |  |  | https://doi.org/10.1038/s41524-022-00811-w
mp-754469 |  |  | Er2TeO2 | 194 | (('Er3+', 'Face-capped octahedron', 7),) | 0.808246751 |  |  | 0.680115862 |  |  | https://doi.org/10.1038/s41524-022-00811-w
mp-754834 |  |  | Er2TeO2 | 164 | (('Er3+', 'Face-capped octahedron', 7),) | 0.808246751 |  |  | 0.563951435 |  |  | https://doi.org/10.1038/s41524-022-00811-w
mp-755001 |  |  | Er2TeO6 | 136 | (('Er3+', 'Octahedron', 6), ('Te6+', 'Octahedron', 6)) | 0.733045279 |  |  | -10.053 |  |  | https://doi.org/10.1038/s41524-023-01153-x
mp-1225541 |  |  | Er2TeS2 | 71 | (('Er3+', 'Octahedron', 6),) | 0.648692124 |  |  | 1.306542532 |  |  | https://doi.org/10.1038/s41524-022-00811-w
mp-1178353 |  |  | Er2Zr2O7 | 12 | (('Er3+', 'Octahedron', 6), ('Zr4+', 'Trigonal bipyramid', 5)) | 0.671436448 |  |  | -2.565524783 |  |  | https://doi.org/10.1038/s41524-022-00811-w
| icsd-99497 |  | Er3GaO6 | 36 | (('Er3+', 'Square-face capped trigonal prism', 7), ('Er3+', 'Square-face capped trigonal prism', 7), ('Ga3+', 'Tetrahedron', 4)) | 0.826481966 |  |  | -5.952 |  |  | https://doi.org/10.1038/s41524-023-01153-x
|  | 145723 | Er3Hf97 | 194 | [5 empty] | 2.11 |  |  | MPDS
|  | 130129 | Er3In5S12 | 11 | [5 empty] | 2.81 |  |  | MPDS
mp-1225522 |  |  | Er3S3OF | 119 | (('Er3+', 'Octahedron', 6), ('Er3+', 'Square-face bicapped trigonal prism', 8)) | 0.7710281 |  |  | 2.859151853 |  |  | https://doi.org/10.1038/s41524-022-00811-w
mp-1225577 |  |  | Er4CdS7 | 8 | (('Er3+', 'Square-face bicapped trigonal prism', 8), ('Er3+', 'Square-face bicapped trigonal prism', 8), ('Er3+', 'Octahedron', 6), ('Er3+', 'Octahedron', 6), ('Cd2+', 'Octahedron', 6)) | 0.729346462 |  |  | 1.795715181 |  |  | https://doi.org/10.1038/s41524-022-00811-w
|  | 23621 | Er4CdS7 | 12 | [5 empty] | 2.2 |  |  | MPDS
|  | 30998 | Er4CdSe7 | 12 | [5 empty] | 1.95 |  |  | MPDS
|  | 30985 | Er4FeSe7 | 12 | [5 empty] | 2.31 |  |  | MPDS
mp-1225593 |  |  | Er4MgS7 | 8 | (('Er3+', 'Square-face bicapped trigonal prism', 8), ('Er3+', 'Square-face capped trigonal prism', 7), ('Er3+', 'Octahedron', 6), ('Er3+', 'Octahedron', 6), ('Mg2+', 'Octahedron', 6)) | 0.677095525 |  |  | 2.145713847 |  |  | https://doi.org/10.1038/s41524-022-00811-w
|  | 31003 | Er4MgS7 | 12 | [5 empty] | 1.8 |  |  | MPDS
|  | 31008 | Er4MnS7 | 12 | [5 empty] | 2.4 |  |  | MPDS
|  | 81211 | Er4Sb2S5O4 | 139 | [5 empty] | 2.3 |  |  | MPDS
mp-685943 |  |  | Er7(CuTe4)3 | 8 | (('Er3+', 'Octahedron', 6), ('Er3+', 'Octahedron', 6), ('Er3+', 'Octahedron', 6), ('Er3+', 'Octahedron', 6), ('Er3+', 'Octahedron', 6), ('Cu+', 'Tetrahedron', 4), ('Cu+', 'Tetrahedron', 4)) | 0.689271982 |  |  | 2.07 |  |  | https://doi.org/10.1038/s41524-023-01153-x
|  | 146787 | Er99CuS149 | 11 | [5 empty] | 5 |  |  | MPDS
mp-1079321 | icsd-423921 |  | ErAgS2 | 109 | (('Er3+', 'Octahedron', 6), ('Ag+', 'Octahedron', 6)) | 0.739751553 |  |  | -0.700273094 |  |  | https://doi.org/10.1038/s41524-022-00811-w https://doi.org/10.1038/s41524-023-01153-x
mp-1225516 |  |  | ErAgS2 | 166 | (('Er3+', 'Octahedron', 6), ('Ag+', 'Octahedron', 6)) | 0.739751553 |  |  | 1.586169853 |  |  | https://doi.org/10.1038/s41524-022-00811-w
mp-36029 |  |  | ErAgS2 | 141 | (('Er3+', 'Octahedron', 6), ('Ag+', 'Octahedron', 6)) | 0.739751553 |  |  | -0.617196317 |  |  | https://doi.org/10.1038/s41524-022-00811-w https://doi.org/10.1038/s41524-023-01153-x
mp-33882 |  |  | ErAgSe2 | 141 | (('Er3+', 'Octahedron', 6), ('Ag+', 'Octahedron', 6)) | 0.735897644 | 13.51409195 | 9.271203463 | -0.76007324 |  | Materials Project | https://doi.org/10.1038/s41524-022-00811-w https://doi.org/10.1038/s41524-023-01153-x
| icsd-15302 |  | ErAgSe2 | 19 | (('Er3+', 'Octahedron', 6), ('Ag+', 'See-saw', 4)) | 0.69381927 | 10.22044776 | 8.688263917 | 1.864 |  | Materials Project | https://doi.org/10.1038/s41524-023-01153-x
mp-1225547 |  |  | ErAgTe2 | 156 | (('Er3+', 'Octahedron', 6), ('Ag+', 'Tetrahedron', 4)) | 0.555724869 |  |  | 2.281041847 |  |  | https://doi.org/10.1038/s41524-022-00811-w
mp-12902 | icsd-154791 |  | ErAgTe2 | 113 | (('Er3+', 'Octahedron', 6), ('Ag+', 'Tetrahedron', 4)) | 0.632692068 | 8.823755403 | 11.22569314 | 1.143057496 |  | Materials Project | https://doi.org/10.1038/s41524-022-00811-w https://doi.org/10.1038/s41524-023-01153-x
mp-754184 |  |  | ErAlO3 | 194 | (('Er3+', 'Bicapped octahedron (opposed cap faces)', 8), ('Al3+', 'Trigonal bipyramid', 5)) | 0.835284617 |  |  | -6.268037487 |  |  | https://doi.org/10.1038/s41524-022-00811-w https://doi.org/10.1038/s41524-023-01153-x
mp-772156 |  |  | ErAsO4 | 141 | (('Er3+', 'Dodecahedron with triangular faces - p2345 plane normalized', 8), ('As5+', 'Tetrahedron', 4)) | 0.726196035 |  |  | -9.472941653 |  |  | https://doi.org/10.1038/s41524-022-00811-w https://doi.org/10.1038/s41524-023-01153-x
|  | 37441 | ErAsS | 14 | [5 empty] | 3.2 |  |  | MPDS
mp-1213048 |  |  | ErAsSe | 62 | (('Er3+', 'Tricapped triangular prism (three square-face caps)', 9),) | 0.769546663 |  |  | 0.760684473 |  |  | https://doi.org/10.1038/s41524-022-00811-w
mp-546621 |  |  | ErBi2BrO4 | 123 | (('Er3+', 'Cube', 8), ('Bi3+', 'Square non-coplanar', 4)) | 0.814248319 |  |  | -0.400152023 |  |  | https://doi.org/10.1038/s41524-022-00811-w
mp-549709 |  |  | ErBi2ClO4 | 123 | (('Er3+', 'Cube', 8), ('Bi3+', 'Square non-coplanar', 4)) | 0.816315883 |  |  | -0.726231684 |  |  | https://doi.org/10.1038/s41524-022-00811-w
mp-551250 | icsd-89618 |  | ErBi2IO4 | 123 | (('Er3+', 'Cube', 8), ('Bi3+', 'Square non-coplanar', 4)) | 0.811487378 |  |  | -1.64448145 |  |  | https://doi.org/10.1038/s41524-022-00811-w https://doi.org/10.1038/s41524-023-01153-x
mp-754636 |  |  | ErBiO3 | 148 | (('Er3+', 'Octahedron', 6), ('Bi3+', 'Octahedron', 6)) | 0.791407394 |  |  | -2.316180385 |  |  | https://doi.org/10.1038/s41524-022-00811-w
mp-754943 |  |  | ErBiO3 | 161 | (('Er3+', 'Octahedron', 6), ('Bi3+', 'Octahedron', 6)) | 0.791407394 |  |  | -2.15436905 |  |  | https://doi.org/10.1038/s41524-022-00811-w
mp-760405 |  |  | ErBO3 | 40 | (('Er3+', 'Cube', 8), ('B3+', 'Trigonal plane', 3)) | -0.225252788 | 10.51053685 | 3.403884467 | -4.132793429 |  | Materials Project | https://doi.org/10.1038/s41524-022-00811-w
mp-1206859 |  |  | ErBrO | 129 | (('Er3+', 'Square non-coplanar', 4),) | 0.86578758 |  |  | -2.711823676 |  |  | https://doi.org/10.1038/s41524-022-00811-w
mp-867891 |  |  | ErCl3 | [5 empty] | -0.373 |  |  | https://doi.org/10.1038/s41524-023-01153-x
mp-1178350 |  |  | ErClO | 129 | (('Er3+', 'Tricapped triangular prism (three square-face caps)', 9),) | 0.885662488 |  |  | -1.784023793 |  |  | https://doi.org/10.1038/s41524-022-00811-w
mp-755689 |  |  | ErClO | 59 | (('Er3+', 'Octahedron', 6),) | 0.8259802 | 4.465065783 | 2.938832837 | -2.794402946 |  | Materials Project | https://doi.org/10.1038/s41524-022-00811-w https://doi.org/10.1038/s41524-023-01153-x
| icsd-106463 |  | ErCoSn | 62 |  |  |  |  | 1.369 |  |  | https://doi.org/10.1038/s41524-023-01153-x
mp-505166 |  |  | ErCu(WO4)2 | 2 | (('Er3+', 'Octahedron', 6), ('Cu+', 'Linear', 2), ('W6+', 'Octahedron', 6)) | 0.621002246 | 12.18978621 | 5.244959123 | -2.057628337 |  | Materials Project | https://doi.org/10.1038/s41524-022-00811-w https://doi.org/10.1038/s41524-023-01153-x
| icsd-73747 |  | ErCu(WO4)2 | 1 | (('Er3+', 'Octahedron', 6), ('Cu+', 'T-shaped', 3), ('W6+', 'Octahedron', 6), ('W6+', 'Octahedron', 6)) | 0.727915578 |  |  | -2.192 |  |  | https://doi.org/10.1038/s41524-023-01153-x
|  | 164142 | ErCu5Se4 | 1 | [5 empty] | 0.89 |  |  | MPDS
mp-1225628 |  |  | ErCuPbS3 | 36 | (('Er3+', 'Octahedron', 6), ('Cu+', 'Tetrahedron', 4), ('Pb2+', 'Square-face bicapped trigonal prism', 8)) | 0.512792471 |  |  | 0.21034685 |  |  | https://doi.org/10.1038/s41524-022-00811-w
mp-675180 |  |  | ErCuSe2 | 156 | (('Er3+', 'Octahedron', 6), ('Cu+', 'Tetrahedron', 4)) | 0.737816933 | 7.702842753 | 10.14968009 | -0.745540842 |  | Materials Project | https://doi.org/10.1038/s41524-022-00811-w https://doi.org/10.1038/s41524-023-01153-x
| icsd-260835 |  | ErH2ClO2 | 11 | (('Er3+', 'Square-face bicapped trigonal prism', 8), ('H+', 'Single neighbor', 1), ('H+', 'Single neighbor', 1)) | 0.025874308 |  |  | -1.042 |  |  | https://doi.org/10.1038/s41524-023-01153-x
| icsd-34473 |  | ErHO2 | 11 | (('Er3+', 'Square-face capped trigonal prism', 7), ('H+', 'Single neighbor', 1)) | 0.85090136 |  |  | -4.821 |  |  | https://doi.org/10.1038/s41524-023-01153-x
mp-866003 |  |  | ErI3 | 194 | (('Er3+', 'Trigonal prism', 6),) | 0.697975513 |  |  | 1.04045928 |  |  | https://doi.org/10.1038/s41524-022-00811-w https://doi.org/10.1038/s41524-023-01153-x
mp-754208 |  |  | ErInO3 | 62 | (('Er3+', 'Square-face bicapped trigonal prism', 8), ('In3+', 'Octahedron', 6)) | 0.802964661 |  |  | -6.246 |  |  | https://doi.org/10.1038/s41524-023-01153-x
| icsd-420053 |  | ErMoClO4 | 12 | (('Er3+', 'Dodecahedron with triangular faces - p2345 plane normalized', 8), ('Mo6+', 'Tetrahedron', 4)) | 0.74254427 |  |  | -3.14 |  |  | https://doi.org/10.1038/s41524-023-01153-x
mp-19830 | ('icsd-236547', 'icsd-76483') |  | ErN | 225 | (('Er3+', 'Octahedron', 6),) | 0.777570967 |  |  | 2.226058668 |  |  | https://doi.org/10.1038/s41524-022-00811-w https://doi.org/10.1038/s41524-023-01153-x
mp-5370 | icsd-109180 |  | ErNbO4 | 15 | (('Er3+', 'Square antiprism', 8), ('Nb5+', 'Octahedron', 6)) | 0.819720559 |  |  | -3.762231486 |  |  | https://doi.org/10.1038/s41524-022-00811-w https://doi.org/10.1038/s41524-023-01153-x
mp-756457 |  |  | ErNbO4 | 13 | (('Er3+', 'Octahedron', 6), ('Nb5+', 'Octahedron', 6)) | 0.773964928 |  |  | -3.601528579 |  |  | https://doi.org/10.1038/s41524-022-00811-w https://doi.org/10.1038/s41524-023-01153-x
mp-1206712 |  |  | ErNiBi | 216 |  |  |  |  | -0.397177864 |  |  | https://doi.org/10.1038/s41524-022-00811-w
mp-21272 | icsd-103273 |  | ErNiSb | 216 |  |  | 2.880380007 | 18.45932227 | -0.384256732 |  | Materials Project | https://doi.org/10.1038/s41524-022-00811-w https://doi.org/10.1038/s41524-023-01153-x
mp-1072193 | icsd-184012 |  | ErOF | 166 | (('Er3+', 'Cube', 8),) | 0.906317697 |  |  | -1.693601286 |  |  | https://doi.org/10.1038/s41524-022-00811-w https://doi.org/10.1038/s41524-023-01153-x
mp-1225447 |  |  | ErPaO4 | 123 | (('Er3+', 'Cube', 8), ('Pa5+', 'Cube', 8)) | 0.828705705 |  |  | -3.824474815 |  |  | https://doi.org/10.1038/s41524-022-00811-w
mp-675871 |  |  | ErPaO4 | 141 | (('Er3+', 'Cube', 8), ('Pa5+', 'Cube', 8)) | 0.828705705 |  |  | -4.52 |  |  | https://doi.org/10.1038/s41524-023-01153-x
mp-4006 |  |  | ErPO4 | 141 | (('Er3+', 'Dodecahedron with triangular faces - p2345 plane normalized', 8), ('P5+', 'Tetrahedron', 4)) | 0.725334482 |  |  | -10.29945644 |  |  | https://doi.org/10.1038/s41524-022-00811-w https://doi.org/10.1038/s41524-023-01153-x
mp-1101873 | icsd-422673 |  | ErS2 | 14 | (('Er3+', 'Tricapped triangular prism (three square-face caps)', 9),) | 0.792542773 |  |  | 3.294631834 |  |  | https://doi.org/10.1038/s41524-022-00811-w https://doi.org/10.1038/s41524-023-01153-x
mp-2191 |  | 13654 | ErSb | 225 | (('Er3+', 'Octahedron', 6),) | 0.575639598 |  |  |  | 1.37 |  |  | MPDS
mp-11836 | icsd-57259 |  | ErSbPd | 216 |  |  | 2.40576232 | 18.34339432 | -0.341361827 |  | Materials Project | https://doi.org/10.1038/s41524-022-00811-w https://doi.org/10.1038/s41524-023-01153-x
mp-16329 |  |  | ErSbPt | 216 | (('Er3+', 'Bicapped square prism (adjacent faces)', 10),) | 0.730719303 | 1.269892083 | 26.09963234 | -3.642329799 |  | Materials Project | https://doi.org/10.1038/s41524-022-00811-w
|  | 81207 | ErSbS2O | 129 | [5 empty] | 2.55 |  |  | MPDS
mp-1225475 |  |  | ErSc(BO3)2 | 148 | (('Er3+', 'Octahedron', 6), ('Sc3+', 'Octahedron', 6), ('B3+', 'Trigonal plane', 3)) | 0.727915578 |  |  | -3.242083164 |  |  | https://doi.org/10.1038/s41524-022-00811-w
mp-27616 | icsd-21009 |  | ErSCl | 59 | (('Er3+', 'Octahedron', 6),) | 0.740947038 |  |  | -0.540091514 |  |  | https://doi.org/10.1038/s41524-022-00811-w https://doi.org/10.1038/s41524-023-01153-x
mp-28458 | icsd-50194 |  | ErSeI | 59 | (('Er3+', 'Octahedron', 6),) | 0.686201844 |  |  | 0.987720875 |  |  | https://doi.org/10.1038/s41524-022-00811-w https://doi.org/10.1038/s41524-023-01153-x
mp-10932 | icsd-94476 |  | ErSF | 129 | (('Er3+', 'Tricapped triangular prism (three square-face caps)', 9),) | 0.853201031 |  |  | 2.734268191 |  |  | https://doi.org/10.1038/s41524-022-00811-w https://doi.org/10.1038/s41524-023-01153-x
mp-3444 | ('icsd-155661', 'icsd-20262') |  | ErTaO4 | 13 | (('Er3+', 'Square antiprism', 8), ('Ta5+', 'Octahedron', 6)) | 0.828705705 |  |  | -3.648353254 |  |  | https://doi.org/10.1038/s41524-022-00811-w https://doi.org/10.1038/s41524-023-01153-x
mp-5503 | icsd-153365 |  | ErTaO4 | 15 | (('Er3+', 'Square antiprism', 8), ('Ta5+', 'Octahedron', 6)) | 0.828705705 |  |  | -3.709187713 |  |  | https://doi.org/10.1038/s41524-022-00811-w https://doi.org/10.1038/s41524-023-01153-x
mp-1212634 |  |  | ErTeAs | 62 | (('Er3+', 'Tricapped triangular prism (three square-face caps)', 9),) | 0.733537913 |  |  | 1.219084108 |  |  | https://doi.org/10.1038/s41524-022-00811-w
mp-1212930 |  |  | ErTiClO3 | 12 | (('Er3+', 'Face-capped octahedron', 7), ('Ti4+', 'Octahedron', 6)) | 0.809112407 |  |  | -3.418688884 |  |  | https://doi.org/10.1038/s41524-022-00811-w
mp-754823 |  |  | ErTlO2 | 166 | (('Er3+', 'Octahedron', 6), ('Tl+', 'Octahedron', 6)) | 0.867372693 |  |  | -0.377678751 |  |  | https://doi.org/10.1038/s41524-022-00811-w https://doi.org/10.1038/s41524-023-01153-x
mp-4123 | icsd-26315 |  | ErTlS2 | 166 | (('Er3+', 'Octahedron', 6), ('Tl+', 'Octahedron', 6)) | 0.748298719 |  |  | 1.64252243 |  |  | https://doi.org/10.1038/s41524-022-00811-w https://doi.org/10.1038/s41524-023-01153-x
mp-570117 | icsd-106993 |  | ErTlSe2 | 166 | (('Er3+', 'Octahedron', 6), ('Tl+', 'Octahedron', 6)) | 0.744322217 |  |  | 2.217437731 |  |  | https://doi.org/10.1038/s41524-022-00811-w https://doi.org/10.1038/s41524-023-01153-x
mp-1007907 |  |  | ErTlTe2 | 166 | (('Er3+', 'Octahedron', 6), ('Tl+', 'Octahedron', 6)) | 0.693553561 |  |  | 3.931638866 |  |  | https://doi.org/10.1038/s41524-022-00811-w
mp-18880 |  |  | ErVO4 | 88 | (('Er3+', 'Dodecahedron with triangular faces - p2345 plane normalized', 8), ('V5+', 'Tetrahedron', 4)) | 0.771607607 |  |  | -3.696829946 |  |  | https://doi.org/10.1038/s41524-022-00811-w https://doi.org/10.1038/s41524-023-01153-x
mp-18960 | icsd-40122 |  | ErVO4 | 141 | (('Er3+', 'Dodecahedron with triangular faces - p2345 plane normalized', 8), ('V5+', 'Tetrahedron', 4)) | 0.771607607 |  |  | -3.428893219 |  |  | https://doi.org/10.1038/s41524-022-00811-w https://doi.org/10.1038/s41524-023-01153-x
| icsd-69118 |  | ErVO4 | 88 | (('Er3+', 'Dodecahedron with triangular faces - p2345 plane normalized', 8), ('V5+', 'Tetrahedron', 4)) | 0.771607607 |  |  | -3.704 |  |  | https://doi.org/10.1038/s41524-023-01153-x
mp-983603 |  |  | ErZnAsO | 129 | (('Er3+', 'Square non-coplanar', 4), ('Zn2+', 'Tetrahedron', 4)) | 0.761638161 |  |  | -0.404841912 |  |  | https://doi.org/10.1038/s41524-022-00811-w
| icsd-422963 |  | Eu(CdAs)2 | 164 | (('Eu2+', 'Octahedron', 6), ('Cd2+', 'Tetrahedron', 4)) |  |  |  | -3.039 |  |  | https://doi.org/10.1038/s41524-023-01153-x
mp-9418 |  |  | Eu(CuO2)2 | 88 | (('Eu2+', 'Dodecahedron with triangular faces - p2345 plane normalized', 8), ('Cu3+', 'Square plane', 4)) |  |  |  | -2 |  |  | https://doi.org/10.1038/s41524-023-01153-x
| icsd-83489 |  | Eu(CuO2)2 | [5 empty] | -2.041 |  |  | https://doi.org/10.1038/s41524-023-01153-x
mp-676200 |  |  | Eu(ErS2)2 | 122 | (('Eu2+', 'Dodecahedron with triangular faces - p2345 plane normalized', 8), ('Er3+', 'Dodecahedron with triangular faces - p2345 plane normalized', 8)) |  |  |  | 1.826 |  |  | https://doi.org/10.1038/s41524-023-01153-x
mp-34255 |  |  | Eu(LuS2)2 | 122 | (('Eu2+', 'Dodecahedron with triangular faces - p2345 plane normalized', 8), ('Lu3+', 'Dodecahedron with triangular faces - p2345 plane normalized', 8)) |  |  |  | 2.09 |  |  | https://doi.org/10.1038/s41524-023-01153-x
| icsd-261989 |  | Eu(MgBi)2 | 164 | (('Eu2+', 'Octahedron', 6), ('Mg2+', 'Tetrahedron', 4)) |  |  |  | -3.744 |  |  | https://doi.org/10.1038/s41524-023-01153-x
mp-643738 |  |  | Eu(MgH3)2 | 123 | (('Eu2+', 'Cuboctahedron', 12), ('Mg2+', 'Octahedron', 6)) |  |  |  | 0.741 |  |  | https://doi.org/10.1038/s41524-023-01153-x
| icsd-412653 |  | Eu(MgSb)2 | [5 empty] | 1.163 |  |  | https://doi.org/10.1038/s41524-023-01153-x
mp-21386 |  |  | Eu(PIr)2 | 154 |  |  |  |  | -0.806 |  |  | https://doi.org/10.1038/s41524-023-01153-x
mp-754760 |  |  | Eu(ReO4)2 | 147 | (('Eu2+', 'Octahedron', 6), ('Re7+', 'Tetrahedron', 4)) |  |  |  | -5.281 |  |  | https://doi.org/10.1038/s41524-023-01153-x
mp-38971 |  |  | Eu(YS2)2 | 122 | (('Eu2+', 'Dodecahedron with triangular faces - p2345 plane normalized', 8), ('Y3+', 'Dodecahedron with triangular faces - p2345 plane normalized', 8)) |  | 15.62645991 | 11.24892642 | 1.525 |  | Materials Project | https://doi.org/10.1038/s41524-023-01153-x
mp-861959 |  |  | Eu2Al2O5 | 123 | (('Eu2+', 'Cube', 8), ('Eu2+', 'Cuboctahedron', 12), ('Al3+', 'Square pyramid', 5)) |  |  |  | -3.571 |  |  | https://doi.org/10.1038/s41524-023-01153-x
| icsd-409982 |  | Eu2BBrN2 | 166 | (('Eu2+', 'Octahedron', 6), ('B3+', 'Linear', 2)) |  |  |  | -2.944 |  |  | https://doi.org/10.1038/s41524-023-01153-x
| icsd-391256 |  | Eu2C(NCl)2 | 12 | (('Eu2+', 'Square-face capped trigonal prism', 7), ('C4+', 'Linear', 2)) |  |  |  | -4.118 |  |  | https://doi.org/10.1038/s41524-023-01153-x
| icsd-422942 |  | Eu2CdAs2 | [5 empty] | -1.967 |  |  | https://doi.org/10.1038/s41524-023-01153-x
| icsd-93688 |  | Eu2GeS4 | 4 | (('Eu2+', 'Square-face capped trigonal prism', 7), ('Eu2+', 'Square-face capped trigonal prism', 7), ('Ge4+', 'Tetrahedron', 4)) |  |  |  | -2.492 |  |  | https://doi.org/10.1038/s41524-023-01153-x
mp-505740 |  |  | Eu2GeSe4 | 11 | (('Eu2+', 'Square-face bicapped trigonal prism', 8), ('Eu2+', 'Square-face bicapped trigonal prism', 8), ('Ge4+', 'Tetrahedron', 4)) |  |  |  | -2.784 |  |  | https://doi.org/10.1038/s41524-023-01153-x
| icsd-412227 |  | Eu2GeSe4 | 4 | (('Eu2+', 'Square-face capped trigonal prism', 7), ('Eu2+', 'Square-face capped trigonal prism', 7), ('Ge4+', 'Tetrahedron', 4)) |  |  |  | -2.69 |  |  | https://doi.org/10.1038/s41524-023-01153-x
| icsd-412228 |  | Eu2GeSe4 | 11 | (('Eu2+', 'Square-face bicapped trigonal prism', 8), ('Eu2+', 'Square-face bicapped trigonal prism', 8), ('Ge4+', 'Tetrahedron', 4)) |  |  |  | -2.766 |  |  | https://doi.org/10.1038/s41524-023-01153-x
| icsd-53430 |  | Eu2H6Ru | 225 | (('Eu2+', 'Cuboctahedron', 12), ('Ru2+', 'Octahedron', 6)) |  |  |  | -0.956 |  |  | https://doi.org/10.1038/s41524-023-01153-x
mp-644292 |  |  | Eu2MgH6 | 164 | (('Eu2+', 'Anticuboctahedron', 12), ('Mg2+', 'Octahedron', 6)) |  |  |  | -0.612 |  |  | https://doi.org/10.1038/s41524-023-01153-x
| icsd-202067 |  | Eu2PBr | 166 | (('Eu2+', 'Octahedron', 6),) |  |  |  | 1.417 |  |  | https://doi.org/10.1038/s41524-023-01153-x
| icsd-202068 |  | Eu2PI | 166 | (('Eu2+', 'Octahedron', 6),) |  |  |  | 1.4 |  |  | https://doi.org/10.1038/s41524-023-01153-x
| icsd-280623 |  | Eu2SiS4 | 11 | (('Eu2+', 'Square-face bicapped trigonal prism', 8), ('Eu2+', 'Square-face bicapped trigonal prism', 8), ('Si4+', 'Tetrahedron', 4)) |  |  |  | 1.68 |  |  | https://doi.org/10.1038/s41524-023-01153-x
| icsd-95775 |  | Eu2SiS4 | 11 | (('Eu2+', 'Square-face bicapped trigonal prism', 8), ('Eu2+', 'Square-face bicapped trigonal prism', 8), ('Si4+', 'Tetrahedron', 4)) |  |  |  | 1.672 |  |  | https://doi.org/10.1038/s41524-023-01153-x
| icsd-262414 |  | Eu2Zn2As3 | 12 | (('Eu2+', 'Octahedron', 6), ('Eu2+', 'Square-face capped trigonal prism', 7), ('Zn2+', 'Tetrahedron', 4), ('Zn2+', 'Tetrahedron', 4)) |  |  |  | 0.303 |  |  | https://doi.org/10.1038/s41524-023-01153-x
mp-608321 |  |  | Eu3As4 | 9 | (('Eu2+', 'Dodecahedron with triangular faces - p2345 plane normalized', 8), ('Eu2+', 'Dodecahedron with triangular faces - p2345 plane normalized', 8), ('Eu2+', 'Cube', 8)) |  |  |  | 0.421 |  |  | https://doi.org/10.1038/s41524-023-01153-x
| icsd-8211 |  | Eu3As4 | 43 | (('Eu2+', 'Hexagonal bipyramid', 8), ('Eu2+', 'Dodecahedron with triangular faces - p2345 plane normalized', 8)) |  |  |  | 0.423 |  |  | https://doi.org/10.1038/s41524-023-01153-x
| icsd-38320 |  | Eu3P4 | 43 | (('Eu2+', 'Hexagonal bipyramid', 8), ('Eu2+', 'Dodecahedron with triangular faces - p2345 plane normalized', 8)) |  |  |  | 1.527 |  |  | https://doi.org/10.1038/s41524-023-01153-x
| icsd-10447 |  | Eu3TaAs3O | [5 empty] | 1.139 |  |  | https://doi.org/10.1038/s41524-023-01153-x
mp-770564 |  |  | Eu3WO6 | [5 empty] | -3.182 |  |  | https://doi.org/10.1038/s41524-023-01153-x
| icsd-89516 |  | Eu3Zn2(CuP2)2 | 164 | (('Eu2+', 'Octahedron', 6), ('Eu2+', 'Octahedron', 6), ('Zn2+', 'Tetrahedron', 4), ('Cu+', 'Trigonal plane', 3)) |  |  |  | 1.882 |  |  | https://doi.org/10.1038/s41524-023-01153-x
| icsd-1222 |  | Eu4As2O | 139 | (('Eu2+', 'Octahedron', 6), ('Eu2+', 'Octahedron', 6)) |  |  |  | 1.831 |  |  | https://doi.org/10.1038/s41524-023-01153-x
| icsd-402954 |  | Eu4Bi2O | 139 | (('Eu2+', 'Octahedron', 6), ('Eu2+', 'Octahedron', 6)) |  |  |  | 2.051 |  |  | https://doi.org/10.1038/s41524-023-01153-x
|  | 102698 | Eu4Ga8Ge15 | 223 | [5 empty] | 4.61 |  |  | MPDS
|  | 137553 | Eu4Ga8Ge15 | 217 | [5 empty] | 3.24 |  |  | MPDS
| icsd-402953 |  | Eu4Sb2O | 139 | (('Eu2+', 'Octahedron', 6), ('Eu2+', 'Octahedron', 6)) |  |  |  | 2.164 |  |  | https://doi.org/10.1038/s41524-023-01153-x
|  | 4379 | Eu4Sb2S5O4 | 139 | [5 empty] | 2.21 |  |  | MPDS
mp-20874 |  | 20006 | EuB6 | 221 | [5 empty] | 0.03762 |  |  | MPDS
| icsd-380495 |  | EuC2 | 15 | (('Eu2+', 'Pentagonal prism', 10),) |  |  |  | 1.836 |  |  | https://doi.org/10.1038/s41524-023-01153-x
| icsd-380496 |  | EuC2 | 139 | (('Eu2+', 'Bicapped square prism (opposite faces)', 10),) |  |  |  | 2.464 |  |  | https://doi.org/10.1038/s41524-023-01153-x
| icsd-94426 |  | EuC2(SN)2 | 15 | (('Eu2+', 'Square antiprism', 8), ('C4+', 'Linear', 2)) |  |  |  | -0.511 |  |  | https://doi.org/10.1038/s41524-023-01153-x
| icsd-22039 |  | EuCl2 | 62 | (('Eu2+', 'Tricapped triangular prism (three square-face caps)', 9),) |  |  |  | 0.891 |  |  | https://doi.org/10.1038/s41524-023-01153-x
| icsd-108938 |  | EuClF | 129 | (('Eu2+', 'Tricapped triangular prism (three square-face caps)', 9),) |  |  |  | 1.098 |  |  | https://doi.org/10.1038/s41524-023-01153-x
| icsd-51696 |  | EuCrO4 | 141 | (('Eu2+', 'Dodecahedron with triangular faces - p2345 plane normalized', 8), ('Cr6+', 'Tetrahedron', 4)) |  |  |  | -2.853 |  |  | https://doi.org/10.1038/s41524-023-01153-x
| icsd-172799 |  | EuCuSeF | 129 | (('Eu2+', 'Square-face bicapped trigonal prism', 8), ('Cu+', 'Tetrahedron', 4)) |  |  |  | -4.005 |  |  | https://doi.org/10.1038/s41524-023-01153-x
| icsd-172797 |  | EuCuSF | 129 | (('Eu2+', 'Square-face bicapped trigonal prism', 8), ('Cu+', 'Tetrahedron', 4)) |  |  |  | -4.509 |  |  | https://doi.org/10.1038/s41524-023-01153-x
| icsd-419381 |  | EuCuTeF | 129 | (('Eu2+', 'Square-face bicapped trigonal prism', 8), ('Cu+', 'Tetrahedron', 4)) |  |  |  | 1.235 |  |  | https://doi.org/10.1038/s41524-023-01153-x
mp-504731 |  | 6910 | EuF2 | 225 | (('Eu2+', 'Cube', 8),) |  |  |  |  | 3.12 |  |  | MPDS
| icsd-238222 |  | EuF2 | 225 | (('Eu2+', 'Cube', 8),) |  |  |  | -5.964 | 3.12 |  | https://doi.org/10.1038/s41524-023-01153-x | MPDS
mp-865181 |  |  | EuGeO3 | 221 | (('Eu2+', 'Cuboctahedron', 12), ('Ge4+', 'Octahedron', 6)) |  |  |  | -12.952 |  |  | https://doi.org/10.1038/s41524-023-01153-x
mp-753781 |  |  | EuHfO3 | 221 | (('Eu2+', 'Cuboctahedron', 12), ('Hf4+', 'Octahedron', 6)) |  |  |  | -1.741 |  |  | https://doi.org/10.1038/s41524-023-01153-x
| icsd-159329 |  | EuI2 | 14 | (('Eu2+', 'Square-face capped trigonal prism', 7),) |  |  |  | 1.617 |  |  | https://doi.org/10.1038/s41524-023-01153-x
| icsd-260561 |  | EuI2 | 62 | (('Eu2+', 'Square-face capped trigonal prism', 7),) |  |  |  | 1.312 |  |  | https://doi.org/10.1038/s41524-023-01153-x
| icsd-59885 |  | EuIBr | 62 | (('Eu2+', 'Tricapped triangular prism (three square-face caps)', 9),) |  |  |  | 2.131 |  |  | https://doi.org/10.1038/s41524-023-01153-x
| icsd-86246 |  | EuMgF4 | 63 | (('Eu2+', 'Cube', 8), ('Mg2+', 'Octahedron', 6)) |  |  |  | -4.994 |  |  | https://doi.org/10.1038/s41524-023-01153-x
| icsd-53437 | 9494 | EuO | 225 | (('Eu2+', 'Octahedron', 6),) |  | 21.9 | 4.6 | 2.584 |  | MPDS | https://doi.org/10.1038/s41524-023-01153-x
| icsd-103429 |  | EuPo | [5 empty] | 2.876 |  |  | https://doi.org/10.1038/s41524-023-01153-x
| icsd-87891 |  | EuPSe3 | 14 | (('Eu2+', 'Square-face bicapped trigonal prism', 8), ('P4+', 'Triangular non-coplanar', 3)) |  |  |  | -3.091 |  |  | https://doi.org/10.1038/s41524-023-01153-x
| icsd-183948 | 13667 | EuS | 225 | (('Eu2+', 'Octahedron', 6),) |  | 2.94 | 4.9 | 2.69 | 1.56 | MPDS | https://doi.org/10.1038/s41524-023-01153-x | MPDS
| icsd-183957 |  | EuS | 221 | (('Eu2+', 'Cube', 8),) |  |  |  | 2.982 |  |  | https://doi.org/10.1038/s41524-023-01153-x
| icsd-85577 |  | EuS | 139 | (('Eu2+', 'Octahedron', 6), ('Eu2+', 'Square pyramid', 5)) |  |  |  | 2.668 |  |  | https://doi.org/10.1038/s41524-023-01153-x
| icsd-183949 | 22753 | EuSe | 225 | (('Eu2+', 'Octahedron', 6),) |  | 4.83 | 4.7 | 2.701 | 1.167 | MPDS | https://doi.org/10.1038/s41524-023-01153-x | MPDS
| icsd-183958 |  | EuSe | 221 | (('Eu2+', 'Cube', 8),) |  |  |  | 3.057 |  |  | https://doi.org/10.1038/s41524-023-01153-x
mp-755177 |  |  | EuSeO3 | 11 | (('Eu2+', 'Square-face capped square prism', 9), ('Se4+', 'Triangular non-coplanar', 3)) |  |  |  | -0.857 |  |  | https://doi.org/10.1038/s41524-023-01153-x
mp-756216 |  |  | EuSeO4 | 63 | (('Eu2+', 'Octahedron', 6), ('Se6+', 'Tetrahedron', 4)) |  |  |  | -8.146 |  |  | https://doi.org/10.1038/s41524-023-01153-x
mp-866030 |  |  | EuSiO3 | 221 | (('Eu3+', 'Cuboctahedron', 12), ('Si3+', 'Octahedron', 6)) |  |  |  | -15.192 |  |  | https://doi.org/10.1038/s41524-023-01153-x
| icsd-203122 |  | EuTa2O6 | 123 | (('Eu2+', 'Cuboctahedron', 12), ('Ta5+', 'Octahedron', 6)) |  |  |  | -2.268 |  |  | https://doi.org/10.1038/s41524-023-01153-x
| icsd-57277 | 11672 | EuTe | 225 | (('Eu2+', 'Octahedron', 6),) |  | 4.7 | 6 | 3.043 |  | MPDS | https://doi.org/10.1038/s41524-023-01153-x
| icsd-187112 |  | EuTiO3 | 140 | (('Eu2+', 'Cuboctahedron', 12), ('Ti4+', 'Octahedron', 6)) |  |  |  | -2.827 |  |  | https://doi.org/10.1038/s41524-023-01153-x
| icsd-187117 |  | EuTiO3 | 221 | (('Eu2+', 'Cuboctahedron', 12), ('Ti4+', 'Octahedron', 6)) |  |  |  | -1.964 |  |  | https://doi.org/10.1038/s41524-023-01153-x
| icsd-24669 |  | EuTiO3 | 221 | (('Eu2+', 'Cuboctahedron', 12), ('Ti4+', 'Octahedron', 6)) |  |  |  | -2.147 |  |  | https://doi.org/10.1038/s41524-023-01153-x
| icsd-55672 |  | EuTmCuS3 | 63 | (('Eu2+', 'Square-face bicapped trigonal prism', 8), ('Tm3+', 'Octahedron', 6), ('Cu+', 'Tetrahedron', 4)) |  |  |  | 2.286 |  |  | https://doi.org/10.1038/s41524-023-01153-x
| icsd-185360 |  | EuWO4 | [5 empty] | -5.527 |  |  | https://doi.org/10.1038/s41524-023-01153-x
mp-754557 |  |  | EuY2O4 | 227 | (('Eu2+', 'Tetrahedron', 4), ('Y3+', 'Octahedron', 6)) |  |  |  | -3.833 |  |  | https://doi.org/10.1038/s41524-023-01153-x
mp-755810 |  |  | EuZr4O9 | 44 | (('Eu2+', 'Pentagonal pyramid', 6), ('Zr4+', 'Cube', 8), ('Zr4+', 'Face-capped octahedron', 7)) |  |  |  | -2.093 |  |  | https://doi.org/10.1038/s41524-023-01153-x
mp-771055 |  |  | EuZrO3 | 221 | (('Eu2+', 'Cuboctahedron', 12), ('Zr4+', 'Octahedron', 6)) |  |  |  | -2.049 |  |  | https://doi.org/10.1038/s41524-023-01153-x
mp-561203 | icsd-16262 |  | F2 | 15 |  |  |  |  | -4.638543003 |  |  | https://doi.org/10.1038/s41524-022-00811-w https://doi.org/10.1038/s41524-023-01153-x
mp-561367 |  |  | F2 | 12 |  |  |  |  | -3.86847681 |  |  | https://doi.org/10.1038/s41524-022-00811-w https://doi.org/10.1038/s41524-023-01153-x
mp-760482 |  |  | F2 | 64 |  |  |  |  | -5.039100764 |  |  | https://doi.org/10.1038/s41524-022-00811-w https://doi.org/10.1038/s41524-023-01153-x
| icsd-22271 |  | F2 | [5 empty] | -3.989 |  |  | https://doi.org/10.1038/s41524-023-01153-x
mp-9198 | icsd-79005 |  | Fe(SiP)4 | 1 | (('Fe3+', 'Triangular non-coplanar', 3), ('Si2+', 'Triangular non-coplanar', 3), ('Si3+', 'Tetrahedron', 4), ('Si2+', 'Triangular non-coplanar', 3), ('Si2+', 'Triangular non-coplanar', 3)) | 0.267521386 | 3.825687333 | 16.98274151 | -0.572209486 |  | Materials Project | https://doi.org/10.1038/s41524-022-00811-w https://doi.org/10.1038/s41524-023-01153-x
mp-1095682 |  | 5979 | Fe2Mo | 194 | [5 empty] | 5.5 |  |  | MPDS
mp-248 |  | 146209 | Fe2N | 162 | (('Fe+', 'Trigonal plane', 3),) | 0.768838179 |  |  |  | 10.1 |  |  | MPDS
mp-19770 |  | 5344 | Fe2O3 | 167 | (('Fe3+', 'Octahedron', 6),) | 0.738461082 | 14.96666667 | 6.8 |  |  | MPDS
|  | 57251 | Fe2TeSe | 129 | [5 empty] | 1.2 |  |  | MPDS
mp-535 |  | 17 | Fe4N | 221 | [5 empty] | 8 |  |  | MPDS
mp-850249 |  |  | Fe4S5 | 3 | (('Fe3+', 'Tetrahedron', 4), ('Fe2+', 'Tetrahedron', 4), ('Fe3+', 'Tetrahedron', 4), ('Fe2+', 'Tetrahedron', 4), ('Fe3+', 'Tetrahedron', 4), ('Fe2+', 'Tetrahedron', 4), ('Fe3+', 'Tetrahedron', 4), ('Fe2+', 'Tetrahedron', 4)) | 0.420789962 |  |  | 0.699 |  |  | https://doi.org/10.1038/s41524-023-01153-x
| icsd-41805 |  | FeAs2 | 58 | (('Fe6+', 'Octahedron', 6),) | 0.030160805 | 18.31853436 | 30.61353061 | 0.793 |  | Materials Project | https://doi.org/10.1038/s41524-023-01153-x
| icsd-42114 |  | FeAs2 | 58 | (('Fe6+', 'Octahedron', 6),) | 0.030160805 | 18.31853436 | 30.61353061 | 0.793 |  | Materials Project | https://doi.org/10.1038/s41524-023-01153-x
mp-561511 | icsd-43508 |  | FeAsS | 14 | (('Fe3+', 'Octahedron', 6),) | 0.548755115 | 12.32721289 | 25.01747531 | -1.440544707 |  | Materials Project | https://doi.org/10.1038/s41524-022-00811-w https://doi.org/10.1038/s41524-023-01153-x
| icsd-43509 |  | FeAsS | [5 empty] | -1.514 |  |  | https://doi.org/10.1038/s41524-023-01153-x
mp-1101894 |  |  | FeAsSe | 14 | (('Fe3+', 'Octahedron', 6),) | 0.545544554 | 13.99930533 | 27.31301419 | -0.79054129 |  | Materials Project | https://doi.org/10.1038/s41524-022-00811-w
mp-1079437 |  | 58361 | FeB4 | 58 | [5 empty] | 62 |  |  | MPDS
| icsd-169795 |  | FeCO3 | 167 | (('Fe2+', 'Octahedron', 6), ('C4+', 'Trigonal plane', 3)) | 0.583008778 |  |  | 0.099 |  |  | https://doi.org/10.1038/s41524-023-01153-x
mp-18905 |  | 5342 | FeO | 225 | (('Fe2+', 'Octahedron', 6),) | 0.825640721 | 22.21 | 8.256666667 |  |  | MPDS
mp-20027 | icsd-15027 |  | FeP2 | 58 | (('Fe6+', 'Octahedron', 6),) | 0.031880743 | 14.51719063 | 23.0482845 | 0.092254792 |  | Materials Project | https://doi.org/10.1038/s41524-022-00811-w https://doi.org/10.1038/s41524-023-01153-x
mp-568328 | icsd-2442 |  | FeP4 | 20 | (('Fe6+', 'Octahedron', 6),) | 0.031880743 | 9.638445317 | 20.89693123 | -0.469104064 |  | Materials Project | https://doi.org/10.1038/s41524-022-00811-w https://doi.org/10.1038/s41524-023-01153-x
| icsd-51493 |  | FePb2(CN)6 | 147 |  |  |  |  | -2.064 |  |  | https://doi.org/10.1038/s41524-023-01153-x
mp-1101971 |  |  | FePS | 14 | (('Fe3+', 'Octahedron', 6),) | 0.549041772 | 10.7243778 | 22.15428222 | -1.016528584 |  | Materials Project | https://doi.org/10.1038/s41524-022-00811-w
mp-1103067 |  |  | FePSe | 14 | (('Fe3+', 'Octahedron', 6),) | 0.545831211 |  |  | -0.492755317 |  |  | https://doi.org/10.1038/s41524-022-00811-w
mp-1522 | icsd-42416 | 5349 | FeS2 | 58 | (('Fe3+', 'Octahedron', 6),) | 0.710394981 | 3.05 | 8.9 | -1.036168914 |  | MPDS | https://doi.org/10.1038/s41524-022-00811-w https://doi.org/10.1038/s41524-023-01153-x
| icsd-41401 |  | FeS2 | [5 empty] | 1.053 |  |  | https://doi.org/10.1038/s41524-023-01153-x
| icsd-41995 |  | FeS2 | 205 | (('Fe4+', 'Octahedron', 6),) | 0.420789962 | 7.026285833 | 21.20112506 | 1.047 |  | Materials Project | https://doi.org/10.1038/s41524-023-01153-x
| icsd-186626 |  | FeSb2 | 58 | (('Fe2+', 'Octahedron', 6),) | 0.670675696 |  |  | 0.855 |  |  | https://doi.org/10.1038/s41524-023-01153-x
mp-988996 |  |  | FeSbAs | 31 | (('Fe3+', 'Octahedron', 6),) | 0.512058117 | 19.48005618 | 37.41454031 | 0.807 |  | Materials Project | https://doi.org/10.1038/s41524-023-01153-x
mp-27904 | icsd-24161 |  | FeSbS | 14 | (('Fe3+', 'Octahedron', 6),) | 0.545732829 | 14.20232209 | 27.68041912 | -2.12591182 |  | Materials Project | https://doi.org/10.1038/s41524-022-00811-w https://doi.org/10.1038/s41524-023-01153-x
| icsd-169310 |  | FeSe | 62 | (('Fe2+', 'Octahedron', 6),) | 0.70718442 |  |  | 2.189 |  |  | https://doi.org/10.1038/s41524-023-01153-x
mp-760 | ('icsd-25680', 'icsd-42041') |  | FeSe2 | 58 | (('Fe3+', 'Octahedron', 6),) | 0.70718442 | 10.13335559 | 26.70104397 | -0.698154868 |  | Materials Project | https://doi.org/10.1038/s41524-022-00811-w https://doi.org/10.1038/s41524-023-01153-x
mp-871 | icsd-81499 |  | FeSi | 198 |  |  | 21.63447138 | 92.15770659 | -0.068993005 |  | Materials Project | https://doi.org/10.1038/s41524-022-00811-w https://doi.org/10.1038/s41524-023-01153-x
mp-961653 |  |  | FeSiW | 216 | (('Fe+', 'Tetrahedron', 4), ('W3+', 'Octahedron', 6)) | 0.602184414 |  |  | 1.353 |  |  | https://doi.org/10.1038/s41524-023-01153-x
| icsd-51494 |  | FeSn2(CN)6 | 147 |  |  |  |  | -0.801 |  |  | https://doi.org/10.1038/s41524-023-01153-x
| icsd-25679 |  | FeTe2 | 58 | (('Fe2+', 'Octahedron', 6),) | 0.672686643 |  |  | -0.254 |  |  | https://doi.org/10.1038/s41524-023-01153-x
| icsd-77319 |  | FeTe2 | 58 | (('Fe2+', 'Octahedron', 6),) | 0.672686643 |  |  | -0.254 |  |  | https://doi.org/10.1038/s41524-023-01153-x
|  | 150680 | Ga10Cu10Te13S7 | 122 | [5 empty] | 1.27 |  |  | MPDS
mp-1224864 |  |  | Ga2Ag2Se3S | 5 | (('Ga3+', 'Tetrahedron', 4), ('Ag+', 'Tetrahedron', 4)) | 0.555739092 |  |  | -3.096928621 |  |  | https://doi.org/10.1038/s41524-022-00811-w
mp-1224849 |  |  | Ga2Ag2TeSe3 | 5 | (('Ga3+', 'Tetrahedron', 4), ('Ag+', 'Tetrahedron', 4)) | 0.542580435 |  |  | -2.947229349 |  |  | https://doi.org/10.1038/s41524-022-00811-w
mp-1224789 |  |  | Ga2AsP | 160 | (('Ga3+', 'Tetrahedron', 4), ('Ga3+', 'Tetrahedron', 4)) | 0.275913293 |  |  | -7.186757023 |  |  | https://doi.org/10.1038/s41524-022-00811-w
mp-1224814 |  |  | Ga2CuAgS4 | 82 | (('Ga3+', 'Tetrahedron', 4), ('Ga3+', 'Tetrahedron', 4), ('Cu+', 'Tetrahedron', 4), ('Ag+', 'Tetrahedron', 4)) | 0.560381838 |  |  | -4.875025388 |  |  | https://doi.org/10.1038/s41524-022-00811-w
|  | 85374 | Ga2CuAgS4 | 122 | [5 empty] | 4.3 |  |  | MPDS
|  | 49172 | Ga2CuAgSe4 | 122 | [5 empty] | 3.27 |  |  | MPDS
mp-1224861 |  |  | Ga2CuAgTe4 | 82 | (('Ga3+', 'Tetrahedron', 4), ('Ga3+', 'Tetrahedron', 4), ('Cu+', 'Tetrahedron', 4), ('Ag+', 'Tetrahedron', 4)) | 0.507001301 |  |  | -3.850781069 |  |  | https://doi.org/10.1038/s41524-022-00811-w
mp-755239 |  |  | Ga2HgO4 | 227 | (('Ga3+', 'Octahedron', 6), ('Hg2+', 'Tetrahedron', 4)) | 0.737934614 |  |  | -4.176 |  |  | https://doi.org/10.1038/s41524-023-01153-x
mp-4809 |  |  | Ga2HgS4 | 82 | (('Ga3+', 'Tetrahedron', 4), ('Ga3+', 'Tetrahedron', 4), ('Hg2+', 'Tetrahedron', 4)) | 0.418628382 | 5.588519733 | 6.654238833 | -3.455647049 |  | Materials Project | https://doi.org/10.1038/s41524-022-00811-w https://doi.org/10.1038/s41524-023-01153-x
| icsd-189742 |  | Ga2HgS4 | 82 | (('Ga3+', 'Tetrahedron', 4), ('Ga3+', 'Tetrahedron', 4), ('Hg2+', 'Tetrahedron', 4)) | 0.418628382 | 5.588519733 | 6.654238833 | -3.505 |  | Materials Project | https://doi.org/10.1038/s41524-023-01153-x
mp-4730 |  |  | Ga2HgSe4 | 82 | (('Ga3+', 'Tetrahedron', 4), ('Ga3+', 'Tetrahedron', 4), ('Hg2+', 'Tetrahedron', 4)) | 0.412271462 | 5.362247927 | 8.779525767 | -2.597959519 |  | Materials Project | https://doi.org/10.1038/s41524-022-00811-w https://doi.org/10.1038/s41524-023-01153-x
| icsd-290394 |  | Ga2HgSe4 | 82 | (('Ga3+', 'Tetrahedron', 4), ('Ga3+', 'Tetrahedron', 4), ('Hg2+', 'Tetrahedron', 4)) | 0.412271462 | 5.362247927 | 8.779525767 | -2.708 |  | Materials Project | https://doi.org/10.1038/s41524-023-01153-x
mp-1224839 |  |  | Ga2HgTe4 | 121 | (('Ga3+', 'Tetrahedron', 4), ('Hg2+', 'Tetrahedron', 4)) | 0.344505331 |  |  | -2.202160411 |  |  | https://doi.org/10.1038/s41524-022-00811-w
mp-16337 |  |  | Ga2HgTe4 | 82 | (('Ga3+', 'Tetrahedron', 4), ('Ga3+', 'Tetrahedron', 4), ('Hg2+', 'Tetrahedron', 4)) | 0.344505331 | 4.49118348 | 12.07057818 | -2.574805349 |  | Materials Project | https://doi.org/10.1038/s41524-022-00811-w https://doi.org/10.1038/s41524-023-01153-x
| icsd-53575 |  | Ga2HgTe4 | 82 | (('Ga3+', 'Tetrahedron', 4), ('Ga3+', 'Tetrahedron', 4), ('Hg2+', 'Tetrahedron', 4)) | 0.344505331 | 4.49118348 | 12.07057818 | -2.517 |  | Materials Project | https://doi.org/10.1038/s41524-023-01153-x
mp-1243 | icsd-33644 |  | Ga2O3 | 167 | (('Ga3+', 'Octahedron', 6),) | 0.742663878 |  |  | -11.01044154 |  |  | https://doi.org/10.1038/s41524-022-00811-w https://doi.org/10.1038/s41524-023-01153-x
mp-886 | icsd-184327 |  | Ga2O3 | 12 | (('Ga3+', 'Octahedron', 6), ('Ga3+', 'Tetrahedron', 4)) | 0.656885171 | 7.146443333 | 4.03051794 | -9.272011741 |  | Materials Project | https://doi.org/10.1038/s41524-022-00811-w https://doi.org/10.1038/s41524-023-01153-x
| icsd-162252 |  | Ga2O3 | 63 | (('Ga3+', 'Square-face bicapped trigonal prism', 8), ('Ga3+', 'Octahedron', 6)) | 0.742663878 |  |  | -10.537 |  |  | https://doi.org/10.1038/s41524-023-01153-x
mp-570875 |  |  | Ga2Os | 70 |  |  |  |  | -1.553488419 |  |  | https://doi.org/10.1038/s41524-022-00811-w https://doi.org/10.1038/s41524-023-01153-x
| icsd-103785 |  | Ga2Os | 70 |  |  |  |  | -1.49 |  |  | https://doi.org/10.1038/s41524-023-01153-x
| icsd-413229 |  | Ga2PdBr8 | 12 | (('Ga3+', 'Tetrahedron', 4), ('Pd2+', 'Square plane', 4)) | 0.601940358 |  |  | -2.641 |  |  | https://doi.org/10.1038/s41524-023-01153-x
mp-30946 | icsd-413230 |  | Ga2PdI8 | 12 | (('Ga3+', 'Tetrahedron', 4), ('Pd2+', 'Square plane', 4)) | 0.550852272 |  |  | -2.162285912 |  |  | https://doi.org/10.1038/s41524-022-00811-w https://doi.org/10.1038/s41524-023-01153-x
mp-1224796 |  |  | Ga2S3 | 44 | (('Ga3+', 'Tetrahedron', 4),) | 0.425175273 |  |  | -4.955133416 |  |  | https://doi.org/10.1038/s41524-022-00811-w
mp-32616 |  |  | Ga2S3 | 9 | (('Ga3+', 'Tetrahedron', 4), ('Ga3+', 'Tetrahedron', 4)) | 0.13776291 | 3.926650224 | 6.058393237 | -5.541847492 |  | Materials Project | https://doi.org/10.1038/s41524-022-00811-w https://doi.org/10.1038/s41524-023-01153-x
mp-539 | ('icsd-34647', 'icsd-488') |  | Ga2S3 | 9 | (('Ga3+', 'Tetrahedron', 4), ('Ga3+', 'Tetrahedron', 4)) | 0.425175273 | 4.359090177 | 5.871145357 | -5.926707604 |  | Materials Project | https://doi.org/10.1038/s41524-022-00811-w https://doi.org/10.1038/s41524-023-01153-x
mp-1224809 |  |  | Ga2Se3 | 44 | (('Ga3+', 'Tetrahedron', 4),) | 0.418628382 |  |  | -3.426626545 |  |  | https://doi.org/10.1038/s41524-022-00811-w
mp-1340 | ('icsd-35028', 'icsd-37168') |  | Ga2Se3 | 9 | (('Ga3+', 'Tetrahedron', 4), ('Ga3+', 'Tetrahedron', 4)) | 0.418628382 | 4.091761047 | 7.996299057 | -4.01120103 | 3.16 | Materials Project | https://doi.org/10.1038/s41524-022-00811-w https://doi.org/10.1038/s41524-023-01153-x | CRC
mp-672302 |  |  | Ga2Se3 | 9 | (('Ga3+', 'See-saw', 4), ('Ga3+', 'Trigonal plane', 3)) | 0.418628382 |  |  | 0.917 | 3.16 |  | https://doi.org/10.1038/s41524-023-01153-x | CRC
mp-38970 |  |  | Ga2Te3 | 9 | (('Ga3+', 'Tetrahedron', 4), ('Ga3+', 'Tetrahedron', 4)) | 0.020805516 | 4.054550691 | 11.67256633 | -1.267893191 | 2.37 | Materials Project | https://doi.org/10.1038/s41524-022-00811-w https://doi.org/10.1038/s41524-023-01153-x | CRC
| icsd-94349 |  | Ga2Te4O11 | 1 | (('Ga3+', 'Trigonal bipyramid', 5), ('Ga3+', 'Trigonal bipyramid', 5), ('Te4+', 'See-saw', 4), ('Te4+', 'See-saw', 4), ('Te4+', 'Triangular non-coplanar', 3), ('Te4+', 'See-saw', 4)) | 0.423803338 |  |  | -5.195 |  |  | https://doi.org/10.1038/s41524-023-01153-x
mp-2371 | icsd-1085 |  | Ga2Te5 | 87 | (('Ga3+', 'Tetrahedron', 4),) | inf | 8.648011463 | 13.85546403 | -0.871127807 |  | Materials Project | https://doi.org/10.1038/s41524-022-00811-w https://doi.org/10.1038/s41524-023-01153-x
mp-27255 | icsd-8028 |  | Ga2TeS2 | 109 | (('Ga3+', 'Tetrahedron', 4),) | 0.290385354 | 3.247707717 | 6.315843167 | -3.643183024 |  | Materials Project | https://doi.org/10.1038/s41524-022-00811-w https://doi.org/10.1038/s41524-023-01153-x
mp-28423 | icsd-64617 |  | Ga2TeSe2 | 109 | (('Ga3+', 'Tetrahedron', 4),) | 0.28602076 | 2.85418391 | 6.846392283 | -2.772502523 |  | Materials Project | https://doi.org/10.1038/s41524-022-00811-w https://doi.org/10.1038/s41524-023-01153-x
mp-770737 |  |  | Ga2WO6 | 136 | (('Ga3+', 'Octahedron', 6), ('W6+', 'Octahedron', 6)) | 0.667098808 |  |  | -3.347 |  |  | https://doi.org/10.1038/s41524-023-01153-x
| icsd-187048 |  | Ga3BN4 | 215 | (('Ga3+', 'Tetrahedron', 4), ('B3+', 'Tetrahedron', 4)) | 0.468137954 | 5.35318205 | 5.89458168 | -7.382 |  | Materials Project | https://doi.org/10.1038/s41524-023-01153-x
| icsd-103447 |  | Ga3Fe | 136 |  |  |  |  | 0.297 |  |  | https://doi.org/10.1038/s41524-023-01153-x
| icsd-412077 |  | Ga3Fe | 136 |  |  |  |  | 0.273 |  |  | https://doi.org/10.1038/s41524-023-01153-x
mp-754781 |  |  | Ga3NO3 | 166 | (('Ga3+', 'Octahedron', 6), ('Ga3+', 'Octahedron', 6), ('Ga3+', 'Tetrahedron', 4)) | 0.678546094 |  |  | -8.477 |  |  | https://doi.org/10.1038/s41524-023-01153-x
mp-779435 |  |  | Ga3NO3 | 176 | (('Ga3+', 'Tetrahedron', 4),) | 0.571394793 |  |  | -5.734 |  |  | https://doi.org/10.1038/s41524-023-01153-x
mp-3107 | ('icsd-162060', 'icsd-59364') |  | Ga3PO7 | 160 | (('Ga3+', 'Trigonal bipyramid', 5), ('P5+', 'Tetrahedron', 4)) | 0.404527458 | 6.32039832 | 3.43534255 | -11.14615333 |  | Materials Project | https://doi.org/10.1038/s41524-022-00811-w https://doi.org/10.1038/s41524-023-01153-x
| icsd-412078 |  | Ga3Ru | 136 |  |  | 17.62182228 | 20.92659836 | 1 |  | Materials Project | https://doi.org/10.1038/s41524-023-01153-x
| icsd-183050 |  | Ga3SiCN3 | [5 empty] | -7.152 |  |  | https://doi.org/10.1038/s41524-023-01153-x
| icsd-202044 |  | Ga4GeO8 | 12 | (('Ga3+', 'Tetrahedron', 4), ('Ga3+', 'Octahedron', 6), ('Ge4+', 'Octahedron', 6)) | 0.656885171 | 7.350176983 | 3.961411507 | -10.176 |  | Materials Project | https://doi.org/10.1038/s41524-023-01153-x
mp-755053 |  |  | Ga4SiO8 | 12 | (('Ga3+', 'Octahedron', 6), ('Ga3+', 'Tetrahedron', 4), ('Si4+', 'Octahedron', 6)) | 0.656885171 |  |  | -9.804 |  |  | https://doi.org/10.1038/s41524-023-01153-x
mp-676038 |  |  | Ga5(PS)3 | 25 | (('Ga3+', 'Tetrahedron', 4), ('Ga3+', 'Tetrahedron', 4), ('Ga3+', 'Tetrahedron', 4)) | 0.350883699 | 3.40005979 | 7.983737233 | -3.266250829 |  | Materials Project | https://doi.org/10.1038/s41524-022-00811-w https://doi.org/10.1038/s41524-023-01153-x
|  | 6980 | Ga67Se100 | 216 | [5 empty] | 3.16 |  |  | MPDS
|  | 5991 | Ga67Te100 | 216 | [5 empty] | 2.37 |  |  | MPDS
mp-1096971 |  |  | GaAgO2 | 166 | (('Ga3+', 'Octahedron', 6), ('Ag+', 'Linear', 2)) | 0.736353788 |  |  | -3.6917087 |  |  | https://doi.org/10.1038/s41524-022-00811-w
mp-1096976 |  |  | GaAgO2 | 160 | (('Ga3+', 'Octahedron', 6), ('Ag+', 'Tetrahedron', 4)) | 0.736353788 |  |  | -2.777168066 |  |  | https://doi.org/10.1038/s41524-022-00811-w
mp-11020 | icsd-95665 |  | GaAgO2 | 194 | (('Ga3+', 'Octahedron', 6), ('Ag+', 'Linear', 2)) | 0.736353788 | 5.303060667 | 6.13288634 | -4.125139123 |  | Materials Project | https://doi.org/10.1038/s41524-022-00811-w https://doi.org/10.1038/s41524-023-01153-x
| icsd-193540 |  | GaAgO2 | 33 | (('Ga3+', 'Tetrahedron', 4), ('Ag+', 'Tetrahedron', 4)) | 0.730010492 |  |  | -2.414 |  |  | https://doi.org/10.1038/s41524-023-01153-x
mp-5342 | icsd-28747 | 10310 | GaAgS2 | 122 | (('Ga3+', 'Tetrahedron', 4), ('Ag+', 'Tetrahedron', 4)) | 0.559203597 | 2.9455 | 5.8 | -4.052882474 | 2.693333333 | https://doi.org/10.1103/PhysRevB.9.4286 https://doi.org/10.1088/0022-3719/7/21/010 | https://doi.org/10.1038/s41524-022-00811-w https://doi.org/10.1038/s41524-023-01153-x | MPDS
mp-556916 | icsd-92052 |  | GaAgS2 | 9 | (('Ga3+', 'Tetrahedron', 4), ('Ag+', 'Tetrahedron', 4)) | 0.559203597 | 3.32883191 | 7.096211053 | -4.059744174 |  | Materials Project | https://doi.org/10.1038/s41524-022-00811-w https://doi.org/10.1038/s41524-023-01153-x
mp-5518 | ('icsd-156127', 'icsd-167827') | 225 | GaAgSe2 | 122 | (('Ga3+', 'Tetrahedron', 4), ('Ag+', 'Tetrahedron', 4)) | 0.554584258 | 2.5205 | 6.5165 | -3.155734412 | 2.625 | https://doi.org/10.1002/pssb.2220780216 https://doi.org/10.1051/jphys:01977003807083300 | https://doi.org/10.1038/s41524-022-00811-w https://doi.org/10.1038/s41524-023-01153-x | MPDS
mp-1224820 |  |  | GaAgSeS | 9 | (('Ga3+', 'Tetrahedron', 4), ('Ag+', 'Tetrahedron', 4)) | 0.556893927 |  |  | -3.362825692 |  |  | https://doi.org/10.1038/s41524-022-00811-w
mp-1224845 |  |  | GaAgSeS | 24 | (('Ga3+', 'Tetrahedron', 4), ('Ag+', 'Tetrahedron', 4)) | 0.556893927 |  |  | -3.347769684 |  |  | https://doi.org/10.1038/s41524-022-00811-w
|  | 34215 | GaAgSeS | 122 | [5 empty] | 3.4 |  |  | MPDS
mp-1224848 |  |  | GaAgSnSe4 | 82 | (('Ga3+', 'Tetrahedron', 4), ('Ag+', 'Tetrahedron', 4), ('Sn4+', 'Tetrahedron', 4)) | 0.40015867 | 3.21081206 | 8.732321103 | -2.476571737 |  | Materials Project | https://doi.org/10.1038/s41524-022-00811-w
mp-1224876 |  |  | GaAgSnSe4 | 82 | (('Ga3+', 'Tetrahedron', 4), ('Ag+', 'Tetrahedron', 4), ('Sn4+', 'Tetrahedron', 4)) | 0.40015867 |  |  | -2.773929372 |  |  | https://doi.org/10.1038/s41524-022-00811-w
mp-4899 | icsd-28749 | 12619 | GaAgTe2 | 122 | (('Ga3+', 'Tetrahedron', 4), ('Ag+', 'Tetrahedron', 4)) | 0.506568967 | 3.26 | 11.573 | -3.481580698 | 1.506666667 | https://doi.org/10.1051/jphys:01977003807083300 | https://doi.org/10.1038/s41524-022-00811-w https://doi.org/10.1038/s41524-023-01153-x | MPDS
mp-1224853 |  |  | GaAgTeSe | 24 | (('Ga3+', 'Tetrahedron', 4), ('Ag+', 'Tetrahedron', 4)) | 0.530576612 |  |  | -2.885622596 |  |  | https://doi.org/10.1038/s41524-022-00811-w
mp-2534 | ('icsd-167764', 'icsd-184923') | 5813 | GaAs | 216 | (('Ga3+', 'Tetrahedron', 4),) | 0.275234462 | 1.129847973 | 11.213125 | -7.465582709 | 7.5 | MPDS | https://doi.org/10.1038/s41524-022-00811-w https://doi.org/10.1038/s41524-023-01153-x | MPDS
mp-8883 | icsd-190423 |  | GaAs | 186 | (('Ga3+', 'Tetrahedron', 4),) | 0.275234462 | 2.08451346 | 69.08143025 | -7.475327787 |  | Materials Project | https://doi.org/10.1038/s41524-022-00811-w https://doi.org/10.1038/s41524-023-01153-x
mp-1102977 | icsd-423937 |  | GaAsO4 | 20 | (('Ga3+', 'Tetrahedron', 4), ('As5+', 'Tetrahedron', 4)) | 0.406671013 |  |  | -7.928821091 |  |  | https://doi.org/10.1038/s41524-022-00811-w https://doi.org/10.1038/s41524-023-01153-x
mp-11021 |  |  | GaAuO2 | 194 | (('Ga3+', 'Octahedron', 6), ('Au+', 'Linear', 2)) | 0.711366841 |  |  | -3.72 |  |  | https://doi.org/10.1038/s41524-023-01153-x
| icsd-95666 |  | GaAuO2 | 194 | (('Ga3+', 'Octahedron', 6), ('Au+', 'Linear', 2)) | 0.711366841 |  |  | -3.733 |  |  | https://doi.org/10.1038/s41524-023-01153-x
| icsd-187050 |  | GaB3N4 | 215 | (('Ga3+', 'Tetrahedron', 4), ('B3+', 'Tetrahedron', 4)) | 0.432922123 | 4.395017817 | 4.97849306 | -0.666 |  | Materials Project | https://doi.org/10.1038/s41524-023-01153-x
mp-755568 |  |  | GaBiO3 | 161 | (('Ga3+', 'Octahedron', 6), ('Bi3+', 'Octahedron', 6)) | 0.733185983 | 30.97137034 | 6.111067957 | -5.225160946 |  | Materials Project | https://doi.org/10.1038/s41524-022-00811-w
| icsd-157550 |  | GaBiO3 | 221 | (('Ga3+', 'Octahedron', 6), ('Bi3+', 'Cuboctahedron', 12)) | 0.485327756 |  |  | -3.299 |  |  | https://doi.org/10.1038/s41524-023-01153-x
| icsd-158757 |  | GaBiO3 | 221 | (('Ga3+', 'Octahedron', 6), ('Bi3+', 'Cuboctahedron', 12)) | 0.485327756 |  |  | -3.266 |  |  | https://doi.org/10.1038/s41524-023-01153-x
| icsd-187049 |  | GaBN2 | 115 | (('Ga3+', 'Tetrahedron', 4), ('B3+', 'Tetrahedron', 4)) | 0.45035811 | 5.692858093 | 5.477850567 | -0.298 |  | Materials Project | https://doi.org/10.1038/s41524-023-01153-x
mp-1078259 |  |  | GaBO3 | 167 | (('Ga3+', 'Octahedron', 6), ('B3+', 'Trigonal plane', 3)) | 0.635298555 |  |  | -11.76319349 |  |  | https://doi.org/10.1038/s41524-022-00811-w
| icsd-413456 |  | GaBr3 | 14 | (('Ga3+', 'Tetrahedron', 4),) | 0.281525454 | 0.806078307 | 2.561834567 | -4.791 |  | Materials Project | https://doi.org/10.1038/s41524-023-01153-x
mp-30952 | icsd-413455 |  | GaCl3 | 12 | (('Ga3+', 'Tetrahedron', 4),) | 0.682974219 | 1.009994807 | 2.352028757 | -5.874850068 |  | Materials Project | https://doi.org/10.1038/s41524-022-00811-w https://doi.org/10.1038/s41524-023-01153-x
| icsd-30336 |  | GaCl3 | 2 | (('Ga3+', 'Tetrahedron', 4),) | 0.365948438 |  |  | -6.125 |  |  | https://doi.org/10.1038/s41524-023-01153-x
mp-1212662 |  |  | GaClO | 29 | (('Ga3+', 'Tetrahedron', 4),) | 0.511416804 | 2.596370213 | 2.73613614 | -6.218339657 |  | Materials Project | https://doi.org/10.1038/s41524-022-00811-w
mp-29362 |  |  | GaCuCl4 | 112 | (('Ga3+', 'Tetrahedron', 4), ('Cu+', 'Tetrahedron', 4)) | 0.673362221 | 2.153235747 | 3.305296337 | -4.68 |  | Materials Project | https://doi.org/10.1038/s41524-023-01153-x
| icsd-300103 |  | GaCuCl4 | 112 | (('Ga3+', 'Tetrahedron', 4), ('Cu+', 'Tetrahedron', 4)) | 0.673362221 | 2.153235747 | 3.305296337 | -4.844 |  | Materials Project | https://doi.org/10.1038/s41524-023-01153-x
mp-1224851 |  |  | GaCuGeSe4 | 82 | (('Ga3+', 'Tetrahedron', 4), ('Cu+', 'Tetrahedron', 4), ('Ge4+', 'Tetrahedron', 4)) | 0.398864284 |  |  | -3.734829339 |  |  | https://doi.org/10.1038/s41524-022-00811-w
mp-29403 |  |  | GaCuI4 | 82 | (('Ga3+', 'Tetrahedron', 4), ('Cu+', 'Tetrahedron', 4)) | 0.574782055 | 1.510056183 | 4.687948027 | -4.023 |  | Materials Project | https://doi.org/10.1038/s41524-023-01153-x
| icsd-400817 |  | GaCuI4 | 82 | (('Ga3+', 'Tetrahedron', 4), ('Cu+', 'Tetrahedron', 4)) | 0.574782055 | 1.510056183 | 4.687948027 | -3.928 |  | Materials Project | https://doi.org/10.1038/s41524-023-01153-x
mp-11019 | icsd-95664 |  | GaCuO2 | 194 | (('Ga3+', 'Octahedron', 6), ('Cu+', 'Linear', 2)) | 0.737934614 | 4.65093604 | 5.83756035 | -5.48616099 |  | Materials Project | https://doi.org/10.1038/s41524-022-00811-w https://doi.org/10.1038/s41524-023-01153-x
mp-4280 | icsd-188625 |  | GaCuO2 | 166 | (('Ga3+', 'Octahedron', 6), ('Cu+', 'Linear', 2)) | 0.737934614 | 4.660911713 | 5.840376873 | -5.476304981 |  | Materials Project | https://doi.org/10.1038/s41524-022-00811-w https://doi.org/10.1038/s41524-023-01153-x
| icsd-291233 |  | GaCuO2 | 33 | (('Ga3+', 'Tetrahedron', 4), ('Cu+', 'Tetrahedron', 4)) | 0.733185983 |  |  | -1.518 |  |  | https://doi.org/10.1038/s41524-023-01153-x
mp-5238 | ('icsd-156786', 'icsd-28736') | 11444 | GaCuS2 | 122 | (('Ga3+', 'Tetrahedron', 4), ('Cu+', 'Tetrahedron', 4)) | 0.561569261 | 2.3 | 6.167 | -5.520513395 | 3.596666667 | https://doi.org/10.1016/0038-1098(72)90511-X | https://doi.org/10.1038/s41524-022-00811-w https://doi.org/10.1038/s41524-023-01153-x | MPDS
mp-4840 | ('icsd-247513', 'icsd-42097') | 22548 | GaCuSe2 | 122 | (('Ga3+', 'Tetrahedron', 4), ('Cu+', 'Tetrahedron', 4)) | 0.556875022 | 6.167 | 4.82 | -4.256346329 | 2.45800006 | https://doi.org/10.1016/S0921-4526(96)00512-1 | https://doi.org/10.1038/s41524-022-00811-w https://doi.org/10.1038/s41524-023-01153-x | MPDS
|  | 40814 | GaCuSeS | 122 | [5 empty] | 4.84 |  |  | MPDS
mp-1224922 |  |  | GaCuSnSe4 | 82 | (('Ga3+', 'Tetrahedron', 4), ('Cu+', 'Tetrahedron', 4), ('Sn4+', 'Tetrahedron', 4)) | 0.402119937 |  |  | -3.096233305 |  |  | https://doi.org/10.1038/s41524-022-00811-w
mp-3839 | icsd-67591 | 18575 | GaCuTe2 | 122 | (('Ga3+', 'Tetrahedron', 4), ('Cu+', 'Tetrahedron', 4)) | 0.507447109 | 2.24023706 | 38.37912264 | -4.454055235 | 2.216 | Materials Project | https://doi.org/10.1038/s41524-022-00811-w https://doi.org/10.1038/s41524-023-01153-x | MPDS
|  | 34169 | GaCuTeSe | 122 | [5 empty] | 3.45 |  |  | MPDS
mp-588 | icsd-409507 |  | GaF3 | 167 | (('Ga3+', 'Octahedron', 6),) | 0.845933689 | 4.41815099 | 2.299150477 | -10.75856925 |  | Materials Project | https://doi.org/10.1038/s41524-022-00811-w https://doi.org/10.1038/s41524-023-01153-x
|  | 100716 | GaFeCo2 | 229 | [5 empty] | 5.7 |  |  | MPDS
mp-8211 |  |  | GaGeTe | 166 | (('Ga3+', 'Tetrahedron', 4),) | -0.153248914 | 1.808259349 | 49.80239653 | -2.897237593 |  | Materials Project | https://doi.org/10.1038/s41524-022-00811-w
mp-759288 |  |  | GaH5(NF)2 | 12 | (('Ga3+', 'Octahedron', 6), ('Ga3+', 'Octahedron', 6), ('H+', 'Single neighbor', 1), ('H+', 'Single neighbor', 1), ('H+', 'Single neighbor', 1), ('H+', 'Single neighbor', 1)) | 0.527770349 |  |  | -5.728 |  |  | https://doi.org/10.1038/s41524-023-01153-x
| icsd-165558 |  | GaHCl2 | 15 | (('Ga3+', 'Single neighbor', 1),) | 0.256402668 |  |  | -4.963 |  |  | https://doi.org/10.1038/s41524-023-01153-x
mp-1103091 | icsd-413579 |  | GaHgCl4 | 2 | (('Ga3+', 'Tetrahedron', 4), ('Hg+', 'Square pyramid', 5)) | 0.673362221 | 4.616964387 | 2.83063778 | -3.86981071 |  | Materials Project | https://doi.org/10.1038/s41524-022-00811-w https://doi.org/10.1038/s41524-023-01153-x
| icsd-409671 |  | GaHO2 | 62 | (('Ga3+', 'Octahedron', 6), ('H+', 'Single neighbor', 1)) | 0.722042274 | 7.51205787 | 3.76547183 | -10.7 |  | Materials Project | https://doi.org/10.1038/s41524-023-01153-x
| icsd-420004 |  | GaHO2 | 31 | (('Ga3+', 'Octahedron', 6), ('H+', 'Single neighbor', 1)) | -0.361718058 | 9.591434 | 3.963179737 | -11.477 |  | Materials Project | https://doi.org/10.1038/s41524-023-01153-x
mp-804 | icsd-67769 | 6976 | GaN | 186 | (('Ga3+', 'Tetrahedron', 4),) | 0.486192744 | 2.8555 | 5.502 | -7.117485937 |  | MPDS | https://doi.org/10.1038/s41524-022-00811-w https://doi.org/10.1038/s41524-023-01153-x
mp-830 |  |  | GaN | 216 | (('Ga3+', 'Tetrahedron', 4),) | 0.486192744 | 4.875300516 | 6.089274727 | -6.82512863 |  | Materials Project | https://doi.org/10.1038/s41524-022-00811-w https://doi.org/10.1038/s41524-023-01153-x
| icsd-156260 |  | GaN | 216 | (('Ga3+', 'Tetrahedron', 4),) | 0.486192744 | 4.875300516 | 6.089274727 | -7.225 |  | Materials Project | https://doi.org/10.1038/s41524-023-01153-x
| icsd-156261 |  | GaN | 225 | (('Ga3+', 'Octahedron', 6),) | 0.657461829 |  |  | -7.175 |  |  | https://doi.org/10.1038/s41524-023-01153-x
| icsd-159250 |  | GaN | [5 empty] | -4.139 |  |  | https://doi.org/10.1038/s41524-023-01153-x
| icsd-185155 |  | GaN | 216 | (('Ga3+', 'Tetrahedron', 4),) | 0.486192744 | 4.875300516 | 6.089274727 | -7.216 |  | Materials Project | https://doi.org/10.1038/s41524-023-01153-x
| icsd-41500 |  | GaN | 225 | (('Ga3+', 'Octahedron', 6),) | 0.657461829 |  |  | -7.3 |  |  | https://doi.org/10.1038/s41524-023-01153-x
mp-557954 |  |  | GaN5O14 | 82 | (('Ga3+', 'Tetrahedron', 4), ('N5+', 'Trigonal plane', 3), ('N5+', 'Linear', 2)) | -0.921578878 | 1.67423063 | 2.37257295 | -5.995 |  | Materials Project | https://doi.org/10.1038/s41524-023-01153-x
mp-2490 | icsd-77087 | 6376 | GaP | 216 | (('Ga3+', 'Tetrahedron', 4),) | 0.276592124 | 1.171846154 | 9.41 | 0.484727267 | 9.45 | MPDS | https://doi.org/10.1038/s41524-022-00811-w https://doi.org/10.1038/s41524-023-01153-x | MPDS
mp-8882 | icsd-67772 |  | GaP | 186 | (('Ga3+', 'Tetrahedron', 4),) | 0.276592124 | 2.1785633 | 10.30937937 | -2.588620286 |  | Materials Project | https://doi.org/10.1038/s41524-022-00811-w https://doi.org/10.1038/s41524-023-01153-x
mp-971632 |  |  | GaP | 205 | (('Ga3+', 'Tetrahedron', 4),) | 0.276592124 |  |  | -3.085 |  |  | https://doi.org/10.1038/s41524-023-01153-x
mp-553932 | ('icsd-155445', 'icsd-16652') |  | GaPO4 | 20 | (('Ga3+', 'Tetrahedron', 4), ('P5+', 'Tetrahedron', 4)) | 0.404527458 | 21.76750144 | 2.69087433 | -8.560257941 |  | Materials Project | https://doi.org/10.1038/s41524-022-00811-w https://doi.org/10.1038/s41524-023-01153-x
mp-677335 |  |  | GaPO4 | 82 | (('Ga3+', 'Tetrahedron', 4), ('P5+', 'Tetrahedron', 4)) | 0.404527458 | 2.27688733 | 2.40330514 | -7.902786209 |  | Materials Project | https://doi.org/10.1038/s41524-022-00811-w https://doi.org/10.1038/s41524-023-01153-x
| icsd-30882 |  | GaPO4 | 152 | (('Ga3+', 'Tetrahedron', 4), ('P5+', 'Tetrahedron', 4)) | 0.404527458 | 3.13602023 | 2.66643154 | -9.277 |  | Materials Project | https://doi.org/10.1038/s41524-023-01153-x
mp-2507 | icsd-167394 | 5396 | GaS | 194 | (('Ga2+', 'Triangular non-coplanar', 3),) | 0.425175273 | 0.33 | 5.52 | -1.974995393 |  | MPDS | https://doi.org/10.1038/s41524-022-00811-w https://doi.org/10.1038/s41524-023-01153-x
mp-556742 |  | 5396 | GaS | 194 | (('Ga2+', 'Triangular non-coplanar', 3),) | 0.425175273 | 0.33 | 5.52 | -2.553121338 |  | MPDS | https://doi.org/10.1038/s41524-022-00811-w https://doi.org/10.1038/s41524-023-01153-x
mp-9889 | icsd-40824 |  | GaS | 166 | (('Ga2+', 'Triangular non-coplanar', 3),) | 0.425175273 | 2.290538134 | 5.356676743 | -5.258796314 |  | Materials Project | https://doi.org/10.1038/s41524-022-00811-w https://doi.org/10.1038/s41524-023-01153-x
| icsd-44328 | 7534 | GaSb | 216 | (('Ga3+', 'Tetrahedron', 4),) | 0.260722612 | 0.77 | 14.29 | 0.48 | 4.48 | MPDS | https://doi.org/10.1038/s41524-023-01153-x | MPDS
mp-1224786 |  |  | GaSbO4 | 65 | (('Ga3+', 'Octahedron', 6), ('Sb5+', 'Octahedron', 6)) | 0.611588567 |  |  | -11.69450277 |  |  | https://doi.org/10.1038/s41524-022-00811-w
|  | 16039 | GaSbTe | 216 |  |  | 1.2 | 13.8 |  |  | MPDS
mp-11342 | icsd-73388 |  | GaSe | 160 | (('Ga2+', 'Triangular non-coplanar', 3), ('Ga2+', 'Triangular non-coplanar', 3)) | 0.418628382 | 2.1479546 | 6.53489408 | -4.148169664 |  | Materials Project | https://doi.org/10.1038/s41524-022-00811-w https://doi.org/10.1038/s41524-023-01153-x
mp-1572 |  | 5400 | GaSe | 187 | (('Ga2+', 'Triangular non-coplanar', 3), ('Ga2+', 'Triangular non-coplanar', 3)) | 0.418628382 | 3.116666667 | 5.75 | -4.202536618 |  | MPDS | https://doi.org/10.1038/s41524-022-00811-w https://doi.org/10.1038/s41524-023-01153-x
mp-1943 | icsd-63122 |  | GaSe | 194 | (('Ga2+', 'Triangular non-coplanar', 3),) | 0.418628382 | 2.11805919 | 6.49054567 | -4.222910797 |  | Materials Project | https://doi.org/10.1038/s41524-022-00811-w https://doi.org/10.1038/s41524-023-01153-x
| icsd-2002 |  | GaSe | 186 | (('Ga2+', 'Triangular non-coplanar', 3), ('Ga2+', 'Triangular non-coplanar', 3), ('Ga2+', 'Triangular non-coplanar', 3), ('Ga2+', 'Triangular non-coplanar', 3)) | 0.418628382 |  |  | -4.305 |  |  | https://doi.org/10.1038/s41524-023-01153-x
| icsd-73387 | 5400 | GaSe | 187 | (('Ga2+', 'Triangular non-coplanar', 3), ('Ga2+', 'Triangular non-coplanar', 3)) | 0.418628382 | 3.116666667 | 5.75 | -4.187 |  | MPDS | https://doi.org/10.1038/s41524-023-01153-x
mp-1079836 | icsd-183049 |  | GaSi3C3N | 6 | (('Ga3+', 'Tetrahedron', 4), ('Si4+', 'Tetrahedron', 4), ('Si4+', 'Tetrahedron', 4), ('Si4+', 'Tetrahedron', 4)) | 0.198190387 |  |  | -1.648188759 |  |  | https://doi.org/10.1038/s41524-022-00811-w https://doi.org/10.1038/s41524-023-01153-x
| icsd-183047 |  | GaSiCN | 31 | (('Ga3+', 'Tetrahedron', 4), ('Si4+', 'Tetrahedron', 4)) | 0.292893903 |  |  | -2.326 |  |  | https://doi.org/10.1038/s41524-023-01153-x
mp-10009 | icsd-43328 |  | GaTe | 194 | (('Ga2+', 'Triangular non-coplanar', 3),) | 0.347203677 |  |  | -0.220404953 |  |  | https://doi.org/10.1038/s41524-022-00811-w https://doi.org/10.1038/s41524-023-01153-x
mp-542812 | icsd-153456 |  | GaTe | 12 | (('Ga2+', 'Triangular non-coplanar', 3), ('Ga2+', 'Triangular non-coplanar', 3), ('Ga2+', 'Triangular non-coplanar', 3)) | 0.347203677 | 2.518093332 | 9.165729657 | -1.830443994 |  | Materials Project | https://doi.org/10.1038/s41524-022-00811-w https://doi.org/10.1038/s41524-023-01153-x
mp-27449 | icsd-15582 |  | GaTeCl | 58 | (('Ga3+', 'Tetrahedron', 4),) | 0.356576058 | 3.32217143 | 5.172492567 | -3.75729281 |  | Materials Project | https://doi.org/10.1038/s41524-022-00811-w https://doi.org/10.1038/s41524-023-01153-x
| icsd-407982 |  | GaTeI7 | 7 | (('Ga3+', 'Tetrahedron', 4), ('Te4+', 'Octahedron', 6)) | 0.558423248 | 4.979880267 | 4.65831354 | -2.275 |  | Materials Project | https://doi.org/10.1038/s41524-023-01153-x
mp-24073 |  |  | Gd(HO)3 | 176 | (('Gd3+', 'Tricapped triangular prism (three square-face caps)', 9), ('H+', 'Single neighbor', 1)) | -0.361718058 |  |  | -2.368 |  |  | https://doi.org/10.1038/s41524-023-01153-x
| icsd-200093 |  | Gd(HO)3 | 176 | (('Gd3+', 'Tricapped triangular prism (three square-face caps)', 9), ('H+', 'Single neighbor', 1)) | -0.361718058 |  |  | -2.38 |  |  | https://doi.org/10.1038/s41524-023-01153-x
| icsd-74829 |  | Gd2(SO4)3 | 1 | (('Gd3+', 'Dodecahedron with triangular faces - p2345 plane normalized', 8), ('Gd3+', 'Dodecahedron with triangular faces - p2345 plane normalized', 8), ('S5+', 'Triangular non-coplanar', 3), ('S5+', 'Triangular non-coplanar', 3), ('S6+', 'Triangular non-coplanar', 3)) | 0.583142159 |  |  | -7.387 |  |  | https://doi.org/10.1038/s41524-023-01153-x
| icsd-9581 |  | Gd2Br3 | 12 |  |  |  |  | 1.139 |  |  | https://doi.org/10.1038/s41524-023-01153-x
mp-1025163 |  |  | Gd2C(NO)2 | 164 | (('Gd3+', 'Face-capped octahedron', 7), ('C4+', 'Linear', 2)) | 0.715420291 |  |  | -94.0554464 |  |  | https://doi.org/10.1038/s41524-022-00811-w
mp-29394 | icsd-400348 |  | Gd2CCl2 | 164 | (('Gd3+', 'Octahedron', 6),) | 0.774046373 |  |  | -6.647734874 |  |  | https://doi.org/10.1038/s41524-022-00811-w https://doi.org/10.1038/s41524-023-01153-x
mp-754093 |  |  | Gd2CdO4 | 227 | (('Gd3+', 'Octahedron', 6), ('Cd2+', 'Tetrahedron', 4)) | 0.837015267 |  |  | -3.61 |  |  | https://doi.org/10.1038/s41524-023-01153-x
|  | 23627 | Gd2CdS4 | 220 | [5 empty] | 3.82 |  |  | MPDS
|  | 44469 | Gd2CdSe4 | 220 | [5 empty] | 3.1 |  |  | MPDS
mp-8301 | icsd-33912 |  | Gd2CF2 | 164 | (('Gd3+', 'Face-capped octahedron', 7),) | 0.834959035 |  |  | -11.92022633 |  |  | https://doi.org/10.1038/s41524-022-00811-w https://doi.org/10.1038/s41524-023-01153-x
| icsd-23140 |  | Gd2Cl3 | 12 |  |  |  |  | 1.35 |  |  | https://doi.org/10.1038/s41524-023-01153-x
mp-755251 |  |  | Gd2HfO5 | 15 | (('Gd3+', 'Octahedron', 6), ('Hf4+', 'Octahedron', 6)) | 0.853349552 |  |  | -4.415 |  |  | https://doi.org/10.1038/s41524-023-01153-x
mp-38771 |  |  | Gd2MgS4 | 122 | (('Gd3+', 'Dodecahedron with triangular faces - p2345 plane normalized', 8), ('Mg2+', 'Dodecahedron with triangular faces', 8)) | 0.787698618 |  |  | 0.897 |  |  | https://doi.org/10.1038/s41524-023-01153-x
| icsd-184528 |  | Gd2O3 | 12 | (('Gd3+', 'Octahedron', 6), ('Gd3+', 'Square-face capped trigonal prism', 7), ('Gd3+', 'Square-face capped trigonal prism', 7)) | 0.885901222 |  |  | -1.929 |  |  | https://doi.org/10.1038/s41524-023-01153-x
mp-676498 |  |  | Gd2PbS4 | 122 | (('Gd3+', 'Dodecahedron with triangular faces - p2345 plane normalized', 8), ('Pb2+', 'Dodecahedron with triangular faces - p2345 plane normalized', 8)) | 0.764657243 |  |  | 0.131 |  |  | https://doi.org/10.1038/s41524-023-01153-x
| icsd-25808 |  | Gd2SeO2 | 164 | (('Gd3+', 'Face-capped octahedron', 7),) | 0.834467511 |  |  | 0.879 |  |  | https://doi.org/10.1038/s41524-023-01153-x
| icsd-191401 |  | Gd2SO2 | 164 | (('Gd3+', 'Face-capped octahedron', 7),) | 0.835895312 |  |  | 0.291 |  |  | https://doi.org/10.1038/s41524-023-01153-x
| icsd-89563 |  | Gd2TeO2 | 139 | (('Gd3+', 'Square non-coplanar', 4),) | 0.836860478 |  |  | -0.018 |  |  | https://doi.org/10.1038/s41524-023-01153-x
| icsd-411500 |  | Gd3AuO6 | 2 | (('Gd3+', 'Square-face capped trigonal prism', 7), ('Gd3+', 'Octahedron', 6), ('Au3+', 'Square plane', 4)) | 0.804861786 |  |  | -3.874 |  |  | https://doi.org/10.1038/s41524-023-01153-x
|  | 130126 | Gd3In5S12 | 11 | [5 empty] | 2.54 |  |  | MPDS
mp-20036 |  | 11971 | Gd3S4 | 220 | [5 empty] | 5.5 |  |  | MPDS
| icsd-380460 |  | Gd3SbO3 | 12 | (('Gd3+', 'Square non-coplanar', 4), ('Gd3+', 'See-saw', 4), ('Gd3+', 'See-saw', 4)) | 0.81477474 |  |  | 0.763 |  |  | https://doi.org/10.1038/s41524-023-01153-x
|  | 31027 | Gd4CoS7 | 173 | [5 empty] | 3.65 |  |  | MPDS
|  | 25776 | Gd4CrS7 | 173 | [5 empty] | 4.9 |  |  | MPDS
|  | 29290 | Gd4In5S13 | 55 | [5 empty] | 2.63 |  |  | MPDS
|  | 31044 | Gd4MnS7 | 173 | [5 empty] | 3.96 |  |  | MPDS
| icsd-93873 |  | Gd4Ti(SeO)4 | 12 | (('Gd3+', 'Pentagonal pyramid', 6), ('Gd3+', 'Pentagonal pyramid', 6), ('Ti4+', 'Octahedron', 6)) | 0.823013003 |  |  | 0.323 |  |  | https://doi.org/10.1038/s41524-023-01153-x
mp-676156 |  |  | Gd5AgS8 | 82 | (('Gd3+', 'Dodecahedron with triangular faces - p2345 plane normalized', 8), ('Gd3+', 'Dodecahedron with triangular faces - p2345 plane normalized', 8), ('Ag+', 'Dodecahedron with triangular faces - p2345 plane normalized', 8)) | 0.775630938 |  |  | 0.946 |  |  | https://doi.org/10.1038/s41524-023-01153-x
|  | 5426 | Gd5Sb3 | 193 | [5 empty] | 4.58 |  |  | MPDS
mp-769780 |  |  | Gd6WO12 | [5 empty] | -4.184 |  |  | https://doi.org/10.1038/s41524-023-01153-x
mp-753953 |  |  | GdAsO3 | 14 | (('Gd3+', 'Square-face capped trigonal prism', 7), ('As3+', 'Triangular non-coplanar', 3)) | 0.733045279 |  |  | -0.674 |  |  | https://doi.org/10.1038/s41524-023-01153-x
|  | 37437 | GdAsS | 14 | [5 empty] | 2.98 |  |  | MPDS
| icsd-92415 |  | GdBi2BrO4 | 123 | (('Gd3+', 'Cube', 8), ('Bi3+', 'Square non-coplanar', 4)) | 0.817356246 |  |  | -0.365 |  |  | https://doi.org/10.1038/s41524-023-01153-x
| icsd-92402 |  | GdBi2ClO4 | 123 | (('Gd3+', 'Cube', 8), ('Bi3+', 'Square non-coplanar', 4)) | 0.81942381 |  |  | -3.735 |  |  | https://doi.org/10.1038/s41524-023-01153-x
mp-1224628 |  |  | GdBO3 | 40 | (('Gd3+', 'Cube', 8), ('B3+', 'Trigonal plane', 3)) | -0.225252788 |  |  | -93.75524014 |  |  | https://doi.org/10.1038/s41524-022-00811-w
mp-561949 | icsd-87779 |  | GdBO3 | 194 | (('Gd3+', 'Octahedron', 6), ('B3+', 'Trigonal plane', 3)) | 0.74484016 |  |  | -40.36577553 |  |  | https://doi.org/10.1038/s41524-022-00811-w https://doi.org/10.1038/s41524-023-01153-x
| icsd-87778 |  | GdBO3 | 155 | (('Gd3+', 'Triangular-face bicapped trigonal prism', 8), ('B3+', 'Tetrahedron', 4)) | 0.821536678 |  |  | -1.357 |  |  | https://doi.org/10.1038/s41524-023-01153-x
| icsd-2610 |  | GdBr3 | 12 | (('Gd3+', 'Octahedron', 6),) | 0.769509857 |  |  | -1.199 |  |  | https://doi.org/10.1038/s41524-023-01153-x
mp-19840 |  | 29178 | GdBRh3 | 221 | [5 empty] | 6.8 |  |  | MPDS
| icsd-41071 |  | GdBrO | 129 | (('Gd3+', 'Square non-coplanar', 4),) | 0.871065728 |  |  | -3.258 |  |  | https://doi.org/10.1038/s41524-023-01153-x
mp-23265 |  |  | GdCl3 | 176 | (('Gd3+', 'Tricapped triangular prism (three square-face caps)', 9),) | 0.87242008 |  |  | -0.851 |  |  | https://doi.org/10.1038/s41524-023-01153-x
| icsd-22270 |  | GdCl3 | 176 | (('Gd3+', 'Tricapped triangular prism (three square-face caps)', 9),) | 0.87242008 |  |  | -0.863 |  |  | https://doi.org/10.1038/s41524-023-01153-x
| icsd-415077 |  | GdCuS2 | 14 | (('Gd3+', 'Square-face capped trigonal prism', 7), ('Cu+', 'Tetrahedron', 4)) | 0.744322217 |  |  | -0.052 |  |  | https://doi.org/10.1038/s41524-023-01153-x
| icsd-237037 |  | GdCuSe2 | [5 empty] | -0.162 |  |  | https://doi.org/10.1038/s41524-023-01153-x
| icsd-80358 |  | GdCuSeO | 129 | (('Gd3+', 'Square non-coplanar', 4), ('Cu+', 'Tetrahedron', 4)) | 0.831338166 |  |  | -3.429 |  |  | https://doi.org/10.1038/s41524-023-01153-x
mp-752520 |  |  | GdIO | 70 | (('Gd3+', 'See-saw', 4),) | 0.855325703 |  |  | 0.715 |  |  | https://doi.org/10.1038/s41524-023-01153-x
| icsd-420055 |  | GdMoClO4 | 12 | (('Gd3+', 'Dodecahedron with triangular faces - p2345 plane normalized', 8), ('Mo6+', 'Tetrahedron', 4)) | 0.592941795 |  |  | -3.152 |  |  | https://doi.org/10.1038/s41524-023-01153-x
| icsd-20408 |  | GdNbO4 | 15 | (('Gd3+', 'Square antiprism', 8), ('Nb5+', 'Octahedron', 6)) | 0.823343336 |  |  | -3.423 |  |  | https://doi.org/10.1038/s41524-023-01153-x
| icsd-58785 |  | GdNiBi | 216 |  |  |  |  | -0.478 |  |  | https://doi.org/10.1038/s41524-023-01153-x
mp-779592 |  |  | GdOF | 70 | (('Gd3+', 'Octahedron', 6),) | 0.892477337 |  |  | -3.327 |  |  | https://doi.org/10.1038/s41524-023-01153-x
| icsd-247806 |  | GdOF | 166 | (('Gd3+', 'Cube', 8),) | 0.9105828 |  |  | -1.602 |  |  | https://doi.org/10.1038/s41524-023-01153-x
mp-37014 |  |  | GdPaO4 | 141 | (('Gd3+', 'Cube', 8), ('Pa5+', 'Cube', 8)) | 0.832231828 |  |  | -4.531 |  |  | https://doi.org/10.1038/s41524-023-01153-x
| icsd-184554 |  | GdPO4 | 141 | (('Gd3+', 'Dodecahedron with triangular faces - p2345 plane normalized', 8), ('P5+', 'Tetrahedron', 4)) | 0.732193375 |  |  | -9.704 |  |  | https://doi.org/10.1038/s41524-023-01153-x
mp-510402 |  | 20727 | GdS | 225 | (('Gd2+', 'Octahedron', 6),) | 0.79293288 | 0.2 | 3.7 |  |  | MPDS
| icsd-421335 |  | GdS2 | 14 | (('Gd3+', 'Tricapped triangular prism (three square-face caps)', 9),) | 0.798109558 |  |  | 3.152 |  |  | https://doi.org/10.1038/s41524-023-01153-x
mp-510403 |  | 5427 | GdSb | 225 | (('Gd3+', 'Octahedron', 6),) | 0.582625835 |  |  |  | 1.54 |  |  | MPDS
| icsd-57318 |  | GdSbPt | 216 | (('Gd3+', 'Bicapped square prism (adjacent faces)', 10),) | 0.735737443 |  |  | -7.446 |  |  | https://doi.org/10.1038/s41524-023-01153-x
|  | 81205 | GdSbS2O | 129 | [5 empty] | 1.86 |  |  | MPDS
| icsd-99543 |  | GdScO3 | 62 | (('Gd3+', 'Square-face bicapped trigonal prism', 8), ('Sc3+', 'Octahedron', 6)) | 0.877547825 |  |  | -3.308 |  |  | https://doi.org/10.1038/s41524-023-01153-x
| icsd-93355 |  | GdSF | 129 | (('Gd3+', 'Tricapped triangular prism (three square-face caps)', 9),) | 0.857654265 |  |  | 2.494 |  |  | https://doi.org/10.1038/s41524-023-01153-x
| icsd-416462 |  | GdSI | 59 | (('Gd3+', 'Octahedron', 6),) | 0.697974538 |  |  | 0.406 |  |  | https://doi.org/10.1038/s41524-023-01153-x
| icsd-59203 |  | GdSI | [5 empty] | 0.99 |  |  | https://doi.org/10.1038/s41524-023-01153-x
|  | 54115 | GdTe10Pb9 | 225 |  |  | 320 | 30 |  |  | MPDS
| icsd-88674 |  | GdTe2ClO5 | 123 | (('Gd3+', 'Cuboctahedron', 12), ('Te4+', 'Square pyramid', 5)) | 0.797240071 |  |  | -2.595 |  |  | https://doi.org/10.1038/s41524-023-01153-x
| icsd-57323 |  | GdTlS2 | 166 | (('Gd3+', 'Octahedron', 6), ('Tl+', 'Octahedron', 6)) | 0.750977566 |  |  | 1.413 |  |  | https://doi.org/10.1038/s41524-023-01153-x
| icsd-15607 |  | GdVO4 | 141 | (('Gd3+', 'Dodecahedron with triangular faces - p2345 plane normalized', 8), ('V5+', 'Tetrahedron', 4)) | 0.777864536 |  |  | -3.64 |  |  | https://doi.org/10.1038/s41524-023-01153-x
| icsd-35292 |  | GdWClO4 | 12 | (('Gd3+', 'Dodecahedron with triangular faces - p2345 plane normalized', 8), ('W6+', 'Tetrahedron', 4)) | 0.664472103 |  |  | -3.381 |  |  | https://doi.org/10.1038/s41524-023-01153-x
| icsd-420206 |  | GdZnAsO | 129 | (('Gd3+', 'Square non-coplanar', 4), ('Zn2+', 'Tetrahedron', 4)) | 0.766091614 |  |  | 0.06 |  |  | https://doi.org/10.1038/s41524-023-01153-x
| icsd-418524 |  | GdZnPO | 166 | (('Gd3+', 'Face-capped octahedron', 7), ('Zn2+', 'Tetrahedron', 4)) | 0.741326682 |  |  | 0.627 |  |  | https://doi.org/10.1038/s41524-023-01153-x
('mp-1197020', 'mp-1198022', 'mp-32') |  | 5019 | Ge | 227 |  |  | 0.606 | 15.36 |  | 7.644 | MPDS |  | MPDS
mp-27948 | icsd-30394 |  | Ge(BiTe2)2 | 166 | (('Ge2+', 'Octahedron', 6), ('Bi3+', 'Octahedron', 6)) | 0.339966778 | 190.0082975 | 26.40290758 | 0.570495224 |  | Materials Project | https://doi.org/10.1038/s41524-022-00811-w https://doi.org/10.1038/s41524-023-01153-x
mp-1224348 |  |  | Ge(SbTe2)2 | 160 | (('Ge2+', 'Octahedron', 6), ('Sb3+', 'Octahedron', 6), ('Sb3+', 'Octahedron', 6)) | 0.33374987 |  |  | -0.312056404 |  |  | https://doi.org/10.1038/s41524-022-00811-w
mp-1224350 |  |  | Ge(SbTe2)2 | 160 | (('Ge2+', 'Octahedron', 6), ('Sb3+', 'Octahedron', 6), ('Sb3+', 'Octahedron', 6)) | 0.334681967 |  |  | 1.45344161 |  |  | https://doi.org/10.1038/s41524-022-00811-w
| icsd-68111 |  | Ge(Te2As)2 | 166 |  |  | 3.195104477 | 49.05637345 | 1.275 |  | Materials Project | https://doi.org/10.1038/s41524-023-01153-x
| icsd-260278 |  | Ge(TeO3)2 | 14 | (('Ge4+', 'Octahedron', 6), ('Te4+', 'Triangular non-coplanar', 3)) | 0.380941962 | 5.642990523 | 3.97593172 | -4.04 |  | Materials Project | https://doi.org/10.1038/s41524-023-01153-x
mp-1206551 |  |  | Ge2Bi2Te5 | 164 | (('Ge2+', 'Octahedron', 6), ('Bi3+', 'Octahedron', 6)) | 0.339966778 |  |  | 1.455884999 |  |  | https://doi.org/10.1038/s41524-022-00811-w
mp-1224417 |  |  | Ge2Bi2Te5 | 160 | (('Ge2+', 'Octahedron', 6), ('Ge2+', 'Octahedron', 6), ('Bi3+', 'Octahedron', 6), ('Bi3+', 'Octahedron', 6)) | 0.669983389 |  |  | -0.725221361 |  |  | https://doi.org/10.1038/s41524-022-00811-w
mp-1178197 |  |  | Ge2N2O | 44 | (('Ge4+', 'Tetrahedron', 4),) | 0.288724294 |  |  | -8.213028774 |  |  | https://doi.org/10.1038/s41524-022-00811-w
mp-4187 | icsd-200847 |  | Ge2N2O | 36 | (('Ge4+', 'Tetrahedron', 4),) | 0.288724294 | 3.602017843 | 4.132961557 | -9.937453806 |  | Materials Project | https://doi.org/10.1038/s41524-022-00811-w https://doi.org/10.1038/s41524-023-01153-x
mp-777483 |  |  | Ge2N2O | 9 | (('Ge4+', 'Tetrahedron', 4), ('Ge4+', 'Tetrahedron', 4)) | 0.288724294 | 3.77716986 | 4.44693478 | -8.654568166 |  | Materials Project | https://doi.org/10.1038/s41524-022-00811-w https://doi.org/10.1038/s41524-023-01153-x
mp-778194 |  |  | Ge2N2O | 9 | (('Ge4+', 'Tetrahedron', 4), ('Ge4+', 'Tetrahedron', 4)) | 0.288724294 | 4.156279663 | 4.339311987 | -9.399085963 |  | Materials Project | https://doi.org/10.1038/s41524-022-00811-w https://doi.org/10.1038/s41524-023-01153-x
mp-779457 |  |  | Ge2N2O | 1 | (('Ge4+', 'Tetrahedron', 4), ('Ge4+', 'Tetrahedron', 4), ('Ge4+', 'Tetrahedron', 4), ('Ge4+', 'Tetrahedron', 4), ('Ge4+', 'Tetrahedron', 4), ('Ge4+', 'Tetrahedron', 4), ('Ge4+', 'Tetrahedron', 4), ('Ge4+', 'Tetrahedron', 4)) | 0.355364341 | 5.169038467 | 4.50304619 | -8.431 |  | Materials Project | https://doi.org/10.1038/s41524-023-01153-x
mp-867745 |  |  | Ge2N2O | [5 empty] | -9.431 |  |  | https://doi.org/10.1038/s41524-023-01153-x
mp-982048 |  |  | Ge2O3 | 221 | (('Ge3+', 'Cuboctahedron', 12), ('Ge3+', 'Octahedron', 6)) | 0.400239578 |  |  | -13.083 |  |  | https://doi.org/10.1038/s41524-023-01153-x
mp-1224375 |  |  | Ge2Sb2Te5 | 164 | (('Ge2+', 'Octahedron', 6), ('Sb3+', 'Octahedron', 6)) | 0.667340984 |  |  | 1.909494601 |  |  | https://doi.org/10.1038/s41524-022-00811-w
mp-1247419 |  |  | Ge2SeN2 | 36 | (('Ge4+', 'Tetrahedron', 4),) | 0.178746503 |  |  | -7.130700105 |  |  | https://doi.org/10.1038/s41524-022-00811-w
mp-1224376 |  |  | Ge2SeS | 26 | (('Ge2+', 'Triangular non-coplanar', 3), ('Ge2+', 'Triangular non-coplanar', 3)) | 0.382773328 |  |  | 1.798610715 |  |  | https://doi.org/10.1038/s41524-022-00811-w
mp-14791 |  |  | Ge2Te5As2 | 164 | (('Ge4+', 'Octahedron', 6), ('As+', 'Octahedron', 6)) | 0.66666875 | 15.07674174 | 64.621347 | 0.969436231 |  | Materials Project | https://doi.org/10.1038/s41524-022-00811-w
mp-1224336 |  |  | Ge2TeSe | 166 | (('Ge2+', 'Octahedron', 6),) | 0.678721526 |  |  | 2.408490284 |  |  | https://doi.org/10.1038/s41524-022-00811-w
mp-541312 |  |  | Ge3(Te3As)2 | 166 | (('Ge4+', 'Octahedron', 6), ('Ge4+', 'Octahedron', 6)) |  |  |  | 1.206836075 |  |  | https://doi.org/10.1038/s41524-022-00811-w
mp-569600 | icsd-163833 |  | Ge3As4 | 215 | (('Ge4+', 'Tetrahedron', 4),) | 0.007198962 | 1.275704097 | 21.09565527 | 1.344388662 |  | Materials Project | https://doi.org/10.1038/s41524-022-00811-w https://doi.org/10.1038/s41524-023-01153-x
mp-971694 |  |  | Ge3N2 | 221 | (('Ge2+', 'Angular', 2),) | 0.232966652 |  |  | -9.119 |  |  | https://doi.org/10.1038/s41524-023-01153-x
mp-13852 |  |  | Ge3N4 | 176 | (('Ge4+', 'Tetrahedron', 4),) | 0.232966652 | 5.04732598 | 5.16423534 | -11.44 |  | Materials Project | https://doi.org/10.1038/s41524-023-01153-x
mp-571281 |  |  | Ge3N4 | 220 | (('Ge4+', 'Tetrahedron', 4),) | 0.232966652 | 6.3940491 | 5.81646038 | -11.341 |  | Materials Project | https://doi.org/10.1038/s41524-023-01153-x
| icsd-23672 |  | Ge3N4 | 176 | (('Ge4+', 'Tetrahedron', 4),) | 0.232966652 | 5.04732598 | 5.16423534 | -11.43 |  | Materials Project | https://doi.org/10.1038/s41524-023-01153-x
| icsd-87767 |  | Ge3N4 | 227 | (('Ge4+', 'Octahedron', 6), ('Ge4+', 'Tetrahedron', 4)) | 0.424724989 |  |  | -12.148 |  |  | https://doi.org/10.1038/s41524-023-01153-x
mp-1224326 |  |  | Ge3Te2Se | 164 | (('Ge2+', 'Octahedron', 6), ('Ge2+', 'Octahedron', 6)) | 0.674928012 |  |  | 3.287002339 |  |  | https://doi.org/10.1038/s41524-022-00811-w
mp-1224356 |  |  | Ge5Te4Se | 139 | (('Ge2+', 'Octahedron', 6), ('Ge2+', 'Octahedron', 6), ('Ge2+', 'Octahedron', 6)) | 0.671893201 |  |  | 2.68818749 |  |  | https://doi.org/10.1038/s41524-022-00811-w
mp-9548 |  |  | GeAs | 12 | (('Ge3+', 'Triangular non-coplanar', 3), ('Ge3+', 'Triangular non-coplanar', 3), ('Ge2+', 'Triangular non-coplanar', 3)) | 0.172665802 | 0.954855057 | 14.02785863 | -1.666372467 |  | Materials Project | https://doi.org/10.1038/s41524-022-00811-w
mp-23446 |  |  | GeBi2O5 | 36 | (('Ge4+', 'Tetrahedron', 4), ('Bi3+', 'Pentagonal pyramid', 6)) | 0.723638968 | 24.61197232 | 5.234940847 | -2.847 |  | Materials Project | https://doi.org/10.1038/s41524-023-01153-x
mp-29644 |  |  | GeBi4Te7 | 164 | (('Ge2+', 'Octahedron', 6), ('Bi3+', 'Octahedron', 6), ('Bi3+', 'Octahedron', 6)) | 0.668414153 | 279.0464397 | 30.13113461 | 0.51781966 |  | Materials Project | https://doi.org/10.1038/s41524-022-00811-w
mp-1184708 |  |  | GeBr2 | 136 | (('Ge2+', 'Octahedron', 6),) | 0.733994233 |  |  | 2.455262181 |  |  | https://doi.org/10.1038/s41524-022-00811-w
| icsd-182363 |  | GeC | 216 | (('Ge4+', 'Tetrahedron', 4),) | 0.070306205 |  |  | 0.443 |  |  | https://doi.org/10.1038/s41524-023-01153-x
mp-989197 |  |  | GeClF | 129 | (('Ge2+', 'Square-face bicapped trigonal prism', 8),) | 0.862815962 | 13.91407747 | 5.681254357 | 1.705 |  | Materials Project | https://doi.org/10.1038/s41524-023-01153-x
mp-1095292 |  |  | GeF2 | 62 | (('Ge2+', 'Triangular non-coplanar', 3),) | 0.621002246 |  |  | 0.960054453 |  |  | https://doi.org/10.1038/s41524-022-00811-w
mp-7595 | icsd-18030 |  | GeF2 | 19 | (('Ge2+', 'See-saw', 4),) | 0.810501123 | 21.01897088 | 2.898091933 | 0.839916517 |  | Materials Project | https://doi.org/10.1038/s41524-022-00811-w https://doi.org/10.1038/s41524-023-01153-x
mp-9816 | icsd-202558 |  | GeF4 | 217 | (('Ge4+', 'Tetrahedron', 4),) | 0.621002246 | 0.938544317 | 1.78669561 | -7.271559535 |  | Materials Project | https://doi.org/10.1038/s41524-022-00811-w https://doi.org/10.1038/s41524-023-01153-x
| icsd-62109 |  | GeH3Cl | 36 | (('Ge4+', 'Triangular non-coplanar', 3),) | 0.077119661 | 1.356011217 | 2.4236465 | -3.216 |  | Materials Project | https://doi.org/10.1038/s41524-023-01153-x
| icsd-183084 |  | GeH4 | 15 | (('Ge2+', 'See-saw', 4),) |  |  |  | 1.963 |  |  | https://doi.org/10.1038/s41524-023-01153-x
mp-27922 | icsd-23176 |  | GeI2 | 164 | (('Ge2+', 'Octahedron', 6), ('Ge2+', 'Octahedron', 6)) | 0.700079335 |  |  | 0.777256175 |  |  | https://doi.org/10.1038/s41524-022-00811-w https://doi.org/10.1038/s41524-023-01153-x
| icsd-27674 |  | GeI2 | 187 | (('Ge2+', 'Trigonal prism', 6),) | 0.700079335 | 10.43324994 | 5.677016637 | 2.407 |  | Materials Project | https://doi.org/10.1038/s41524-023-01153-x
('mp-733', 'mp-20893') |  | 13673 | GeO2 | 152 | (('Ge4+', 'Tetrahedron', 4),) | 0.400239578 |  |  |  | 7.94 |  |  | MPDS
mp-1072104 | icsd-158602 |  | GeO2 | 58 | (('Ge4+', 'Octahedron', 6),) | 0.600159719 |  |  | -13.49782178 |  |  | https://doi.org/10.1038/s41524-022-00811-w https://doi.org/10.1038/s41524-023-01153-x
mp-10913 | icsd-281600 |  | GeO2 | 60 | (('Ge4+', 'Octahedron', 6),) | 0.600159719 |  |  | -13.59734428 |  |  | https://doi.org/10.1038/s41524-022-00811-w https://doi.org/10.1038/s41524-023-01153-x
mp-20893 |  |  | GeO2 | 152 | (('Ge2+', 'See-saw', 4),) | 0.700119789 |  |  | -4.333 | 7.94 |  | https://doi.org/10.1038/s41524-023-01153-x | MPDS
mp-223 | icsd-66592 |  | GeO2 | 154 | (('Ge4+', 'Tetrahedron', 4),) | 0.400239578 | 3.243842493 | 3.105508507 | -8.480091504 |  | Materials Project | https://doi.org/10.1038/s41524-022-00811-w https://doi.org/10.1038/s41524-023-01153-x
mp-470 | icsd-158596 |  | GeO2 | 136 | (('Ge4+', 'Octahedron', 6),) | 0.600159719 | 8.912273433 | 4.25731262 | -13.5654619 |  | Materials Project | https://doi.org/10.1038/s41524-022-00811-w https://doi.org/10.1038/s41524-023-01153-x
mp-733 | icsd-59628 |  | GeO2 | 152 | (('Ge4+', 'Tetrahedron', 4),) | 0.400239578 | 3.256412943 | 3.09877993 | -8.39145122 | 7.94 | Materials Project | https://doi.org/10.1038/s41524-022-00811-w https://doi.org/10.1038/s41524-023-01153-x | MPDS
mp-7812 | icsd-23783 |  | GeO2 | 92 | (('Ge4+', 'Tetrahedron', 4),) | 0.400239578 | 2.799390783 | 2.90588956 | -7.950315206 |  | Materials Project | https://doi.org/10.1038/s41524-022-00811-w https://doi.org/10.1038/s41524-023-01153-x
| icsd-94241 |  | GeO2 | 205 | (('Ge4+', 'Octahedron', 6),) | 0.600159719 |  |  | -11.297 |  |  | https://doi.org/10.1038/s41524-023-01153-x
mp-1095275 |  |  | GeP | 12 | (('Ge3+', 'Triangular non-coplanar', 3), ('Ge3+', 'Triangular non-coplanar', 3), ('Ge2+', 'Triangular non-coplanar', 3)) | 0.173389403 |  |  | 0.351595244 |  |  | https://doi.org/10.1038/s41524-022-00811-w
| icsd-74876 |  | GeP2O7 | 2 | (('Ge4+', 'Octahedron', 6), ('Ge4+', 'Octahedron', 6), ('P5+', 'Tetrahedron', 4), ('P5+', 'Tetrahedron', 4)) | 0.361670072 | 3.844803627 | 2.836374523 | -13.594 |  | Materials Project | https://doi.org/10.1038/s41524-023-01153-x
mp-562283 |  |  | GePb3O5 | 35 | (('Ge4+', 'Tetrahedron', 4), ('Pb2+', 'Octahedron', 6), ('Pb2+', 'Trigonal prism', 6)) | 0.733714501 | 47.65657861 | 6.524389697 | -1.765264155 |  | Materials Project | https://doi.org/10.1038/s41524-022-00811-w https://doi.org/10.1038/s41524-023-01153-x
| icsd-200517 |  | GePb3O5 | [5 empty] | -1.803 |  |  | https://doi.org/10.1038/s41524-023-01153-x
|  | 158788 | GePbSe4 | 2 | [5 empty] | 1.631 |  |  | MPDS
mp-541785 | icsd-408505 |  | GePdS3 | 12 | (('Ge4+', 'Tetrahedron', 4), ('Pd2+', 'Square plane', 4)) | 0.078013779 |  |  | -1.112417695 |  |  | https://doi.org/10.1038/s41524-022-00811-w https://doi.org/10.1038/s41524-023-01153-x
mp-1101755 |  |  | GePtS | 29 | (('Ge4+', 'Tetrahedron', 4),) | -0.252324756 | 5.77016818 | 18.32848132 | -3.525080083 |  | Materials Project | https://doi.org/10.1038/s41524-022-00811-w
mp-20817 |  |  | GePtSe | 29 | (('Ge4+', 'Tetrahedron', 4),) | -0.260032329 | 6.259765047 | 23.52109708 | -3.395380719 |  | Materials Project | https://doi.org/10.1038/s41524-022-00811-w
mp-1025397 |  |  | GeRu | 198 | (('Ru2+', 'End-trigonal-face capped trigonal prism', 7),) | 0.716852685 |  |  | -0.062436091 |  |  | https://doi.org/10.1038/s41524-022-00811-w
mp-12910 | icsd-155418 |  | GeS | 63 | (('Ge2+', 'Square pyramid', 5),) | 0.631205512 |  |  | 3.446241903 |  |  | https://doi.org/10.1038/s41524-022-00811-w https://doi.org/10.1038/s41524-023-01153-x
mp-2242 | icsd-1256 | 12899 | GeS | 62 | (('Ge2+', 'Triangular non-coplanar', 3),) | 0.385342519 | 10.83333333 | 12.7 | 2.081003057 |  | MPDS | https://doi.org/10.1038/s41524-022-00811-w https://doi.org/10.1038/s41524-023-01153-x
mp-1071032 |  |  | GeS2 | 137 | (('Ge4+', 'Tetrahedron', 4),) | 0.078013779 |  |  | -4.274873595 |  |  | https://doi.org/10.1038/s41524-022-00811-w
mp-7582 | icsd-167194 |  | GeS2 | 122 | (('Ge4+', 'Tetrahedron', 4),) | 0.078013779 | 3.020368943 | 5.558302023 | -3.086056894 |  | Materials Project | https://doi.org/10.1038/s41524-022-00811-w https://doi.org/10.1038/s41524-023-01153-x
mp-29641 |  |  | GeSb4Te7 | 164 | (('Ge2+', 'Octahedron', 6), ('Sb3+', 'Octahedron', 6), ('Sb3+', 'Octahedron', 6)) | 0.33374987 |  |  | 0.54395319 |  |  | https://doi.org/10.1038/s41524-022-00811-w
mp-700 | icsd-25831 | 8158 | GeSe | 62 | (('Ge2+', 'Square pyramid', 5),) | 0.380204137 | 9.5375 | 15.6 | 1.978385887 |  | MPDS | https://doi.org/10.1038/s41524-022-00811-w https://doi.org/10.1038/s41524-023-01153-x
mp-10074 |  |  | GeSe2 | 122 | (('Ge4+', 'Tetrahedron', 4),) | 0.070306205 | 3.20722432 | 7.139249553 | -2.680297228 |  | Materials Project | https://doi.org/10.1038/s41524-022-00811-w
mp-540625 |  | 5397 | GeSe2 | 14 | (('Ge4+', 'Tetrahedron', 4), ('Ge4+', 'Tetrahedron', 4), ('Ge4+', 'Tetrahedron', 4), ('Ge4+', 'Tetrahedron', 4)) | 0.070306205 | 2.266666667 | 8.666666667 |  | 2.256 | MPDS |  | MPDS
| icsd-90956 |  | GeSe2 | [5 empty] | -2.364 |  |  | https://doi.org/10.1038/s41524-023-01153-x
| icsd-90957 |  | GeSe2 | [5 empty] | -2.215 |  |  | https://doi.org/10.1038/s41524-023-01153-x
mp-1080459 |  |  | GeTe | 62 | (('Ge2+', 'Octahedron', 6),) | 0.334681967 |  |  | 2.55848243 |  |  | https://doi.org/10.1038/s41524-022-00811-w
mp-2612 | icsd-190913 |  | GeTe | 225 | (('Ge2+', 'Octahedron', 6),) | 0.667340984 |  |  | 3.458980388 |  |  | https://doi.org/10.1038/s41524-022-00811-w https://doi.org/10.1038/s41524-023-01153-x
mp-938 | icsd-159907 |  | GeTe | 160 | (('Ge2+', 'Octahedron', 6),) | 0.667340984 | 55.84821008 | 37.76286526 | 2.013011021 |  | Materials Project | https://doi.org/10.1038/s41524-022-00811-w https://doi.org/10.1038/s41524-023-01153-x
| icsd-56042 |  | GeTe | [5 empty] | 3.397 |  |  | https://doi.org/10.1038/s41524-023-01153-x
mp-1224368 |  |  | GeTe(PbSe)2 | 156 | (('Ge2+', 'Octahedron', 6), ('Pb2+', 'Octahedron', 6), ('Pb2+', 'Octahedron', 6)) | 0.689669098 |  |  | 1.764827423 |  |  | https://doi.org/10.1038/s41524-022-00811-w
mp-1224318 |  |  | GeTe2Pb | 123 | (('Ge2+', 'Octahedron', 6), ('Pb2+', 'Octahedron', 6)) | 0.671045978 |  |  | 2.79639286 |  |  | https://doi.org/10.1038/s41524-022-00811-w
mp-1224448 |  |  | GeTe4Pb3 | 123 | (('Ge2+', 'Octahedron', 6), ('Pb2+', 'Octahedron', 6), ('Pb2+', 'Octahedron', 6)) | 0.672467679 |  |  | 2.193039474 |  |  | https://doi.org/10.1038/s41524-022-00811-w
mp-1224514 |  |  | GeTe5Pb4 | 166 | (('Ge2+', 'Octahedron', 6), ('Pb2+', 'Octahedron', 6), ('Pb2+', 'Octahedron', 6)) | 0.669820403 |  |  | 1.844112307 |  |  | https://doi.org/10.1038/s41524-022-00811-w
mp-1224373 |  |  | GeTePt | 198 | (('Ge4+', 'Tetrahedron', 4),) | -0.328315583 |  |  | -2.811207797 |  |  | https://doi.org/10.1038/s41524-022-00811-w
mp-770578 |  |  | GeWO4 | [5 empty] | 0.618 |  |  | https://doi.org/10.1038/s41524-023-01153-x
mp-675784 |  |  | H(CO)2 | 8 | (('H+', 'Linear', 2), ('H+', 'Linear', 2), ('C2+', 'Single neighbor', 1), ('C+', 'Single neighbor', 1), ('C2+', 'Single neighbor', 1), ('C+', 'Single neighbor', 1)) | 0.246899241 |  |  | -1.006 |  |  | https://doi.org/10.1038/s41524-023-01153-x
mp-973783 |  |  | H2 | 64 |  |  |  |  | -0.975 |  |  | https://doi.org/10.1038/s41524-023-01153-x
mp-985782 |  |  | H2C | 62 | (('H+', 'Single neighbor', 1), ('H+', 'Single neighbor', 1)) | 0.030160805 |  |  | -2.013 |  |  | https://doi.org/10.1038/s41524-023-01153-x
mp-995217 |  |  | H2C3 | 15 | (('H+', 'Single neighbor', 1), ('H+', 'Single neighbor', 1)) |  |  |  | -1.417 |  |  | https://doi.org/10.1038/s41524-023-01153-x
mp-995206 |  |  | H2CO | 13 | (('C4+', 'Trigonal plane', 3), ('C4+', 'Trigonal plane', 3)) | -0.193459026 |  |  | -0.507 |  |  | https://doi.org/10.1038/s41524-023-01153-x
mp-995221 |  |  | H2CSO4 | 20 |  |  |  |  | -10.066 |  |  | https://doi.org/10.1038/s41524-023-01153-x
| icsd-44102 |  | H2He | [5 empty] | -0.115 |  |  | https://doi.org/10.1038/s41524-023-01153-x
| icsd-156000 |  | H2HeLi | [5 empty] | -0.78 |  |  | https://doi.org/10.1038/s41524-023-01153-x
| icsd-192217 |  | H2HeLi2 | [5 empty] | -0.487 |  |  | https://doi.org/10.1038/s41524-023-01153-x
| icsd-201570 |  | H2HeLi2 | [5 empty] | 1.077 |  |  | https://doi.org/10.1038/s41524-023-01153-x
| icsd-62714 |  | H2HeLi2 | [5 empty] | -0.3 |  |  | https://doi.org/10.1038/s41524-023-01153-x
mp-32959 |  |  | H2O | 102 | (('H+', 'Single neighbor', 1),) | 0.319140971 | 1.499634243 | 2.374757837 | -5.694 |  | Materials Project | https://doi.org/10.1038/s41524-023-01153-x
mp-634812 |  |  | H2O | 20 | (('H+', 'Linear', 2), ('H+', 'Linear', 2), ('H+', 'Single neighbor', 1)) | 0.546093981 | 20.65373283 | 2.178483603 | -2.079 |  | Materials Project | https://doi.org/10.1038/s41524-023-01153-x
mp-684704 |  |  | H2O | 9 | (('H+', 'Single neighbor', 1), ('H+', 'Single neighbor', 1), ('H+', 'Single neighbor', 1), ('H+', 'Single neighbor', 1)) | 0.319140971 | 1.533803513 | 1.725020047 | -2.741 |  | Materials Project | https://doi.org/10.1038/s41524-023-01153-x
mp-697085 |  |  | H2O | 141 | (('H+', 'Single neighbor', 1),) | 0.319140971 |  |  | -5.579 |  |  | https://doi.org/10.1038/s41524-023-01153-x
mp-697111 |  |  | H2O | 36 | (('H+', 'Single neighbor', 1), ('H+', 'Single neighbor', 1), ('H+', 'Single neighbor', 1)) | 0.319140971 | 1.149621423 | 1.8226709 | -2.823 |  | Materials Project | https://doi.org/10.1038/s41524-023-01153-x
| icsd-31683 |  | H2O | 20 | (('H+', 'Linear', 2), ('H+', 'Linear', 2), ('H+', 'Single neighbor', 1)) | 0.546093981 | 20.65373283 | 2.178483603 | -2.117 |  | Materials Project | https://doi.org/10.1038/s41524-023-01153-x
| icsd-41532 |  | H2O2 | 92 | (('H+', 'Single neighbor', 1),) | 0.319140971 | 1.58712704 | 2.36435483 | -5.361 |  | Materials Project | https://doi.org/10.1038/s41524-023-01153-x
mp-33024 |  |  | H2S | 1 | (('H+', 'Single neighbor', 1), ('H+', 'Single neighbor', 1), ('H+', 'Single neighbor', 1), ('H+', 'Single neighbor', 1), ('H+', 'Single neighbor', 1), ('H+', 'Single neighbor', 1), ('H+', 'Single neighbor', 1), ('H+', 'Single neighbor', 1)) | 0.035456166 | 2.948673407 | 2.545357507 | -2.564 |  | Materials Project | https://doi.org/10.1038/s41524-023-01153-x
mp-625445 |  |  | H2SO4 | 9 | (('H+', 'Single neighbor', 1), ('H+', 'Single neighbor', 1), ('S6+', 'Tetrahedron', 4)) | -0.662374797 |  |  | -8.359 |  |  | https://doi.org/10.1038/s41524-023-01153-x
mp-625474 |  |  | H2SO4 | 9 | (('H+', 'Single neighbor', 1), ('H+', 'Single neighbor', 1), ('S6+', 'Tetrahedron', 4)) | -0.662374797 |  |  | -8.466 |  |  | https://doi.org/10.1038/s41524-023-01153-x
mp-625475 |  |  | H2SO4 | 5 | (('H+', 'Single neighbor', 1), ('H+', 'Single neighbor', 1), ('S6+', 'Tetrahedron', 4), ('S6+', 'Tetrahedron', 4)) | 0.240902461 | 1.5982513 | 2.175156757 | -7.815 |  | Materials Project | https://doi.org/10.1038/s41524-023-01153-x
| icsd-38429 |  | H2SO4 | 15 | (('H+', 'Single neighbor', 1), ('S6+', 'Tetrahedron', 4)) | 0.240902461 | 1.402358173 | 2.182610713 | -8.34 |  | Materials Project | https://doi.org/10.1038/s41524-023-01153-x
| icsd-38430 |  | H2SO4 | 15 | (('H+', 'Single neighbor', 1), ('S6+', 'Tetrahedron', 4)) | 0.240902461 | 1.402358173 | 2.182610713 | -8.427 |  | Materials Project | https://doi.org/10.1038/s41524-023-01153-x
mp-625509 |  |  | H3BrO | 160 | (('H+', 'Single neighbor', 1),) | 0.62879008 |  |  | -3.219 |  |  | https://doi.org/10.1038/s41524-023-01153-x
mp-34078 |  |  | H3ClO | 160 | (('H+', 'Single neighbor', 1),) | 0.640677682 | 2.408328077 | 2.345861997 | -3.928 |  | Materials Project | https://doi.org/10.1038/s41524-023-01153-x
| icsd-107497 |  | H3CSClO | 14 | (('H+', 'Single neighbor', 1), ('H+', 'Single neighbor', 1), ('H+', 'Single neighbor', 1), ('S2+', 'Angular', 2)) | -0.076091192 |  |  | -1.961 |  |  | https://doi.org/10.1038/s41524-023-01153-x
| icsd-237988 |  | H3CSNOF2 | 2 | (('H+', 'Single neighbor', 1), ('H+', 'Single neighbor', 1), ('H+', 'Single neighbor', 1), ('S6+', 'Tetrahedron', 4)) | -0.275922323 |  |  | -7.404 |  |  | https://doi.org/10.1038/s41524-023-01153-x
mp-983357 |  |  | H3F2 | 1 |  |  |  |  | -3.469 |  |  | https://doi.org/10.1038/s41524-023-01153-x
| icsd-34242 |  | H3HeLi3 | [5 empty] | 0.579 |  |  | https://doi.org/10.1038/s41524-023-01153-x
mp-27855 |  |  | H3I3N2 | 11 | (('H+', 'Single neighbor', 1), ('H+', 'Single neighbor', 1), ('I+', 'Single neighbor', 1), ('I+', 'Linear', 2), ('I+', 'Linear', 2)) | 0.276592124 |  |  | -2.626 |  |  | https://doi.org/10.1038/s41524-023-01153-x
| icsd-27416 |  | H3I3N2 | 11 | (('H+', 'Single neighbor', 1), ('H+', 'Single neighbor', 1), ('I+', 'Single neighbor', 1), ('I+', 'Linear', 2), ('I+', 'Linear', 2)) | 0.276592124 |  |  | -2.622 |  |  | https://doi.org/10.1038/s41524-023-01153-x
mp-643432 |  |  | H3N | 19 | (('H+', 'Single neighbor', 1), ('H+', 'Single neighbor', 1), ('H+', 'Single neighbor', 1)) | 0.161717397 | 1.11777844 | 2.39946295 | -3.802 |  | Materials Project | https://doi.org/10.1038/s41524-023-01153-x
| icsd-300149 |  | H3N | 198 | (('H+', 'Single neighbor', 1),) | 0.161717397 |  |  | -3.834 |  |  | https://doi.org/10.1038/s41524-023-01153-x
mp-977011 |  |  | H3PbCI3NF3 | 6 | (('H+', 'Single neighbor', 1), ('H+', 'Single neighbor', 1), ('Pb2+', 'Octahedron', 6), ('C4+', 'Tetrahedron', 4)) | 0.47184828 | 22.64481953 | 4.886811727 | 1.488 |  | Materials Project | https://doi.org/10.1038/s41524-023-01153-x
| icsd-27724 |  | H4BrN | 129 | (('H+', 'Single neighbor', 1),) | inf | 3.123037893 | 2.787037233 | -3.936 |  | Materials Project | https://doi.org/10.1038/s41524-023-01153-x
| icsd-43300 |  | H4BrN | 215 | (('H+', 'Single neighbor', 1),) | inf | 4.506751687 | 3.05915871 | -4.348 |  | Materials Project | https://doi.org/10.1038/s41524-023-01153-x
| icsd-151524 |  | H4CN2O | 129 | (('H+', 'Single neighbor', 1), ('C4+', 'Linear', 2)) | -1.430381542 |  |  | -2.65 |  |  | https://doi.org/10.1038/s41524-023-01153-x
| icsd-245379 |  | H4CN2O | 113 | (('H+', 'Single neighbor', 1), ('H+', 'Single neighbor', 1), ('C4+', 'Trigonal plane', 3)) | -0.131826762 | 1.44051876 | 2.349203273 | -3.239 |  | Materials Project | https://doi.org/10.1038/s41524-023-01153-x
| icsd-2400 |  | H4CSN2 | 26 | (('H+', 'Single neighbor', 1), ('H+', 'Single neighbor', 1), ('C4+', 'Trigonal plane', 3)) | -0.251443882 | 3.66011306 | 1.875453197 | 0.203 |  | Materials Project | https://doi.org/10.1038/s41524-023-01153-x
mp-34381 |  |  | H4IN | 44 | (('H+', 'Single neighbor', 1), ('H+', 'Single neighbor', 1)) | inf | 2.491574477 | 2.89805283 | -2.717 |  | Materials Project | https://doi.org/10.1038/s41524-023-01153-x
mp-643062 |  |  | H4IN | 129 | (('H+', 'Single neighbor', 1),) | inf | 3.48169104 | 3.326666173 | -3.318 |  | Materials Project | https://doi.org/10.1038/s41524-023-01153-x
mp-34337 |  |  | H4NCl | 215 | (('H+', 'Single neighbor', 1),) | inf | 4.78325334 | 2.79250203 | -5.429 |  | Materials Project | https://doi.org/10.1038/s41524-023-01153-x
| icsd-23765 |  | H4NF | 186 | (('H+', 'Single neighbor', 1), ('H+', 'Single neighbor', 1)) | 0.629032434 | 2.177058193 | 1.7776884 | -2.721 |  | Materials Project | https://doi.org/10.1038/s41524-023-01153-x
| icsd-87361 |  | H4NF2 | [5 empty] | -3.029 |  |  | https://doi.org/10.1038/s41524-023-01153-x
| icsd-62521 |  | H4S(NO)2 | 43 | (('H+', 'Single neighbor', 1), ('H+', 'Single neighbor', 1), ('S6+', 'Tetrahedron', 4)) | -0.271461278 |  |  | -6.101 |  |  | https://doi.org/10.1038/s41524-023-01153-x
| icsd-62522 |  | H4S(NO)2 | 43 | (('H+', 'Single neighbor', 1), ('H+', 'Single neighbor', 1), ('S6+', 'Tetrahedron', 4)) | -0.271461278 |  |  | -6.051 |  |  | https://doi.org/10.1038/s41524-023-01153-x
mp-977014 |  |  | H5PbCI3N2 | 25 |  |  |  |  | 2.273 |  |  | https://doi.org/10.1038/s41524-023-01153-x
| icsd-75221 |  | H6CN4O3 | 8 |  |  |  |  | -2.386 |  |  | https://doi.org/10.1038/s41524-023-01153-x
| icsd-110656 |  | H6CNF | [5 empty] | -2.743 |  |  | https://doi.org/10.1038/s41524-023-01153-x
| icsd-261770 |  | H6HeLi2 | [5 empty] | -2.483 |  |  | https://doi.org/10.1038/s41524-023-01153-x
mp-977012 |  |  | H6PbCBr3N | 6 | (('H+', 'Single neighbor', 1), ('H+', 'Single neighbor', 1), ('H+', 'Single neighbor', 1), ('H+', 'Single neighbor', 1), ('Pb2+', 'Octahedron', 6)) | 0.488730393 |  |  | 2.523 |  |  | https://doi.org/10.1038/s41524-023-01153-x
mp-977013 |  |  | H6PbCI3N | 6 | (('H+', 'Single neighbor', 1), ('H+', 'Single neighbor', 1), ('H+', 'Single neighbor', 1), ('H+', 'Single neighbor', 1), ('Pb2+', 'Octahedron', 6)) | 0.453675367 |  |  | 2.163 |  |  | https://doi.org/10.1038/s41524-023-01153-x
| icsd-420292 |  | H6Pt(NO)4 | 5 | (('H+', 'Single neighbor', 1), ('H+', 'Single neighbor', 1), ('H+', 'Single neighbor', 1), ('Pt6+', 'Square plane', 4)) | inf |  |  | -1.232 |  |  | https://doi.org/10.1038/s41524-023-01153-x
mp-643397 |  |  | H8Pd(NCl3)2 | 225 | (('H+', 'Single neighbor', 1), ('Pd4+', 'Octahedron', 6)) | 0.247160122 |  |  | -1.641 |  |  | https://doi.org/10.1038/s41524-023-01153-x
mp-32684 |  |  | HBr | 19 | (('H+', 'Single neighbor', 1),) | 0.134458538 | 12.33329222 | 2.29425046 | -2.237 |  | Materials Project | https://doi.org/10.1038/s41524-023-01153-x
mp-632229 |  |  | HBr | 36 | (('H+', 'Single neighbor', 1),) | 0.134458538 | 1.17646796 | 2.426721717 | -2.371 |  | Materials Project | https://doi.org/10.1038/s41524-023-01153-x
mp-995197 |  |  | HC | 12 | (('H+', 'Single neighbor', 1), ('H+', 'Single neighbor', 1)) | inf |  |  | -2.094 |  |  | https://doi.org/10.1038/s41524-023-01153-x
| icsd-187642 |  | HC | 199 | (('H+', 'Single neighbor', 1),) | 0.030160805 |  |  | -0.244 |  |  | https://doi.org/10.1038/s41524-023-01153-x
| icsd-240778 |  | HC2N3 | 36 | (('H+', 'Single neighbor', 1), ('C4+', 'Tetrahedron', 4)) | 0.05825901 |  |  | -0.727 |  |  | https://doi.org/10.1038/s41524-023-01153-x
mp-632326 |  |  | HCl | 36 | (('H+', 'Single neighbor', 1),) | 0.205784147 | 0.72285942 | 2.019877393 | -2.708 |  | Materials Project | https://doi.org/10.1038/s41524-023-01153-x
mp-634101 |  |  | HCl | 139 | (('H+', 'Linear', 2),) | 0.602892074 |  |  | -3.386 |  |  | https://doi.org/10.1038/s41524-023-01153-x
mp-684609 |  |  | HCl | 44 | (('H+', 'Single neighbor', 1),) | 0.205784147 | 0.004384887 | 1.830061423 | -1.573 |  | Materials Project | https://doi.org/10.1038/s41524-023-01153-x
| icsd-28844 |  | HCl | [5 empty] | -3.342 |  |  | https://doi.org/10.1038/s41524-023-01153-x
| icsd-187644 |  | HCN | 198 |  |  |  |  | -1.616 |  |  | https://doi.org/10.1038/s41524-023-01153-x
| icsd-76418 |  | HCN | 107 |  |  | 1.08265985 | 1.95083807 | -3.659 |  | Materials Project | https://doi.org/10.1038/s41524-023-01153-x
| icsd-76419 |  | HCN | 44 |  |  |  |  | -3.499 |  |  | https://doi.org/10.1038/s41524-023-01153-x
mp-23158 | icsd-44395 |  | He | 229 |  |  |  |  | -2.903947235 |  |  | https://doi.org/10.1038/s41524-022-00811-w https://doi.org/10.1038/s41524-023-01153-x
mp-614456 | icsd-22384 |  | He | 225 |  |  |  |  | -0.523776176 |  |  | https://doi.org/10.1038/s41524-022-00811-w https://doi.org/10.1038/s41524-023-01153-x
mp-754382 |  |  | He | 191 |  |  |  |  | -0.131794261 |  |  | https://doi.org/10.1038/s41524-022-00811-w https://doi.org/10.1038/s41524-023-01153-x
| icsd-44396 |  | He | 194 |  |  |  |  | -3.795 |  |  | https://doi.org/10.1038/s41524-023-01153-x
| icsd-189987 |  | HeSiO2 | [5 empty] | -12.607 |  |  | https://doi.org/10.1038/s41524-023-01153-x
mp-103 |  | 88 | Hf | 194 | [5 empty] | 3.02 |  |  | MPDS
mp-632296 |  |  | HF | 36 | (('H+', 'Single neighbor', 1),) | 0.547107279 | 8.65421526 | 1.740341463 | -3.501 |  | Materials Project | https://doi.org/10.1038/s41524-023-01153-x
mp-29419 |  |  | Hf(Te2Cl3)2 | 2 | (('Hf2+', 'Octahedron', 6), ('Te+', 'See-saw', 4), ('Te+', 'T-shaped', 3)) | 0.57890634 |  |  | -1.561673069 |  |  | https://doi.org/10.1038/s41524-022-00811-w
|  | 156891 | Hf0.0124Ta0.9102W0.0774 | 229 | [5 empty] | 2.33 |  |  | MPDS
|  | 20765 | Hf10H17 | 225 | [5 empty] | 3.01 |  |  | MPDS
|  | 156331 | Hf12(V3Ge)97 | 223 | [5 empty] | 9 |  |  | MPDS
mp-1224418 |  |  | Hf2(SeS)3 | 6 | (('Hf4+', 'Dodecahedron with triangular faces - p2345 plane normalized', 8), ('Hf4+', 'Dodecahedron with triangular faces - p2345 plane normalized', 8)) | 0.581873127 |  |  | 2.179629759 |  |  | https://doi.org/10.1038/s41524-022-00811-w
|  | 156333 | Hf23V2Ge15 | 193 | [5 empty] | 6.3 |  |  | MPDS
|  | 25482 | Hf2CN | 225 | [5 empty] | 24 |  |  | MPDS
('mp-1072256', 'mp-9939') |  | 176 | Hf2Ge | 140 | [5 empty] | 9 |  |  | MPDS
mp-754361 |  |  | Hf2N2O | 13 | (('Hf4+', 'Octahedron', 6), ('Hf4+', 'Octahedron', 6)) | 0.712398155 |  |  | -0.83 |  |  | https://doi.org/10.1038/s41524-023-01153-x
mp-754837 |  |  | Hf2N2O | 1 | (('Hf4+', 'Octahedron', 6), ('Hf4+', 'Octahedron', 6), ('Hf4+', 'Octahedron', 6), ('Hf4+', 'Octahedron', 6), ('Hf4+', 'Octahedron', 6), ('Hf4+', 'Octahedron', 6), ('Hf4+', 'Octahedron', 6), ('Hf4+', 'Octahedron', 6)) | 0.712398155 |  |  | -1.059 |  |  | https://doi.org/10.1038/s41524-023-01153-x
mp-755314 |  |  | Hf2N2O | 12 | (('Hf4+', 'Octahedron', 6), ('Hf4+', 'Square-face capped trigonal prism', 7), ('Hf4+', 'Square-face capped trigonal prism', 7)) | 0.712398155 |  |  | -1.263 |  |  | https://doi.org/10.1038/s41524-023-01153-x
mp-756096 |  |  | Hf2N2O | 5 | (('Hf4+', 'Octahedron', 6), ('Hf4+', 'Octahedron', 6), ('Hf4+', 'Octahedron', 6), ('Hf4+', 'Octahedron', 6)) | 0.712398155 |  |  | -1.083 |  |  | https://doi.org/10.1038/s41524-023-01153-x
mp-760052 |  |  | Hf2N2O | 8 | (('Hf4+', 'Octahedron', 6), ('Hf4+', 'Square-face capped trigonal prism', 7), ('Hf4+', 'Square-face capped trigonal prism', 7), ('Hf4+', 'Square-face capped trigonal prism', 7), ('Hf4+', 'Square-face capped trigonal prism', 7), ('Hf4+', 'Octahedron', 6)) | 0.712398155 |  |  | -1.351 |  |  | https://doi.org/10.1038/s41524-023-01153-x
mp-761019 |  |  | Hf2N2O | 14 | (('Hf4+', 'Face-capped octahedron', 7), ('Hf4+', 'Face-capped octahedron', 7)) | 0.790584562 |  |  | -1.708 |  |  | https://doi.org/10.1038/s41524-023-01153-x
mp-776205 |  |  | Hf2N2O | 11 | (('Hf4+', 'Octahedron', 6), ('Hf4+', 'Face-capped octahedron', 7)) | 0.694717281 |  |  | 1.251905893 |  |  | https://doi.org/10.1038/s41524-022-00811-w https://doi.org/10.1038/s41524-023-01153-x
mp-1029330 |  |  | Hf2SeN2 | 164 | (('Hf4+', 'Face-capped octahedron', 7),) | 0.69025924 | 13.7985996 | 9.61210433 | 1.003527096 |  | Materials Project | https://doi.org/10.1038/s41524-022-00811-w
mp-1017567 | icsd-250915 |  | Hf2SN2 | 164 | (('Hf4+', 'Face-capped octahedron', 7),) | 0.691672361 | 15.77306816 | 8.650303431 | 0.736500332 |  | Materials Project | https://doi.org/10.1038/s41524-022-00811-w https://doi.org/10.1038/s41524-023-01153-x
mp-1069533 | icsd-250914 |  | Hf2SN2 | 71 | (('Hf4+', 'Octahedron', 6),) | 0.654788152 |  |  | 0.005115608 |  |  | https://doi.org/10.1038/s41524-022-00811-w https://doi.org/10.1038/s41524-023-01153-x
mp-1202616 |  | 178 | Hf3Ge | 86 | [5 empty] | 9.1 |  |  | MPDS
mp-976273 |  | 18800 | Hf3Ge2 | 127 | [5 empty] | 6 |  |  | MPDS
mp-1212158 |  |  | Hf3GeO8 | 121 | (('Hf4+', 'Cube', 8), ('Hf4+', 'Dodecahedron with triangular faces - p2345 plane normalized', 8), ('Ge4+', 'Tetrahedron', 4)) | 0.787829505 |  |  | -5.988785496 |  |  | https://doi.org/10.1038/s41524-022-00811-w
mp-760007 |  |  | Hf3N2O3 | 63 | (('Hf4+', 'Octahedron', 6), ('Hf4+', 'Octahedron', 6)) | 0.763787745 |  |  | -2.093 |  |  | https://doi.org/10.1038/s41524-023-01153-x
mp-760360 |  |  | Hf3N2O3 | 36 | (('Hf4+', 'Octahedron', 6), ('Hf4+', 'Octahedron', 6), ('Hf4+', 'Octahedron', 6)) | 0.685050326 | 11.74859745 | 5.37428436 | -1.72 |  | Materials Project | https://doi.org/10.1038/s41524-023-01153-x
mp-761033 |  |  | Hf3N2O3 | 8 | (('Hf4+', 'Octahedron', 6), ('Hf4+', 'Octahedron', 6), ('Hf4+', 'Octahedron', 6), ('Hf4+', 'Octahedron', 6), ('Hf4+', 'Octahedron', 6), ('Hf4+', 'Octahedron', 6)) | 0.731962171 | 12.48575694 | 5.373411563 | -1.429 |  | Materials Project | https://doi.org/10.1038/s41524-023-01153-x
mp-754434 |  |  | Hf3N4 | 166 | (('Hf4+', 'Face-capped octahedron', 7), ('Hf4+', 'Octahedron', 6)) | 0.765440779 |  |  | -1.090480945 |  |  | https://doi.org/10.1038/s41524-022-00811-w https://doi.org/10.1038/s41524-023-01153-x
mp-755988 |  |  | Hf3N4 | 227 | (('Hf4+', 'Octahedron', 6), ('Hf4+', 'Tetrahedron', 4)) | 0.648161168 |  |  | 1.598 |  |  | https://doi.org/10.1038/s41524-023-01153-x
mp-761842 |  |  | Hf3SnO8 | 3 | (('Hf4+', 'Octahedron', 6), ('Hf4+', 'Octahedron', 6), ('Hf4+', 'Octahedron', 6), ('Sn4+', 'Octahedron', 6)) | 0.734745386 | 15.23643245 | 4.624248057 | -6.15382066 |  | Materials Project | https://doi.org/10.1038/s41524-022-00811-w https://doi.org/10.1038/s41524-023-01153-x
| icsd-81554 |  | Hf3Tl2(CuSe4)2 | 12 | (('Hf4+', 'Octahedron', 6), ('Hf4+', 'Octahedron', 6), ('Tl+', 'Square-face bicapped trigonal prism', 8), ('Cu+', 'Tetrahedron', 4)) | 0.727771172 |  |  | 1.103 |  |  | https://doi.org/10.1038/s41524-023-01153-x
mp-1739 |  | 179 | Hf5Ge3 | 193 | [5 empty] | 7.7 |  |  | MPDS
|  | 156330 | Hf8(V5Ge3)19 | 140 | [5 empty] | 7.3 |  |  | MPDS
mp-961719 |  |  | HfAsRh | 216 | (('Hf2+', 'Tetrahedron', 4), ('Rh+', 'Octahedron', 6)) | 0.382009425 |  |  | -7.439 |  |  | https://doi.org/10.1038/s41524-023-01153-x
mp-30302 | icsd-51773 |  | HfBrN | 166 | (('Hf4+', 'Face-capped octahedron', 7),) | 0.740392566 |  |  | -0.15212109 |  |  | https://doi.org/10.1038/s41524-022-00811-w https://doi.org/10.1038/s41524-023-01153-x
mp-568346 | icsd-250913 |  | HfBrN | 59 | (('Hf4+', 'Octahedron', 6),) | 0.698548558 | 9.364728543 | 4.783126157 | -0.135021879 |  | Materials Project | https://doi.org/10.1038/s41524-022-00811-w https://doi.org/10.1038/s41524-023-01153-x
mp-21075 |  | 6752 | HfC | 225 | (('Hf4+', 'Octahedron', 6),) | 0.548910769 |  |  |  | 34.341 |  |  | MPDS
| icsd-185992 |  | HfC | 216 | (('Hf4+', 'Tetrahedron', 4),) | 0.323366154 | 7.780762737 | 16.17391722 | 1.404 |  | Materials Project | https://doi.org/10.1038/s41524-023-01153-x
mp-29422 |  |  | HfCl4 | 13 | (('Hf4+', 'Octahedron', 6),) | 0.78945317 | 1.821481887 | 2.713164617 | -2.994294661 |  | Materials Project | https://doi.org/10.1038/s41524-022-00811-w https://doi.org/10.1038/s41524-023-01153-x
| icsd-402054 |  | HfCl4 | 13 | (('Hf4+', 'Octahedron', 6),) | 0.78945317 | 1.821481887 | 2.713164617 | -2.988 |  | Materials Project | https://doi.org/10.1038/s41524-023-01153-x
| icsd-108294 |  | HfCoSb | 216 |  |  |  |  | -0.575 |  |  | https://doi.org/10.1038/s41524-023-01153-x
mp-866051 |  |  | HfFe2Sn | 225 |  |  | 19.70889991 | 38.1637927 | -0.008 |  | Materials Project | https://doi.org/10.1038/s41524-023-01153-x
|  | 174527 | HfGe | 1 | [5 empty] | 5.9 |  |  | MPDS
mp-13683 |  | 9788 | HfGe2 | 63 | (('Hf4+', 'Bicapped square prism (adjacent faces)', 10),) | 0.706135731 |  |  |  | 5.8 |  |  | MPDS
mp-9755 |  |  | HfGeO4 | 88 | (('Hf4+', 'Dodecahedron with triangular faces - p2345 plane normalized', 8), ('Ge4+', 'Tetrahedron', 4)) | 0.730485895 | 13.20071962 | 4.676929257 | -9.437396548 |  | Materials Project | https://doi.org/10.1038/s41524-022-00811-w https://doi.org/10.1038/s41524-023-01153-x
| icsd-202080 |  | HfGeO4 | 88 | (('Hf4+', 'Dodecahedron with triangular faces - p2345 plane normalized', 8), ('Ge4+', 'Tetrahedron', 4)) | 0.730485895 | 13.20071962 | 4.676929257 | -10.788 |  | Materials Project | https://doi.org/10.1038/s41524-023-01153-x
mp-961676 |  |  | HfGePt | 216 |  |  |  |  | -1.642 |  |  | https://doi.org/10.1038/s41524-023-01153-x
mp-567817 | icsd-241122 |  | HfGeTe4 | 36 | (('Hf4+', 'Square-face capped trigonal prism', 7), ('Ge2+', 'Square-face capped trigonal prism', 7)) | 0.479054254 | 3.43214697 | 13.78515321 | 1.017590923 |  | Materials Project | https://doi.org/10.1038/s41524-022-00811-w https://doi.org/10.1038/s41524-023-01153-x
mp-27731 |  | 20766 | HfH2 | 139 | (('Hf2+', 'Cube', 8),) | 0.795828379 |  |  |  | 2.5 |  |  | MPDS
mp-567441 | icsd-51774 |  | HfIN | 166 | (('Hf4+', 'Tetrahedron', 4),) | 0.719118854 |  |  | 1.840327862 |  |  | https://doi.org/10.1038/s41524-022-00811-w https://doi.org/10.1038/s41524-023-01153-x
| icsd-290428 |  | HfN2 | 194 | (('Hf2+', 'Trigonal prism', 6),) | 0.843627186 |  |  | 0.755 |  |  | https://doi.org/10.1038/s41524-023-01153-x
mp-541911 | icsd-190382 |  | HfNCl | 166 | (('Hf4+', 'Face-capped octahedron', 7),) | 0.753898307 | 5.376108152 | 4.639662423 | -0.514704837 |  | Materials Project | https://doi.org/10.1038/s41524-022-00811-w https://doi.org/10.1038/s41524-023-01153-x
mp-961732 |  |  | HfNiPb | 216 |  |  |  |  | 0.104 |  |  | https://doi.org/10.1038/s41524-023-01153-x
mp-924128 |  |  | HfNiSn | 216 |  |  | 5.340570053 | 20.94282514 | -0.468828912 |  | Materials Project | https://doi.org/10.1038/s41524-022-00811-w https://doi.org/10.1038/s41524-023-01153-x
| icsd-104249 |  | HfNiSn | 216 |  |  |  |  | -0.237 |  |  | https://doi.org/10.1038/s41524-023-01153-x
mp-1018721 |  |  | HfO2 | 137 | (('Hf4+', 'Cube', 8),) | 0.840872129 |  |  | -3.298763476 |  |  | https://doi.org/10.1038/s41524-022-00811-w
mp-1224381 |  |  | HfO2 | 18 | (('Hf4+', 'Square-face capped trigonal prism', 7),) | 0.840872129 |  |  | -2.934496273 |  |  | https://doi.org/10.1038/s41524-022-00811-w
mp-352 | icsd-60902 | 6008 | HfO2 | 14 | (('Hf4+', 'Square-face capped trigonal prism', 7),) | 0.840872129 | 9.42 | 3.86 | -3.41373366 |  | MPDS | https://doi.org/10.1038/s41524-022-00811-w https://doi.org/10.1038/s41524-023-01153-x
mp-550893 | icsd-180834 |  | HfO2 | 225 | (('Hf4+', 'Cube', 8),) | 0.840872129 |  |  | -2.726973596 |  |  | https://doi.org/10.1038/s41524-022-00811-w https://doi.org/10.1038/s41524-023-01153-x
mp-685097 |  |  | HfO2 | 29 | (('Hf4+', 'Square-face capped trigonal prism', 7),) | 0.787829505 | 18.1602288 | 5.01263907 | -3.59117854 |  | Materials Project | https://doi.org/10.1038/s41524-022-00811-w https://doi.org/10.1038/s41524-023-01153-x
mp-776532 |  |  | HfO2 | 136 | (('Hf4+', 'Octahedron', 6),) | 0.787829505 |  |  | -3.845098572 |  |  | https://doi.org/10.1038/s41524-022-00811-w
mp-22535 | icsd-161702 |  | HfPbO3 | 221 | (('Hf4+', 'Octahedron', 6), ('Pb2+', 'Cuboctahedron', 12)) | 0.681744258 |  |  | -2.913632585 |  |  | https://doi.org/10.1038/s41524-022-00811-w https://doi.org/10.1038/s41524-023-01153-x
mp-961715 |  |  | HfPtPb | 216 |  |  |  |  | -0.645 |  |  | https://doi.org/10.1038/s41524-023-01153-x
mp-985829 | icsd-182677 | 31256 | HfS2 | 164 | (('Hf4+', 'Octahedron', 6),) | 0.557389491 | 9.45 | 5.75 | 1.330887191 |  | MPDS | https://doi.org/10.1038/s41524-022-00811-w https://doi.org/10.1038/s41524-023-01153-x
mp-9922 | icsd-42074 |  | HfS3 | 11 | (('Hf4+', 'Dodecahedron with triangular faces - p2345 plane normalized', 8),) | 0.668042118 | 3.135378263 | 6.466551877 | 1.890572898 |  | Materials Project | https://doi.org/10.1038/s41524-022-00811-w https://doi.org/10.1038/s41524-023-01153-x
| icsd-53036 |  | HfSbRh | 216 | (('Hf2+', 'Tetrahedron', 4), ('Rh+', 'Octahedron', 6)) | 0.348388708 |  |  | -1.306 |  |  | https://doi.org/10.1038/s41524-023-01153-x
mp-985831 | icsd-182678 |  | HfSe2 | 164 | (('Hf4+', 'Octahedron', 6),) | 0.548910769 |  |  | 1.894298707 |  |  | https://doi.org/10.1038/s41524-022-00811-w https://doi.org/10.1038/s41524-023-01153-x
mp-15622 | icsd-42075 |  | HfSe3 | 11 | (('Hf4+', 'Dodecahedron with triangular faces - p2345 plane normalized', 8),) | 0.661683077 | 3.488366887 | 9.54792843 | 0.034031868 |  | Materials Project | https://doi.org/10.1038/s41524-022-00811-w https://doi.org/10.1038/s41524-023-01153-x
mp-961686 |  |  | HfSiNi | 216 | (('Hf2+', 'Tetrahedron', 4), ('Ni2+', 'Tetrahedron', 4)) | 0.510760645 |  |  | -0.903 |  |  | https://doi.org/10.1038/s41524-023-01153-x
mp-4609 | icsd-31177 |  | HfSiO4 | 141 | (('Hf4+', 'Dodecahedron with triangular faces - p2345 plane normalized', 8), ('Si4+', 'Tetrahedron', 4)) | 0.739815714 | 8.519543527 | 3.927834897 | -5.047848166 |  | Materials Project | https://doi.org/10.1038/s41524-022-00811-w https://doi.org/10.1038/s41524-023-01153-x
mp-961670 |  |  | HfSiPt | 216 |  |  |  |  | -1.802 |  |  | https://doi.org/10.1038/s41524-023-01153-x
mp-866062 |  |  | HfSiRu2 | 225 |  |  | 30.71705281 | 51.22872562 | -1.296580607 |  | Materials Project | https://doi.org/10.1038/s41524-022-00811-w https://doi.org/10.1038/s41524-023-01153-x
mp-776083 |  |  | HfSnO3 | 148 | (('Hf4+', 'Octahedron', 6), ('Sn2+', 'Triangular non-coplanar', 3)) | 0.734745386 |  |  | 2.530769403 |  |  | https://doi.org/10.1038/s41524-022-00811-w https://doi.org/10.1038/s41524-023-01153-x
mp-11869 |  |  | HfSnPd | 216 |  |  | 4.220103963 | 19.56547294 | -0.521549638 |  | Materials Project | https://doi.org/10.1038/s41524-022-00811-w https://doi.org/10.1038/s41524-023-01153-x
| icsd-106773 |  | HfSnPd | 216 |  |  | 4.220103963 | 19.56547294 | -0.652 |  | Materials Project | https://doi.org/10.1038/s41524-023-01153-x
| icsd-106773 |  | HfSnPd | 216 |  |  | 4.220103963 | 19.56547294 | -0.431 |  | Materials Project | https://doi.org/10.1038/s41524-023-01153-x
| icsd-104260 |  | HfSnPt | 216 |  |  |  |  | -1.09 |  |  | https://doi.org/10.1038/s41524-023-01153-x
mp-866219 |  |  | HfSnRu2 | 225 |  |  |  |  | -0.335 |  |  | https://doi.org/10.1038/s41524-023-01153-x
mp-1096995 |  |  | HfSO | 129 | (('Hf4+', 'Tricapped triangular prism (three square-face caps)', 9),) | 0.787652912 |  |  | 2.425068326 |  |  | https://doi.org/10.1038/s41524-022-00811-w
mp-7787 | icsd-23327 |  | HfSO | 198 | (('Hf4+', 'Face-capped octahedron', 7),) | 0.727935812 | 9.161197957 | 7.05019179 | -0.183897078 |  | Materials Project | https://doi.org/10.1038/s41524-022-00811-w https://doi.org/10.1038/s41524-023-01153-x
mp-1103592 | icsd-186409 |  | HfTaNO3 | 4 | (('Hf4+', 'Square-face capped trigonal prism', 7), ('Ta5+', 'Square-face capped trigonal prism', 7)) | 0.72156913 |  |  | -2.694640586 |  |  | https://doi.org/10.1038/s41524-022-00811-w https://doi.org/10.1038/s41524-023-01153-x
| icsd-186407 |  | HfTaNO3 | 25 | (('Hf4+', 'Cube', 8), ('Ta5+', 'Cube', 8)) | 0.771792136 |  |  | -2.359 |  |  | https://doi.org/10.1038/s41524-023-01153-x
| icsd-186408 |  | HfTaNO3 | [5 empty] | -0.6 |  |  | https://doi.org/10.1038/s41524-023-01153-x
mp-989651 |  |  | HfTeSe4 | 10 | (('Hf4+', 'Octahedron', 6), ('Te2+', 'Octahedron', 6)) | 0.591662365 |  |  | 0.5334722 |  |  | https://doi.org/10.1038/s41524-022-00811-w https://doi.org/10.1038/s41524-023-01153-x
mp-1224442 |  |  | HfTi(PbO3)2 | 107 | (('Hf4+', 'Octahedron', 6), ('Ti4+', 'Octahedron', 6), ('Pb2+', 'Cuboctahedron', 12)) | 0.639441118 |  |  | 0.085761724 |  |  | https://doi.org/10.1038/s41524-022-00811-w
mp-1224305 |  |  | HfTiO4 | 18 | (('Hf4+', 'Octahedron', 6), ('Ti4+', 'Octahedron', 6)) | 0.76923724 |  |  | -3.911209721 |  |  | https://doi.org/10.1038/s41524-022-00811-w
| icsd-237510 |  | HfTl2PbSe4 | 15 | (('Hf4+', 'Octahedron', 6), ('Tl+', 'Octahedron', 6), ('Pb2+', 'Octahedron', 6)) | 0.729824014 | 26.69680386 | 11.11970788 | 2.723 |  | Materials Project | https://doi.org/10.1038/s41524-023-01153-x
mp-1102545 |  |  | HfTl2Se3 | 11 | (('Hf4+', 'Octahedron', 6), ('Tl+', 'Octahedron', 6), ('Tl+', 'Octahedron', 6)) | 0.719792086 | 20.12802138 | 9.49452029 | 2.036298807 |  | Materials Project | https://doi.org/10.1038/s41524-022-00811-w
mp-9396 | icsd-82562 |  | HfTlCuS3 | 63 | (('Hf4+', 'Octahedron', 6), ('Tl+', 'Square-face bicapped trigonal prism', 8), ('Cu+', 'Tetrahedron', 4)) | 0.731481989 | 35.86612504 | 9.35069268 | 0.911161075 |  | Materials Project | https://doi.org/10.1038/s41524-022-00811-w https://doi.org/10.1038/s41524-023-01153-x
mp-9397 | icsd-82563 |  | HfTlCuSe3 | 63 | (('Hf4+', 'Octahedron', 6), ('Tl+', 'Square-face bicapped trigonal prism', 8), ('Cu+', 'Tetrahedron', 4)) | 0.727771172 | 71.1815034 | 11.50939377 | 1.20467456 |  | Materials Project | https://doi.org/10.1038/s41524-022-00811-w https://doi.org/10.1038/s41524-023-01153-x
mp-1043 |  | 167 | HfV2 | 227 | [5 empty] | 4.3 |  |  | MPDS
mp-1014251 |  |  | HfZnN2 | 156 | (('Hf4+', 'Octahedron', 6), ('Zn2+', 'Tetrahedron', 4)) | 0.621057627 | 27.36692337 | 8.1673855 | -1.388036486 |  | Materials Project | https://doi.org/10.1038/s41524-022-00811-w
mp-754134 |  |  | HfZrO4 | 14 | (('Hf4+', 'Octahedron', 6), ('Zr4+', 'Octahedron', 6)) | 0.785552453 |  |  | -3.72488974 |  |  | https://doi.org/10.1038/s41524-022-00811-w https://doi.org/10.1038/s41524-023-01153-x
mp-754478 |  |  | HfZrO4 | 65 | (('Hf4+', 'Octahedron', 6), ('Zr4+', 'Octahedron', 6)) | 0.783261801 |  |  | -4.000443819 |  |  | https://doi.org/10.1038/s41524-022-00811-w https://doi.org/10.1038/s41524-023-01153-x
mp-754964 |  |  | HfZrO4 | 88 | (('Hf4+', 'Cube', 8), ('Zr4+', 'Cube', 8)) | 0.838306616 |  |  | -3.398268192 |  |  | https://doi.org/10.1038/s41524-022-00811-w https://doi.org/10.1038/s41524-023-01153-x
mp-1224121 |  |  | HfZrS6 | 6 | (('Hf4+', 'Dodecahedron with triangular faces - p2345 plane normalized', 8), ('Zr4+', 'Dodecahedron with triangular faces - p2345 plane normalized', 8)) | 0.663270953 |  |  | 1.57112821 |  |  | https://doi.org/10.1038/s41524-022-00811-w
mp-1077098 | icsd-15902 |  | Hg | 14 |  |  |  |  | 4.335645196 |  |  | https://doi.org/10.1038/s41524-022-00811-w https://doi.org/10.1038/s41524-023-01153-x
mp-1184554 |  |  | Hg | 194 |  |  |  |  | 5.745957751 |  |  | https://doi.org/10.1038/s41524-022-00811-w
mp-1184657 |  |  | Hg | 223 |  |  |  |  | 5.540209545 |  |  | https://doi.org/10.1038/s41524-022-00811-w
mp-1184709 |  |  | Hg | 194 |  |  |  |  | 5.710602399 |  |  | https://doi.org/10.1038/s41524-022-00811-w
mp-611219 |  |  | Hg | 166 |  |  | 0 | 3.359092474 | 4.20885557 |  | Materials Project | https://doi.org/10.1038/s41524-022-00811-w
mp-753304 |  |  | Hg | 225 |  |  |  |  | 6.154628073 |  |  | https://doi.org/10.1038/s41524-022-00811-w https://doi.org/10.1038/s41524-023-01153-x
mp-975272 |  |  | Hg | 63 |  |  |  |  | 5.769 |  |  | https://doi.org/10.1038/s41524-023-01153-x
| icsd-79804 |  | Hg | [5 empty] | 4.069 |  |  | https://doi.org/10.1038/s41524-023-01153-x
mp-3810 | icsd-409490 |  | Hg(AsO3)2 | 162 | (('Hg2+', 'Octahedron', 6), ('As5+', 'Octahedron', 6)) | 0.578250138 | 9.343251783 | 5.134957037 | -6.325493027 |  | Materials Project | https://doi.org/10.1038/s41524-022-00811-w https://doi.org/10.1038/s41524-023-01153-x
| icsd-14189 |  | Hg(BiS2)2 | 12 | (('Hg2+', 'Octahedron', 6), ('Hg2+', 'Octahedron', 6), ('Bi3+', 'Square-face capped trigonal prism', 7), ('Bi3+', 'Octahedron', 6)) | 0.554584258 | 437.828292 | 10.02824215 | -0.182 |  | Materials Project | https://doi.org/10.1038/s41524-023-01153-x
| icsd-165635 |  | Hg(C2F3)2 | 2 |  |  |  |  | -0.703 |  |  | https://doi.org/10.1038/s41524-023-01153-x
mp-761037 |  |  | Hg(ClO3)2 | 4 | (('Hg2+', 'Square antiprism', 8), ('Cl5+', 'Triangular non-coplanar', 3), ('Cl5+', 'Triangular non-coplanar', 3)) | 0.187000675 |  |  | -5.143 |  |  | https://doi.org/10.1038/s41524-023-01153-x
mp-4249 |  |  | Hg(CO2)2 | 14 | (('Hg2+', 'Cube', 8), ('C3+', 'Angular', 2)) | -0.640698688 | 6.504970393 | 3.89009685 | -5.424 |  | Materials Project | https://doi.org/10.1038/s41524-023-01153-x
| icsd-151139 |  | Hg(CO2)2 | 4 | (('Hg2+', 'Face-capped octahedron', 7), ('C3+', 'Angular', 2), ('C3+', 'Angular', 2)) | -0.640698688 |  |  | -5.121 |  |  | https://doi.org/10.1038/s41524-023-01153-x
mp-754065 |  |  | Hg(SbO3)2 | 162 | (('Hg2+', 'Octahedron', 6), ('Sb5+', 'Octahedron', 6)) | 0.603018305 | 9.233656291 | 5.203017321 | -4.893699081 |  | Materials Project | https://doi.org/10.1038/s41524-022-00811-w https://doi.org/10.1038/s41524-023-01153-x
mp-28899 | icsd-75169 |  | Hg2As3Br | 15 | (('Hg2+', 'Trigonal bipyramid', 5),) | 0.600815778 | 13.11603451 | 13.50984551 | -1.859305703 |  | Materials Project | https://doi.org/10.1038/s41524-022-00811-w https://doi.org/10.1038/s41524-023-01153-x
mp-23354 |  |  | Hg2BrN | 194 | (('Hg2+', 'Linear', 2), ('Hg2+', 'Linear', 2)) | 0.666099826 |  |  | -5.112 |  |  | https://doi.org/10.1038/s41524-023-01153-x
| icsd-24706 |  | Hg2BrN | 194 | (('Hg2+', 'Linear', 2), ('Hg2+', 'Linear', 2)) | 0.666099826 |  |  | -5.117 |  |  | https://doi.org/10.1038/s41524-023-01153-x
| icsd-25588 |  | Hg2BrN | 194 | (('Hg2+', 'Linear', 2), ('Hg2+', 'Linear', 2)) | 0.666099826 |  |  | -5.113 |  |  | https://doi.org/10.1038/s41524-023-01153-x
| icsd-16662 |  | Hg2ClO | 15 | (('Hg2+', 'Linear', 2), ('Hg2+', 'Linear', 2), ('Hg+', 'Triangular non-coplanar', 3)) | 0.479558681 |  |  | -2.93 |  |  | https://doi.org/10.1038/s41524-023-01153-x
mp-13995 |  |  | Hg2GeO4 | 70 | (('Hg2+', 'Trigonal prism', 6), ('Ge4+', 'Tetrahedron', 4)) | 0.717777989 | 6.78807937 | 5.09735517 | -3.883 |  | Materials Project | https://doi.org/10.1038/s41524-023-01153-x
| icsd-26340 |  | Hg2GeO4 | 70 | (('Hg2+', 'Trigonal prism', 6), ('Ge4+', 'Tetrahedron', 4)) | 0.717777989 | 6.78807937 | 5.09735517 | -3.856 |  | Materials Project | https://doi.org/10.1038/s41524-023-01153-x
mp-3167 | ('icsd-59911', 'icsd-96180') |  | Hg2GeSe4 | 82 | (('Hg2+', 'Tetrahedron', 4), ('Hg2+', 'Tetrahedron', 4), ('Ge4+', 'Tetrahedron', 4)) | 0.393171796 | 8.241281557 | 10.69810079 | -1.781306624 |  | Materials Project | https://doi.org/10.1038/s41524-022-00811-w https://doi.org/10.1038/s41524-023-01153-x
mp-1223967 |  |  | Hg2I3Br | 8 | (('Hg2+', 'Octahedron', 6), ('Hg2+', 'Linear', 2)) | 0.594838674 |  |  | -2.927961918 |  |  | https://doi.org/10.1038/s41524-022-00811-w
mp-1223974 |  |  | Hg2IBr3 | 8 | (('Hg2+', 'Linear', 2), ('Hg2+', 'Linear', 2)) | 0.739095584 |  |  | -2.453245469 |  |  | https://doi.org/10.1038/s41524-022-00811-w
| icsd-90084 |  | Hg2MoO4 | 15 | (('Hg+', 'See-saw', 4), ('Mo6+', 'Octahedron', 6)) | 0.60682857 |  |  | -2.59 |  |  | https://doi.org/10.1038/s41524-023-01153-x
mp-27171 |  |  | Hg2P2S7 | 5 | (('Hg2+', 'Tetrahedron', 4), ('P5+', 'Tetrahedron', 4)) | 0.069056089 | 6.85132736 | 6.27199197 | -3.801753032 |  | Materials Project | https://doi.org/10.1038/s41524-022-00811-w https://doi.org/10.1038/s41524-023-01153-x
| icsd-2490 |  | Hg2P2S7 | 5 | (('Hg2+', 'Tetrahedron', 4), ('P5+', 'Tetrahedron', 4)) | 0.069056089 | 6.85132736 | 6.27199197 | -3.836 |  | Materials Project | https://doi.org/10.1038/s41524-023-01153-x
mp-28875 | icsd-74771 |  | Hg2P3Cl | 15 | (('Hg2+', 'Square pyramid', 5),) | 0.604785349 |  |  | -0.502800763 |  |  | https://doi.org/10.1038/s41524-022-00811-w https://doi.org/10.1038/s41524-023-01153-x
mp-29679 | icsd-50594 |  | Hg2PCl2 | 12 | (('Hg2+', 'Square plane', 4), ('Hg2+', 'Octahedron', 6)) | 0.707689974 |  |  | -3.128765665 |  |  | https://doi.org/10.1038/s41524-022-00811-w https://doi.org/10.1038/s41524-023-01153-x
| icsd-15006 |  | Hg2SeO4 | 13 | (('Hg+', 'Triangular non-coplanar', 3), ('Se6+', 'Tetrahedron', 4)) | 0.569697955 |  |  | -4.087 |  |  | https://doi.org/10.1038/s41524-023-01153-x
mp-7461 |  |  | Hg2SO4 | 13 | (('Hg+', 'See-saw', 4), ('S6+', 'Tetrahedron', 4)) | 0.566852178 | 11.55023734 | 3.90812045 | -4.966 |  | Materials Project | https://doi.org/10.1038/s41524-023-01153-x
| icsd-15005 |  | Hg2SO4 | 13 | (('Hg+', 'See-saw', 4), ('S6+', 'Tetrahedron', 4)) | 0.566852178 | 11.55023734 | 3.90812045 | -4.946 |  | Materials Project | https://doi.org/10.1038/s41524-023-01153-x
mp-29510 | icsd-203064 |  | Hg2TeO3 | 28 | (('Hg+', 'See-saw', 4), ('Te4+', 'Triangular non-coplanar', 3)) | -0.276659857 | 7.22209379 | 4.742760653 | -2.637251063 |  | Materials Project | https://doi.org/10.1038/s41524-022-00811-w https://doi.org/10.1038/s41524-023-01153-x
| icsd-90085 |  | Hg2WO4 | 15 | (('Hg+', 'See-saw', 4), ('W6+', 'Octahedron', 6)) | 0.650345429 | 12.40114346 | 6.045453307 | -2.674 |  | Materials Project | https://doi.org/10.1038/s41524-023-01153-x
| icsd-2137 |  | Hg3(ClO)2 | 14 | (('Hg2+', 'Square pyramid', 5), ('Hg2+', 'Linear', 2)) | 0.794579358 |  |  | -1.061 |  |  | https://doi.org/10.1038/s41524-023-01153-x
| icsd-28399 |  | Hg3(ClO)2 | 14 | (('Hg2+', 'Square pyramid', 5), ('Hg2+', 'Linear', 2)) | 0.794579358 |  |  | -1.055 |  |  | https://doi.org/10.1038/s41524-023-01153-x
| icsd-16927 |  | Hg3(SF)2 | 199 | (('Hg2+', 'Octahedron', 6),) | 0.674801788 | 13.98830278 | 5.33906995 | -3.023 |  | Materials Project | https://doi.org/10.1038/s41524-023-01153-x
| icsd-27401 |  | Hg3(TeCl)2 | 199 | (('Hg2+', 'Octahedron', 6),) | 0.557916512 | 18.5438366 | 6.65414195 | -2.811 |  | Materials Project | https://doi.org/10.1038/s41524-023-01153-x
| icsd-237618 |  | Hg3Bi2(SCl4)2 | 12 | (('Hg2+', 'Octahedron', 6), ('Hg2+', 'Octahedron', 6), ('Bi3+', 'Square-face capped trigonal prism', 7)) | 0.612261964 | 18.39234713 | 4.813628323 | -5.222 |  | Materials Project | https://doi.org/10.1038/s41524-023-01153-x
mp-30284 |  |  | HgAsO3 | 162 | (('Hg+', 'Triangular non-coplanar', 3), ('As5+', 'Octahedron', 6)) | 0.578250138 | 8.817917193 | 4.879832597 | -6.465581272 |  | Materials Project | https://doi.org/10.1038/s41524-022-00811-w
| icsd-411230 |  | HgAsO3 | [5 empty] | -6.442 |  |  | https://doi.org/10.1038/s41524-023-01153-x
mp-23177 | icsd-36196 |  | HgBr | 139 | (('Hg+', 'Square pyramid', 5),) | 0.848979232 | 19.87223089 | 5.370604843 | -2.876947681 |  | Materials Project | https://doi.org/10.1038/s41524-022-00811-w https://doi.org/10.1038/s41524-023-01153-x
mp-23292 | icsd-30290 |  | HgBr2 | 36 | (('Hg2+', 'Octahedron', 6),) | 0.748298719 |  |  | -2.940072239 |  |  | https://doi.org/10.1038/s41524-022-00811-w https://doi.org/10.1038/s41524-023-01153-x
mp-571558 |  |  | HgBr2 | 143 | (('Hg2+', 'Octahedron', 6), ('Hg2+', 'Octahedron', 6), ('Hg2+', 'Octahedron', 6)) | 0.748298719 | 7.135177457 | 4.542872697 | -1.659899118 |  | Materials Project | https://doi.org/10.1038/s41524-022-00811-w https://doi.org/10.1038/s41524-023-01153-x
| icsd-151889 |  | HgBr2 | 143 | (('Hg2+', 'Octahedron', 6), ('Hg2+', 'Octahedron', 6), ('Hg2+', 'Octahedron', 6)) | 0.748298719 | 7.135177457 | 4.542872697 | -1.662 |  | Materials Project | https://doi.org/10.1038/s41524-023-01153-x
mp-1224010 |  |  | HgBrCl | 62 | (('Hg2+', 'Linear', 2),) | 0.286247448 |  |  | -3.477559298 |  |  | https://doi.org/10.1038/s41524-022-00811-w
mp-1224070 |  |  | HgBrCl | 19 | (('Hg2+', 'T-shaped', 3),) | 0.762082483 |  |  | -3.501381576 |  |  | https://doi.org/10.1038/s41524-022-00811-w
| icsd-245330 |  | HgC2(NO)2 | 64 |  |  |  |  | -1.458 |  |  | https://doi.org/10.1038/s41524-023-01153-x
| icsd-85760 |  | HgC2(SeN)2 | 14 | (('Hg2+', 'Square plane', 4), ('C4+', 'Single neighbor', 1)) | -0.899581158 |  |  | -3 |  |  | https://doi.org/10.1038/s41524-023-01153-x
| icsd-10304 |  | HgC2(SN)2 | 12 | (('Hg2+', 'Octahedron', 6), ('C4+', 'Linear', 2)) | -0.897103935 |  |  | -3.205 |  |  | https://doi.org/10.1038/s41524-023-01153-x
mp-22897 | icsd-65441 |  | HgCl | 139 | (('Hg+', 'Square pyramid', 5),) | 0.865519748 | 12.9638088 | 4.43484209 | -3.648866109 |  | Materials Project | https://doi.org/10.1038/s41524-022-00811-w https://doi.org/10.1038/s41524-023-01153-x
mp-22855 | ('icsd-36171', 'icsd-76648') |  | HgCl2 | 62 | (('Hg2+', 'Linear', 2),) | 0.327598738 | 2.05924596 | 3.076131003 | -3.925674506 |  | Materials Project | https://doi.org/10.1038/s41524-022-00811-w https://doi.org/10.1038/s41524-023-01153-x
| icsd-412278 |  | HgCN2 | 14 | (('Hg2+', 'Square pyramid', 5), ('C4+', 'Linear', 2)) | 0.191953854 |  |  | -5.369 |  |  | https://doi.org/10.1038/s41524-023-01153-x
mp-706 | icsd-23719 |  | HgF | 139 | (('Hg+', 'Square pyramid', 5),) | 0.932189479 | 15.45517473 | 4.44918101 | -2.486642462 |  | Materials Project | https://doi.org/10.1038/s41524-022-00811-w https://doi.org/10.1038/s41524-023-01153-x
mp-1102332 | icsd-290726 |  | HgF2 | 62 | (('Hg2+', 'Tricapped triangular prism (three square-face caps)', 9),) | 0.915236848 |  |  | -0.539855493 |  |  | https://doi.org/10.1038/s41524-022-00811-w https://doi.org/10.1038/s41524-023-01153-x
mp-8177 | icsd-33614 |  | HgF2 | 225 | (('Hg2+', 'Cube', 8),) | 0.915236848 | 8.520258382 | 3.840386393 | -0.167272151 |  | Materials Project | https://doi.org/10.1038/s41524-022-00811-w https://doi.org/10.1038/s41524-023-01153-x
mp-974603 |  |  | HgF2 | 136 | (('Hg2+', 'Octahedron', 6),) | 0.886982464 |  |  | 1.106504365 |  |  | https://doi.org/10.1038/s41524-022-00811-w https://doi.org/10.1038/s41524-023-01153-x
| icsd-92480 |  | HgH2NCl | 51 | (('Hg2+', 'Linear', 2), ('H+', 'Single neighbor', 1)) | 0.622442978 |  |  | -4.945 |  |  | https://doi.org/10.1038/s41524-023-01153-x
| icsd-409499 |  | HgH3IO6 | 1 |  |  |  |  | -5.529 |  |  | https://doi.org/10.1038/s41524-023-01153-x
| icsd-405834 |  | HgH4C2(N2Cl)2 | 1 | (('Hg2+', 'Octahedron', 6), ('H+', 'Single neighbor', 1), ('H+', 'Single neighbor', 1), ('H+', 'Single neighbor', 1), ('H+', 'Single neighbor', 1), ('C4+', 'Linear', 2), ('C4+', 'Trigonal plane', 3)) | -0.053807867 |  |  | -5.538 |  |  | https://doi.org/10.1038/s41524-023-01153-x
mp-22859 | icsd-262368 |  | HgI | 139 | (('Hg+', 'Square pyramid', 5),) | 0.826891708 | 32.57357557 | 7.880859077 | -2.498812248 |  | Materials Project | https://doi.org/10.1038/s41524-022-00811-w https://doi.org/10.1038/s41524-023-01153-x
mp-23173 | icsd-412988 |  | HgI2 | 36 | (('Hg2+', 'Octahedron', 6),) | 0.711486179 | 5.43341054 | 4.001687947 | -3.257679926 |  | Materials Project | https://doi.org/10.1038/s41524-022-00811-w https://doi.org/10.1038/s41524-023-01153-x
mp-23192 | ('icsd-241171', 'icsd-36312') |  | HgI2 | 137 | (('Hg2+', 'Tetrahedron', 4),) | 0.567229269 | 7.668302057 | 4.84915715 | -1.468801652 |  | Materials Project | https://doi.org/10.1038/s41524-022-00811-w https://doi.org/10.1038/s41524-023-01153-x
mp-570172 | icsd-109010 |  | HgIBr | 36 | (('Hg2+', 'Octahedron', 6),) | 0.729892449 | 7.097326261 | 3.68508499 | -3.070998678 |  | Materials Project | https://doi.org/10.1038/s41524-022-00811-w https://doi.org/10.1038/s41524-023-01153-x
mp-19363 |  |  | HgMoO4 | 15 | (('Hg2+', 'Octahedron', 6), ('Mo6+', 'Octahedron', 6)) | -0.327831527 | 7.556857167 | 5.219784647 | -2.827265108 |  | Materials Project | https://doi.org/10.1038/s41524-022-00811-w https://doi.org/10.1038/s41524-023-01153-x
| icsd-2533 |  | HgMoO4 | 15 | (('Hg2+', 'Octahedron', 6), ('Mo6+', 'Octahedron', 6)) | -0.327831527 | 7.556857167 | 5.219784647 | -2.899 |  | Materials Project | https://doi.org/10.1038/s41524-023-01153-x
| icsd-422481 |  | HgNO2 | 14 | (('Hg+', 'See-saw', 4), ('N3+', 'Angular', 2)) | 0.523775124 |  |  | -3.248 |  |  | https://doi.org/10.1038/s41524-023-01153-x
mp-1077107 |  |  | HgO | 154 | (('Hg2+', 'Linear', 2),) | 0.447277936 |  |  | -3.007505565 |  |  | https://doi.org/10.1038/s41524-022-00811-w
mp-1224 | icsd-15890 |  | HgO | 62 | (('Hg2+', 'Square plane', 4),) | 0.815759312 | 4.078156487 | 5.548883107 | -2.936563556 |  | Materials Project | https://doi.org/10.1038/s41524-022-00811-w https://doi.org/10.1038/s41524-023-01153-x
mp-556859 |  |  | HgO | 11 | (('Hg2+', 'Linear', 2), ('Hg2+', 'Linear', 2), ('Hg2+', 'Linear', 2), ('Hg2+', 'Linear', 2)) | 0.447277936 | 4.42973627 | 5.631689088 | -2.893 |  | Materials Project | https://doi.org/10.1038/s41524-023-01153-x
mp-7826 | icsd-24062 |  | HgO | 152 | (('Hg2+', 'See-saw', 4),) | 0.815759312 | 4.682549197 | 5.56240627 | -3.169239253 |  | Materials Project | https://doi.org/10.1038/s41524-022-00811-w https://doi.org/10.1038/s41524-023-01153-x
| icsd-24774 |  | HgO2 | 61 | (('Hg2+', 'Octahedron', 6),) | 0.815759312 | 4.930605923 | 6.368696433 | -1.06 |  | Materials Project | https://doi.org/10.1038/s41524-023-01153-x
| icsd-48214 |  | HgO2 | 12 | (('Hg2+', 'Octahedron', 6),) | 0.815759312 |  |  | -1.47 |  |  | https://doi.org/10.1038/s41524-023-01153-x
mp-546862 |  |  | HgPb2(ClO)2 | 12 | (('Hg2+', 'Linear', 2), ('Pb2+', 'Square pyramid', 5)) | 0.823899893 |  |  | -0.935077156 |  |  | https://doi.org/10.1038/s41524-022-00811-w
mp-35659 |  |  | HgPbF6 | 148 | (('Hg2+', 'Octahedron', 6), ('Pb4+', 'Octahedron', 6)) | 0.83916434 | 5.20607038 | 3.08506378 | -1.00738396 |  | Materials Project | https://doi.org/10.1038/s41524-022-00811-w https://doi.org/10.1038/s41524-023-01153-x
mp-27178 |  |  | HgPS3 | 2 | (('Hg2+', 'Tetrahedron', 4), ('P4+', 'Triangular non-coplanar', 3)) | 0.387700999 | 5.58881714 | 6.099791947 | -3.329391312 |  | Materials Project | https://doi.org/10.1038/s41524-022-00811-w
mp-634 |  |  | HgS | 152 | (('Hg2+', 'Octahedron', 6),) | 0.703056172 | 5.45464333 | 6.50850067 | -3.523669491 |  | Materials Project | https://doi.org/10.1038/s41524-022-00811-w https://doi.org/10.1038/s41524-023-01153-x
mp-9252 | icsd-169614 |  | HgS | 154 | (('Hg2+', 'Linear', 2),) | 0.109168515 | 5.623008923 | 6.570415507 | -3.534281979 |  | Materials Project | https://doi.org/10.1038/s41524-022-00811-w https://doi.org/10.1038/s41524-023-01153-x
| icsd-81923 |  | HgS | 152 | (('Hg2+', 'Octahedron', 6),) | 0.703056172 | 5.45464333 | 6.50850067 | -3.541 |  | Materials Project | https://doi.org/10.1038/s41524-023-01153-x
mp-1018722 |  |  | HgSe | 154 | (('Hg2+', 'Octahedron', 6),) | 0.700079335 |  |  | -2.473744579 |  |  | https://doi.org/10.1038/s41524-022-00811-w
mp-820 |  | 9501 | HgSe | 216 | (('Hg2+', 'Tetrahedron', 4),) | 0.550119002 | 18.07 | 7.53 |  |  | MPDS
mp-10796 | icsd-412403 |  | HgSeO4 | 31 | (('Hg2+', 'Dodecahedron with triangular faces', 8), ('Se6+', 'Tetrahedron', 4)) | 0.569697955 | 9.86420818 | 4.542328113 | -3.486007269 |  | Materials Project | https://doi.org/10.1038/s41524-022-00811-w https://doi.org/10.1038/s41524-023-01153-x
mp-3228 |  |  | HgSO4 | 31 | (('Hg2+', 'Dodecahedron with triangular faces', 8), ('S6+', 'Tetrahedron', 4)) | 0.302323674 | 11.41647137 | 3.91459039 | -4.925079261 |  | Materials Project | https://doi.org/10.1038/s41524-022-00811-w
| icsd-28402 |  | HgSO4 | [5 empty] | -4.854 |  |  | https://doi.org/10.1038/s41524-023-01153-x
mp-1071269 |  |  | HgTe | 154 | (('Hg2+', 'Octahedron', 6),) | 0.669983389 |  |  | -0.78100522 |  |  | https://doi.org/10.1038/s41524-022-00811-w
mp-2730 |  | 7049 | HgTe | 216 | (('Hg2+', 'Tetrahedron', 4),) | 0.504975083 | 5.335 | 13.325 |  | 0.3 | MPDS |  | MPDS
mp-358 | icsd-41593 |  | HgTe | 152 | (('Hg2+', 'Octahedron', 6),) | 0.669983389 | 25.5849652 | 15.30895214 | -1.2410443 |  | Materials Project | https://doi.org/10.1038/s41524-022-00811-w https://doi.org/10.1038/s41524-023-01153-x
mp-19132 | ('icsd-169668', 'icsd-169669') |  | HgWO4 | 15 | (('Hg2+', 'Octahedron', 6), ('W6+', 'Octahedron', 6)) | 0.650345429 |  |  | -2.991604651 |  |  | https://doi.org/10.1038/s41524-022-00811-w https://doi.org/10.1038/s41524-023-01153-x
| icsd-200548 |  | HHe3Li | [5 empty] | 1.027 |  |  | https://doi.org/10.1038/s41524-023-01153-x
| icsd-201426 |  | HHeLi | [5 empty] | 0.738 |  |  | https://doi.org/10.1038/s41524-023-01153-x
| icsd-33986 |  | HHeLi | [5 empty] | 0.299 |  |  | https://doi.org/10.1038/s41524-023-01153-x
| icsd-60971 |  | HHeLi | [5 empty] | -1.533 |  |  | https://doi.org/10.1038/s41524-023-01153-x
| icsd-60972 |  | HHeLi | [5 empty] | 0.212 |  |  | https://doi.org/10.1038/s41524-023-01153-x
| icsd-60973 |  | HHeLi | [5 empty] | 2.151 |  |  | https://doi.org/10.1038/s41524-023-01153-x
| icsd-65164 |  | HHeLi | [5 empty] | 0.665 |  |  | https://doi.org/10.1038/s41524-023-01153-x
| icsd-82848 |  | HHeLi | [5 empty] | -2.842 |  |  | https://doi.org/10.1038/s41524-023-01153-x
| icsd-85034 |  | HHeLi | [5 empty] | 0.035 |  |  | https://doi.org/10.1038/s41524-023-01153-x
mp-697025 |  |  | HI | 15 | (('H+', 'Single neighbor', 1), ('H+', 'Single neighbor', 1), ('H+', 'Single neighbor', 1), ('H+', 'Single neighbor', 1), ('H+', 'Single neighbor', 1), ('H+', 'Single neighbor', 1), ('H+', 'Single neighbor', 1), ('H+', 'Single neighbor', 1)) | 0.051525145 |  |  | -0.703 |  |  | https://doi.org/10.1038/s41524-023-01153-x
| icsd-404200 |  | HNF2 | 29 |  |  |  |  | -4.489 |  |  | https://doi.org/10.1038/s41524-023-01153-x
mp-625377 |  |  | HNO | 15 |  |  |  |  | -0.811 |  |  | https://doi.org/10.1038/s41524-023-01153-x
mp-625385 |  |  | HNO | 9 |  |  |  |  | -0.834 |  |  | https://doi.org/10.1038/s41524-023-01153-x
mp-24075 |  |  | Ho(HO)3 | 176 | (('Ho3+', 'Tricapped triangular prism (three square-face caps)', 9), ('H+', 'Single neighbor', 1)) | -0.361718058 |  |  | -2.517 |  |  | https://doi.org/10.1038/s41524-023-01153-x
| icsd-200096 |  | Ho(HO)3 | 176 | (('Ho3+', 'Tricapped triangular prism (three square-face caps)', 9), ('H+', 'Single neighbor', 1)) | -0.361718058 |  |  | -2.532 |  |  | https://doi.org/10.1038/s41524-023-01153-x
mp-20374 | icsd-416882 |  | Ho2C(NO)2 | 164 | (('Ho3+', 'Face-capped octahedron', 7), ('C4+', 'Linear', 2)) | 0.709392015 |  |  | -1.932050369 |  |  | https://doi.org/10.1038/s41524-022-00811-w https://doi.org/10.1038/s41524-023-01153-x
mp-6942 |  | 30446 | Ho2CdS4 | 227 | (('Ho3+', 'Octahedron', 6), ('Cd2+', 'Tetrahedron', 4)) | 0.658515651 |  |  |  | 3.3 |  |  | MPDS
| icsd-246501 |  | Ho2CdS4 | 227 | (('Ho3+', 'Octahedron', 6), ('Cd2+', 'Tetrahedron', 4)) | 0.658515651 |  |  | 0.486 | 3.3 |  | https://doi.org/10.1038/s41524-023-01153-x | MPDS
mp-4284 |  | 43187 | Ho2CdSe4 | 227 | (('Ho3+', 'Octahedron', 6), ('Cd2+', 'Tetrahedron', 4)) | 0.652208957 |  |  |  | 3.2 |  |  | MPDS
mp-9006 | icsd-56887 |  | Ho2CF2 | 164 | (('Ho3+', 'Face-capped octahedron', 7),) | 0.83108678 |  |  | 0.060067173 |  |  | https://doi.org/10.1038/s41524-022-00811-w https://doi.org/10.1038/s41524-023-01153-x
mp-753693 |  |  | Ho2Ge2O7 | 12 | (('Ho3+', 'Octahedron', 6), ('Ge4+', 'Tetrahedron', 4)) | 0.742333743 |  |  | -7.792363421 |  |  | https://doi.org/10.1038/s41524-022-00811-w https://doi.org/10.1038/s41524-023-01153-x
| icsd-69734 |  | Ho2HgO4 | 12 | (('Ho3+', 'Square-face capped trigonal prism', 7), ('Ho3+', 'Square-face capped trigonal prism', 7), ('Hg2+', 'See-saw', 4)) | 0.852536144 |  |  | -4.575 |  |  | https://doi.org/10.1038/s41524-023-01153-x
mp-13065 | icsd-160214 |  | Ho2O3 | 164 | (('Ho3+', 'Face-capped octahedron', 7),) | 0.852536144 |  |  | -5.901860454 |  |  | https://doi.org/10.1038/s41524-022-00811-w https://doi.org/10.1038/s41524-023-01153-x
| icsd-420710 |  | Ho2O3 | 12 | (('Ho3+', 'Octahedron', 6), ('Ho3+', 'Square-face capped trigonal prism', 7), ('Ho3+', 'Square-face capped trigonal prism', 7)) | 0.852536144 |  |  | -1.944 |  |  | https://doi.org/10.1038/s41524-023-01153-x
mp-978093 |  |  | Ho2S3 | 167 | (('Ho3+', 'Octahedron', 6),) | 0.682974219 |  |  | 1.117688347 |  |  | https://doi.org/10.1038/s41524-022-00811-w https://doi.org/10.1038/s41524-023-01153-x
mp-13974 |  |  | Ho2SeO2 | 164 | (('Ho3+', 'Face-capped octahedron', 7),) | 0.829815605 |  |  | 1.066900411 |  |  | https://doi.org/10.1038/s41524-022-00811-w
mp-12670 | icsd-109333 |  | Ho2SO2 | 164 | (('Ho3+', 'Face-capped octahedron', 7),) | 0.831240589 |  |  | 0.45225829 |  |  | https://doi.org/10.1038/s41524-022-00811-w https://doi.org/10.1038/s41524-023-01153-x
mp-756922 |  |  | Ho2SO2 | 194 | (('Ho3+', 'Face-capped octahedron', 7),) | 0.831240589 |  |  | 0.502957639 |  |  | https://doi.org/10.1038/s41524-022-00811-w
mp-1178172 |  |  | Ho2TeO2 | 194 | (('Ho3+', 'Face-capped octahedron', 7),) | 0.809735177 |  |  | 0.766366977 |  |  | https://doi.org/10.1038/s41524-022-00811-w
mp-1178173 |  |  | Ho2TeO2 | 139 | (('Ho3+', 'Square non-coplanar', 4),) | 0.832724073 |  |  | 0.269837378 |  |  | https://doi.org/10.1038/s41524-022-00811-w
mp-768908 |  |  | Ho2TeO2 | 164 | (('Ho3+', 'Face-capped octahedron', 7),) | 0.809735177 |  |  | 0.603525209 |  |  | https://doi.org/10.1038/s41524-022-00811-w https://doi.org/10.1038/s41524-023-01153-x
mp-1223956 |  |  | Ho2TeS2 | 71 | (('Ho3+', 'Octahedron', 6),) | 0.6507161 |  |  | 1.26114245 |  |  | https://doi.org/10.1038/s41524-022-00811-w
mp-752724 |  |  | Ho2TiO5 | 63 | (('Ho3+', 'Octahedron', 6), ('Ti4+', 'Octahedron', 6)) | 0.780186588 |  |  | -3.684 |  |  | https://doi.org/10.1038/s41524-023-01153-x
mp-754044 |  |  | Ho2TiO5 | 15 | (('Ho3+', 'Octahedron', 6), ('Ti4+', 'Octahedron', 6)) | 0.780186588 |  |  | -3.698 |  |  | https://doi.org/10.1038/s41524-023-01153-x
mp-1223991 |  |  | Ho2VPO8 | 119 | (('Ho3+', 'Dodecahedron with triangular faces - p2345 plane normalized', 8), ('Ho3+', 'Dodecahedron with triangular faces - p2345 plane normalized', 8), ('V5+', 'Tetrahedron', 4), ('P5+', 'Tetrahedron', 4)) | 0.727056403 |  |  | -4.163816601 |  |  | https://doi.org/10.1038/s41524-022-00811-w
|  | 26061 | Ho3In5S12 | 11 | [5 empty] | 2.7 |  |  | MPDS
mp-1203491 |  | 26062 | Ho3InS6 | 18 | (('Ho3+', 'Square-face bicapped trigonal prism', 8), ('Ho3+', 'Square-face bicapped trigonal prism', 8), ('Ho3+', 'Square-face capped trigonal prism', 7), ('In3+', 'Octahedron', 6), ('In3+', 'Octahedron', 6)) | 0.709315192 |  |  |  | 2.8 |  |  | MPDS
| icsd-380458 |  | Ho3SbO3 | 12 | (('Ho3+', 'Square non-coplanar', 4), ('Ho3+', 'See-saw', 4), ('Ho3+', 'See-saw', 4)) | 0.810158111 |  |  | 0.294 |  |  | https://doi.org/10.1038/s41524-023-01153-x
mp-1223995 |  |  | Ho4CdS7 | 8 | (('Ho3+', 'Square-face bicapped trigonal prism', 8), ('Ho3+', 'Square-face bicapped trigonal prism', 8), ('Ho3+', 'Octahedron', 6), ('Ho3+', 'Octahedron', 6), ('Cd2+', 'Octahedron', 6)) | 0.730700661 |  |  | 1.665515506 |  |  | https://doi.org/10.1038/s41524-022-00811-w
|  | 31028 | Ho4CdS7 | 12 | [5 empty] | 2.26 |  |  | MPDS
mp-1224018 |  |  | Ho4CdSe7 | 8 | (('Ho3+', 'Square-face bicapped trigonal prism', 8), ('Ho3+', 'Square-face bicapped trigonal prism', 8), ('Ho3+', 'Octahedron', 6), ('Ho3+', 'Octahedron', 6), ('Cd2+', 'Octahedron', 6)) | 0.725632473 |  |  | 1.70107707 |  |  | https://doi.org/10.1038/s41524-022-00811-w
|  | 30999 | Ho4CdSe7 | 12 | [5 empty] | 1.8 |  |  | MPDS
|  | 31017 | Ho4FeS7 | 12 | [5 empty] | 2.36 |  |  | MPDS
|  | 30988 | Ho4FeSe7 | 12 | [5 empty] | 2.01 |  |  | MPDS
mp-1223962 |  |  | Ho4MgS7 | 8 | (('Ho3+', 'Square-face bicapped trigonal prism', 8), ('Ho3+', 'Square-face bicapped trigonal prism', 8), ('Ho3+', 'Octahedron', 6), ('Ho3+', 'Octahedron', 6), ('Mg2+', 'Octahedron', 6)) | 0.743641835 |  |  | 2.150665725 |  |  | https://doi.org/10.1038/s41524-022-00811-w
|  | 31000 | Ho4MgS7 | 12 | [5 empty] | 1.84 |  |  | MPDS
|  | 31009 | Ho4MnS7 | 12 | [5 empty] | 2.31 |  |  | MPDS
|  | 4383 | Ho4Sb2S5O4 | 139 | [5 empty] | 2.59 |  |  | MPDS
mp-2124 |  | 20898 | Ho4Sb3 | 220 | [5 empty] | 5.25 |  |  | MPDS
mp-2681 |  | 11484 | Ho5Sb3 | 193 | [5 empty] | 5.1 |  |  | MPDS
mp-675189 |  |  | Ho7(CuTe4)3 | 1 | (('Ho3+', 'Octahedron', 6), ('Ho3+', 'Octahedron', 6), ('Ho3+', 'Octahedron', 6), ('Ho3+', 'Octahedron', 6), ('Ho3+', 'Octahedron', 6), ('Ho3+', 'Octahedron', 6), ('Ho3+', 'Octahedron', 6), ('Cu+', 'Tetrahedron', 4), ('Cu+', 'Tetrahedron', 4), ('Cu+', 'Tetrahedron', 4)) | 0.634647169 |  |  | 2.495 |  |  | https://doi.org/10.1038/s41524-023-01153-x
mp-1079429 |  |  | HoAgSe2 | 109 | (('Ho3+', 'Octahedron', 6), ('Ag+', 'Octahedron', 6)) | 0.694770319 |  |  | -0.460055003 |  |  | https://doi.org/10.1038/s41524-022-00811-w
mp-675376 |  |  | HoAgSe2 | 8 | (('Ho3+', 'Octahedron', 6), ('Ho3+', 'Octahedron', 6), ('Ag+', 'Octahedron', 6), ('Ag+', 'Octahedron', 6)) | 0.73653567 |  |  | -0.753626977 |  |  | https://doi.org/10.1038/s41524-022-00811-w https://doi.org/10.1038/s41524-023-01153-x
| icsd-156419 |  | HoAgSe2 | 19 | (('Ho3+', 'Octahedron', 6), ('Ag+', 'See-saw', 4)) | 0.694770319 | 10.62863295 | 8.706228823 | 1.792 |  | Materials Project | https://doi.org/10.1038/s41524-023-01153-x
mp-1223840 |  |  | HoAgTe2 | 156 | (('Ho3+', 'Octahedron', 6), ('Ag+', 'Tetrahedron', 4)) | 0.556875022 |  |  | 2.214130545 |  |  | https://doi.org/10.1038/s41524-022-00811-w
mp-12904 | icsd-154795 |  | HoAgTe2 | 113 | (('Ho3+', 'Octahedron', 6), ('Ag+', 'Tetrahedron', 4)) | 0.633338328 | 8.87756618 | 11.24704031 | 1.039147442 |  | Materials Project | https://doi.org/10.1038/s41524-022-00811-w https://doi.org/10.1038/s41524-023-01153-x
mp-4891 |  |  | HoAlO3 | 62 | (('Ho3+', 'Square-face bicapped trigonal prism', 8), ('Al3+', 'Octahedron', 6)) | 0.861256966 |  |  | -8.223 |  |  | https://doi.org/10.1038/s41524-023-01153-x
mp-12944 | icsd-155919 |  | HoAsO4 | 141 | (('Ho3+', 'Dodecahedron with triangular faces - p2345 plane normalized', 8), ('As5+', 'Tetrahedron', 4)) | 0.727915578 |  |  | -9.455923131 |  |  | https://doi.org/10.1038/s41524-022-00811-w https://doi.org/10.1038/s41524-023-01153-x
|  | 37434 | HoAsS | 14 | [5 empty] | 3.25 |  |  | MPDS
mp-1103217 |  |  | HoAsSe | 62 | (('Ho3+', 'Tricapped triangular prism (three square-face caps)', 9),) | 0.770872552 |  |  | 0.045914353 |  |  | https://doi.org/10.1038/s41524-022-00811-w
mp-1212091 |  |  | HoAsSe | 62 | (('Ho3+', 'Tricapped triangular prism (three square-face caps)', 9),) | 0.770872552 |  |  | 0.617416943 |  |  | https://doi.org/10.1038/s41524-022-00811-w
mp-546625 | icsd-92419 |  | HoBi2BrO4 | 123 | (('Ho3+', 'Cube', 8), ('Bi3+', 'Square non-coplanar', 4)) | 0.815027672 |  |  | -0.447727788 |  |  | https://doi.org/10.1038/s41524-022-00811-w https://doi.org/10.1038/s41524-023-01153-x
mp-549127 | icsd-92406 |  | HoBi2ClO4 | 123 | (('Ho3+', 'Cube', 8), ('Bi3+', 'Square non-coplanar', 4)) | 0.817095237 |  |  | -2.225031254 |  |  | https://doi.org/10.1038/s41524-022-00811-w https://doi.org/10.1038/s41524-023-01153-x
mp-551101 | icsd-92433 |  | HoBi2IO4 | 123 | (('Ho3+', 'Cube', 8), ('Bi3+', 'Square non-coplanar', 4)) | 0.812266732 |  |  | -1.642923361 |  |  | https://doi.org/10.1038/s41524-022-00811-w https://doi.org/10.1038/s41524-023-01153-x
mp-1178162 |  |  | HoBiO3 | 161 | (('Ho3+', 'Octahedron', 6), ('Bi3+', 'Octahedron', 6)) | 0.792381586 |  |  | -2.095412487 |  |  | https://doi.org/10.1038/s41524-022-00811-w
mp-754300 |  |  | HoBiO3 | 148 | (('Ho3+', 'Octahedron', 6), ('Bi3+', 'Octahedron', 6)) | 0.792381586 |  |  | -2.254529729 |  |  | https://doi.org/10.1038/s41524-022-00811-w
mp-770830 |  |  | HoBiO3 | 62 | (('Ho3+', 'Octahedron', 6), ('Bi3+', 'Square-face bicapped trigonal prism', 8)) | 0.792381586 |  |  | -1.656 |  |  | https://doi.org/10.1038/s41524-023-01153-x
mp-1223843 |  |  | HoBiTe3 | 160 | (('Ho3+', 'Octahedron', 6), ('Bi3+', 'Octahedron', 6)) | 0.448266483 |  |  | -1.245441623 |  |  | https://doi.org/10.1038/s41524-022-00811-w
mp-753056 |  |  | HoBO3 | 40 | (('Ho3+', 'Cube', 8), ('B3+', 'Trigonal plane', 3)) | -0.225252788 | 10.22537526 | 3.415749453 | -3.919170728 |  | Materials Project | https://doi.org/10.1038/s41524-022-00811-w
mp-754409 |  |  | HoBO3 | 167 | (('Ho3+', 'Octahedron', 6), ('B3+', 'Trigonal plane', 3)) | 0.739815714 |  |  | -4.908412679 |  |  | https://doi.org/10.1038/s41524-022-00811-w https://doi.org/10.1038/s41524-023-01153-x
mp-850193 |  |  | HoBO3 | 2 | (('Ho3+', 'Square antiprism', 8), ('Ho3+', 'Dodecahedron with triangular faces - p2345 plane normalized', 8), ('B3+', 'Trigonal plane', 3), ('B3+', 'Trigonal plane', 3)) | 0.817437234 |  |  | -5.797 |  |  | https://doi.org/10.1038/s41524-023-01153-x
mp-977375 |  |  | HoBr3 | 194 | (('Ho3+', 'Trigonal prism', 6),) | 0.763397126 |  |  | 0.18707381 |  |  | https://doi.org/10.1038/s41524-022-00811-w https://doi.org/10.1038/s41524-023-01153-x
mp-1178160 |  |  | HoBrO | 129 | (('Ho3+', 'Square non-coplanar', 4),) | 0.867117354 |  |  | -2.869389677 |  |  | https://doi.org/10.1038/s41524-022-00811-w
mp-752637 |  |  | HoBrO | 59 | (('Ho3+', 'Octahedron', 6),) | 0.807966635 |  |  | -3.341920818 |  |  | https://doi.org/10.1038/s41524-022-00811-w https://doi.org/10.1038/s41524-023-01153-x
mp-755565 |  |  | HoBrO | 166 | (('Ho3+', 'Face-capped octahedron', 7),) | 0.847400448 |  |  | 0.351540032 |  |  | https://doi.org/10.1038/s41524-022-00811-w
mp-864662 |  |  | HoCl3 | 194 | (('Ho3+', 'Trigonal prism', 6),) | 0.802964661 |  |  | -0.392340713 |  |  | https://doi.org/10.1038/s41524-022-00811-w https://doi.org/10.1038/s41524-023-01153-x
mp-29731 | icsd-76171 |  | HoClO | 129 | (('Ho3+', 'Tricapped triangular prism (three square-face caps)', 9),) | 0.886861004 |  |  | -1.836648925 |  |  | https://doi.org/10.1038/s41524-022-00811-w https://doi.org/10.1038/s41524-023-01153-x
mp-1178161 |  |  | HoCuO2 | 194 | (('Ho3+', 'Octahedron', 6), ('Cu+', 'Linear', 2)) | 0.823793512 |  |  | -4.005036278 |  |  | https://doi.org/10.1038/s41524-022-00811-w
mp-754472 |  |  | HoCuO2 | 166 | (('Ho3+', 'Octahedron', 6), ('Cu+', 'Linear', 2)) | 0.823793512 |  |  | -4.064 |  |  | https://doi.org/10.1038/s41524-023-01153-x
mp-1224006 |  |  | HoCuPbS3 | 36 | (('Ho3+', 'Octahedron', 6), ('Cu+', 'Tetrahedron', 4), ('Pb2+', 'Square-face bicapped trigonal prism', 8)) | 0.732316081 |  |  | 0.102198225 |  |  | https://doi.org/10.1038/s41524-022-00811-w
mp-1223815 |  |  | HoCuSe2 | 156 | (('Ho3+', 'Octahedron', 6), ('Cu+', 'Tetrahedron', 4)) | 0.64127932 |  |  | 1.547585068 |  |  | https://doi.org/10.1038/s41524-022-00811-w
| icsd-63681 |  | HOF | 19 |  |  |  |  | -4.537 |  |  | https://doi.org/10.1038/s41524-023-01153-x
| icsd-200955 |  | HoF3 | 62 | (('Ho3+', 'Tricapped triangular prism (three square-face caps)', 9),) | 0.949674194 |  |  | -6.938 |  |  | https://doi.org/10.1038/s41524-023-01153-x
mp-755416 |  |  | HoGaO3 | 62 | (('Ho3+', 'Square-face bicapped trigonal prism', 8), ('Ga3+', 'Octahedron', 6)) | 0.80105904 |  |  | -11.085 |  |  | https://doi.org/10.1038/s41524-023-01153-x
| icsd-260834 |  | HoH2ClO2 | 11 | (('Ho3+', 'Square-face bicapped trigonal prism', 8), ('H+', 'Single neighbor', 1), ('H+', 'Single neighbor', 1)) | 0.026509515 |  |  | -1.087 |  |  | https://doi.org/10.1038/s41524-023-01153-x
mp-626173 |  |  | HoHO2 | 11 | (('Ho3+', 'Square-face capped trigonal prism', 7), ('H+', 'Single neighbor', 1)) | 0.852536144 |  |  | -4.734 |  |  | https://doi.org/10.1038/s41524-023-01153-x
mp-754283 |  |  | HoHO2 | 62 | (('Ho3+', 'Octahedron', 6), ('H+', 'Single neighbor', 1)) | -0.361718058 |  |  | -5.212 |  |  | https://doi.org/10.1038/s41524-023-01153-x
mp-755543 |  |  | HoHO2 | 31 | (('Ho3+', 'Octahedron', 6), ('H+', 'Single neighbor', 1)) | -0.361718058 | 9.87860494 | 3.628652793 | -5.841 |  | Materials Project | https://doi.org/10.1038/s41524-023-01153-x
mp-755716 |  |  | HoHO2 | 194 | (('Ho3+', 'Octahedron', 6), ('H+', 'Linear', 2)) | 0.810034204 |  |  | -2.987 |  |  | https://doi.org/10.1038/s41524-023-01153-x
| icsd-78957 |  | HoHSe | 187 | (('Ho3+', 'Tricapped triangular prism (three square-face caps)', 9),) | 0.760455097 | 5.588149877 | 8.7733819 | 0.033 |  | Materials Project | https://doi.org/10.1038/s41524-023-01153-x
mp-864657 |  |  | HoI3 | 194 | (('Ho3+', 'Trigonal prism', 6),) | 0.700119789 |  |  | 0.821536777 |  |  | https://doi.org/10.1038/s41524-022-00811-w https://doi.org/10.1038/s41524-023-01153-x
mp-776984 |  |  | HoInO3 | 62 | (('Ho3+', 'Square-face bicapped trigonal prism', 8), ('In3+', 'Octahedron', 6)) | 0.803914292 |  |  | -6.297 |  |  | https://doi.org/10.1038/s41524-023-01153-x
mp-753163 |  |  | HoIO | 166 | (('Ho3+', 'Face-capped octahedron', 7),) | 0.826308002 |  |  | 1.665618573 |  |  | https://doi.org/10.1038/s41524-022-00811-w https://doi.org/10.1038/s41524-023-01153-x
mp-753173 |  |  | HoIO | 129 | (('Ho3+', 'Square non-coplanar', 4),) | 0.851298019 |  |  | 0.520637761 |  |  | https://doi.org/10.1038/s41524-022-00811-w
| icsd-420056 |  | HoMoClO4 | 12 | (('Ho3+', 'Dodecahedron with triangular faces - p2345 plane normalized', 8), ('Mo6+', 'Tetrahedron', 4)) | 0.5869295 |  |  | -3.152 |  |  | https://doi.org/10.1038/s41524-023-01153-x
| icsd-73392 |  | HoNbO4 | 15 | (('Ho3+', 'Square antiprism', 8), ('Nb5+', 'Octahedron', 6)) | 0.775529179 |  |  | -3.526 |  |  | https://doi.org/10.1038/s41524-023-01153-x
mp-1018139 | icsd-190145 |  | HoNiBi | 216 | (('Ho2+', 'Octahedron', 6), ('Ni+', 'Tetrahedron', 4)) | 0.711648139 |  |  | -0.223790887 |  |  | https://doi.org/10.1038/s41524-022-00811-w https://doi.org/10.1038/s41524-023-01153-x
mp-4174 | icsd-81213 |  | HoNiSb | 216 |  |  | 2.882428683 | 18.65580549 | -0.046355713 |  | Materials Project | https://doi.org/10.1038/s41524-022-00811-w https://doi.org/10.1038/s41524-023-01153-x
mp-1224153 |  |  | HoNO4 | 39 | (('Ho3+', 'Cube', 8), ('N5+', 'Trigonal plane', 3)) | -0.921578878 |  |  | -2.33996116 |  |  | https://doi.org/10.1038/s41524-022-00811-w
mp-1072114 | icsd-184011 |  | HoOF | 166 | (('Ho3+', 'Cube', 8),) | 0.907395895 |  |  | -1.623210862 |  |  | https://doi.org/10.1038/s41524-022-00811-w https://doi.org/10.1038/s41524-023-01153-x
mp-9851 | icsd-409185 |  | HoP5 | 11 | (('Ho3+', 'Square antiprism', 8),) |  |  |  | 0.494641936 |  |  | https://doi.org/10.1038/s41524-022-00811-w https://doi.org/10.1038/s41524-023-01153-x
mp-1223799 |  |  | HoPaO4 | 123 | (('Ho3+', 'Cube', 8), ('Pa5+', 'Cube', 8)) | 0.829590929 |  |  | -3.884840076 |  |  | https://doi.org/10.1038/s41524-022-00811-w
mp-675893 |  |  | HoPaO4 | 141 | (('Ho3+', 'Cube', 8), ('Pa5+', 'Cube', 8)) | 0.829590929 |  |  | -4.587 |  |  | https://doi.org/10.1038/s41524-023-01153-x
mp-4104 |  |  | HoPO4 | 141 | (('Ho3+', 'Dodecahedron with triangular faces - p2345 plane normalized', 8), ('P5+', 'Tetrahedron', 4)) | 0.727056403 |  |  | -10.08828795 |  |  | https://doi.org/10.1038/s41524-022-00811-w https://doi.org/10.1038/s41524-023-01153-x
| icsd-35706 |  | HoPO4 | 141 | (('Ho3+', 'Dodecahedron with triangular faces - p2345 plane normalized', 8), ('P5+', 'Tetrahedron', 4)) | 0.727056403 |  |  | -10.119 |  |  | https://doi.org/10.1038/s41524-023-01153-x
mp-2050 |  | 11485 | HoSb | 225 | (('Ho3+', 'Octahedron', 6),) | 0.577365348 |  |  |  | 1.51 |  |  | MPDS
mp-567418 |  |  | HoSbPd | 216 |  |  |  |  | 0.838 |  |  | https://doi.org/10.1038/s41524-023-01153-x
| icsd-108547 |  | HoSbPd | 216 |  |  |  |  | -0.095 |  |  | https://doi.org/10.1038/s41524-023-01153-x
| icsd-108547 |  | HoSbPd | 216 |  |  |  |  | 0.835 |  |  | https://doi.org/10.1038/s41524-023-01153-x
mp-16376 |  |  | HoSbPt | 216 | (('Ho3+', 'Bicapped square prism (adjacent faces)', 10),) | 0.731962644 | 1.275852 | 24.46874424 | -6.394823802 |  | Materials Project | https://doi.org/10.1038/s41524-022-00811-w https://doi.org/10.1038/s41524-023-01153-x
| icsd-56237 |  | HoSbPt | 216 | (('Ho3+', 'Bicapped square prism (adjacent faces)', 10),) | 0.731962644 | 1.275852 | 24.46874424 | -7.564 |  | Materials Project | https://doi.org/10.1038/s41524-023-01153-x
mp-1223873 |  |  | HoSc(BO3)2 | 148 | (('Ho3+', 'Octahedron', 6), ('Sc3+', 'Octahedron', 6), ('B3+', 'Trigonal plane', 3)) | 0.728773556 |  |  | -3.279612576 |  |  | https://doi.org/10.1038/s41524-022-00811-w
mp-1095263 |  |  | HoSeF | 62 | (('Ho3+', 'Pentagonal bipyramid', 7),) | 0.813117991 |  |  | -0.335484036 |  |  | https://doi.org/10.1038/s41524-022-00811-w
mp-10931 | icsd-94475 |  | HoSF | 129 | (('Ho3+', 'Tricapped triangular prism (three square-face caps)', 9),) | 0.85431751 |  |  | 2.713928782 |  |  | https://doi.org/10.1038/s41524-022-00811-w https://doi.org/10.1038/s41524-023-01153-x
mp-1018731 | icsd-425285 |  | HoSI | 59 | (('Ho3+', 'Octahedron', 6),) | 0.691547004 |  |  | 0.667568025 |  |  | https://doi.org/10.1038/s41524-022-00811-w https://doi.org/10.1038/s41524-023-01153-x
mp-769118 |  |  | HoSO | 64 | (('Ho3+', 'Square antiprism', 8),) | 0.847011627 |  |  | -0.334257002 |  |  | https://doi.org/10.1038/s41524-022-00811-w https://doi.org/10.1038/s41524-023-01153-x
mp-34380 |  |  | HoTaO4 | 123 | (('Ho3+', 'Cube', 8), ('Ta5+', 'Cube', 8)) | 0.829590929 | 13.23554071 | 6.166634787 | -2.432 |  | Materials Project | https://doi.org/10.1038/s41524-023-01153-x
mp-4344 | icsd-153363 |  | HoTaO4 | 15 | (('Ho3+', 'Square antiprism', 8), ('Ta5+', 'Octahedron', 6)) | 0.829590929 |  |  | -3.711408174 |  |  | https://doi.org/10.1038/s41524-022-00811-w https://doi.org/10.1038/s41524-023-01153-x
mp-5985 | ('icsd-155660', 'icsd-415436') |  | HoTaO4 | 13 | (('Ho3+', 'Square antiprism', 8), ('Ta5+', 'Octahedron', 6)) | 0.829590929 |  |  | -3.564870079 |  |  | https://doi.org/10.1038/s41524-022-00811-w https://doi.org/10.1038/s41524-023-01153-x
mp-1212080 |  |  | HoTiClO3 | 12 | (('Ho3+', 'Face-capped octahedron', 7), ('Ti4+', 'Octahedron', 6)) | 0.810510524 |  |  | -3.418196919 |  |  | https://doi.org/10.1038/s41524-022-00811-w
mp-754555 |  |  | HoTlO2 | 166 | (('Ho3+', 'Octahedron', 6), ('Tl+', 'Octahedron', 6)) | 0.868008604 |  |  | 0.393734229 |  |  | https://doi.org/10.1038/s41524-022-00811-w
mp-1007665 |  |  | HoTlS2 | 166 | (('Ho3+', 'Octahedron', 6), ('Tl+', 'Octahedron', 6)) | 0.748966414 |  |  | 1.516773719 |  |  | https://doi.org/10.1038/s41524-022-00811-w
mp-569178 | icsd-106992 |  | HoTlSe2 | 166 | (('Ho3+', 'Octahedron', 6), ('Tl+', 'Octahedron', 6)) | 0.744981335 |  |  | 2.731253519 |  |  | https://doi.org/10.1038/s41524-022-00811-w https://doi.org/10.1038/s41524-023-01153-x
mp-1007663 |  |  | HoTlTe2 | 166 | (('Ho3+', 'Octahedron', 6), ('Tl+', 'Octahedron', 6)) | 0.693999499 |  |  | 3.875445118 |  |  | https://doi.org/10.1038/s41524-022-00811-w
mp-1095454 |  |  | HoVO4 | 88 | (('Ho3+', 'Dodecahedron with triangular faces - p2345 plane normalized', 8), ('V5+', 'Tetrahedron', 4)) | 0.773180611 |  |  | -3.576926246 |  |  | https://doi.org/10.1038/s41524-022-00811-w
mp-18734 | icsd-246683 |  | HoVO4 | 141 | (('Ho3+', 'Dodecahedron with triangular faces - p2345 plane normalized', 8), ('V5+', 'Tetrahedron', 4)) | 0.773180611 |  |  | -3.467698424 |  |  | https://doi.org/10.1038/s41524-022-00811-w https://doi.org/10.1038/s41524-023-01153-x
| icsd-192170 |  | HPb2IO2 | 12 | (('H+', 'Single neighbor', 1), ('Pb2+', 'Square non-coplanar', 4), ('Pb2+', 'T-shaped', 3)) | 0.760573734 |  |  | -0.872 |  |  | https://doi.org/10.1038/s41524-023-01153-x
| icsd-74291 |  | HPbClO | 12 | (('H+', 'Single neighbor', 1), ('Pb2+', 'Pentagonal pyramid', 6)) | 0.256163933 | 25.04249727 | 4.404944913 | 0.065 |  | Materials Project | https://doi.org/10.1038/s41524-023-01153-x
| icsd-192169 |  | HPbIO | 62 | (('H+', 'Single neighbor', 1), ('Pb2+', 'T-shaped', 3)) | 0.236022231 | 24.0994684 | 5.754387277 | -2.046 |  | Materials Project | https://doi.org/10.1038/s41524-023-01153-x
mp-23153 |  |  | I | 139 |  |  |  |  | -1.912133625 |  |  | https://doi.org/10.1038/s41524-022-00811-w
mp-27639 |  |  | IBr | 63 | (('I+', 'Linear', 2),) | 0.511124381 |  |  | -2.293866307 |  |  | https://doi.org/10.1038/s41524-022-00811-w https://doi.org/10.1038/s41524-023-01153-x
| icsd-22120 |  | IBr | [5 empty] | -2.424 |  |  | https://doi.org/10.1038/s41524-023-01153-x
mp-27729 |  |  | ICl3 | 2 | (('I3+', 'Square plane', 4),) | 0.060586937 |  |  | -2.391549899 |  |  | https://doi.org/10.1038/s41524-022-00811-w
| icsd-24714 |  | ICl3 | [5 empty] | -2.466 |  |  | https://doi.org/10.1038/s41524-023-01153-x
| icsd-411036 |  | IF3 | 62 | (('I3+', 'T-shaped', 3),) | 0.353123575 |  |  | -2.714 |  |  | https://doi.org/10.1038/s41524-023-01153-x
mp-1223998 |  |  | In(BiSe2)3 | 160 | (('In3+', 'Octahedron', 6), ('Bi3+', 'Octahedron', 6), ('Bi3+', 'Octahedron', 6), ('Bi3+', 'Octahedron', 6)) | 0.40015867 |  |  | 0.19519376 |  |  | https://doi.org/10.1038/s41524-022-00811-w
mp-1223909 |  |  | In2AgTe3I | 8 | (('In3+', 'Tetrahedron', 4), ('In3+', 'Tetrahedron', 4), ('Ag+', 'Tetrahedron', 4)) | 0.406333063 |  |  | -1.813931006 |  |  | https://doi.org/10.1038/s41524-022-00811-w
|  | 164950 | In2CoSe4 | 1 | [5 empty] | 0.8 |  |  | MPDS
|  | 34175 | In2CuAgS4 | 122 | [5 empty] | 2.88 |  |  | MPDS
|  | 34174 | In2CuAgSe4 | 122 | [5 empty] | 2.45 |  |  | MPDS
mp-1224081 |  |  | In2CuSe3Br | 1 | (('In3+', 'Tetrahedron', 4), ('In3+', 'Tetrahedron', 4), ('Cu+', 'Tetrahedron', 4)) | 0.502149299 |  |  | -1.835618281 |  |  | https://doi.org/10.1038/s41524-022-00811-w
mp-1224103 |  |  | In2CuTe3Br | 1 | (('In3+', 'Tetrahedron', 4), ('In3+', 'Tetrahedron', 4), ('Cu+', 'Tetrahedron', 4)) | 0.44948795 |  |  | -2.128745613 |  |  | https://doi.org/10.1038/s41524-022-00811-w
mp-1224202 |  |  | In2CuTe3Cl | 1 | (('In3+', 'Tetrahedron', 4), ('In3+', 'Tetrahedron', 4), ('Cu+', 'Tetrahedron', 4)) | 0.456510424 |  |  | -2.187416194 |  |  | https://doi.org/10.1038/s41524-022-00811-w
mp-5280 | ('icsd-20053', 'icsd-409548') |  | In2Ge2O7 | 12 | (('In3+', 'Octahedron', 6), ('Ge4+', 'Tetrahedron', 4)) | 0.643778026 |  |  | -9.085945602 |  |  | https://doi.org/10.1038/s41524-022-00811-w https://doi.org/10.1038/s41524-023-01153-x
mp-753983 |  |  | In2HgO4 | 227 | (('In3+', 'Octahedron', 6), ('Hg2+', 'Tetrahedron', 4)) | 0.742663878 |  |  | -3.355 |  |  | https://doi.org/10.1038/s41524-023-01153-x
mp-22356 |  |  | In2HgS4 | 227 | (('In3+', 'Octahedron', 6), ('Hg2+', 'Tetrahedron', 4)) | 0.568881455 | 11.45865998 | 9.166847287 | -5.155 |  | Materials Project | https://doi.org/10.1038/s41524-023-01153-x
| icsd-56081 |  | In2HgS4 | 227 | (('In3+', 'Octahedron', 6), ('Hg2+', 'Tetrahedron', 4)) | 0.568881455 | 11.45865998 | 9.166847287 | -5.149 |  | Materials Project | https://doi.org/10.1038/s41524-023-01153-x
mp-20731 |  |  | In2HgSe4 | 82 | (('In3+', 'Tetrahedron', 4), ('In3+', 'Tetrahedron', 4), ('Hg2+', 'Tetrahedron', 4)) | 0.41648791 | 5.417460877 | 8.670255603 | -1.463601522 |  | Materials Project | https://doi.org/10.1038/s41524-022-00811-w https://doi.org/10.1038/s41524-023-01153-x
| icsd-25649 |  | In2HgSe4 | 82 | (('In3+', 'Tetrahedron', 4), ('In3+', 'Tetrahedron', 4), ('Hg2+', 'Tetrahedron', 4)) | 0.41648791 | 5.417460877 | 8.670255603 | -1.513 |  | Materials Project | https://doi.org/10.1038/s41524-023-01153-x
mp-19765 |  |  | In2HgTe4 | 82 | (('In3+', 'Tetrahedron', 4), ('In3+', 'Tetrahedron', 4), ('Hg2+', 'Tetrahedron', 4)) | 0.346272779 | 4.668971827 | 11.14097494 | -1.994924619 |  | Materials Project | https://doi.org/10.1038/s41524-022-00811-w https://doi.org/10.1038/s41524-023-01153-x
| icsd-25652 |  | In2HgTe4 | 82 | (('In3+', 'Tetrahedron', 4), ('In3+', 'Tetrahedron', 4), ('Hg2+', 'Tetrahedron', 4)) | 0.346272779 | 4.668971827 | 11.14097494 | -1.999 |  | Materials Project | https://doi.org/10.1038/s41524-023-01153-x
('mp-1105699', 'mp-644741') |  | 138071 | In2O3 | 62 | (('In3+', 'Square-face capped trigonal prism', 7), ('In3+', 'Square-face capped trigonal prism', 7)) | 0.748935947 | 10.55 | 4.843333333 |  |  | MPDS
mp-1105681 |  | 58276 | In2O3 | 60 | (('In3+', 'Octahedron', 6),) | 0.748935947 | 13.49 | 5.433333333 |  |  | MPDS
mp-22323 | icsd-16086 | 32642 | In2O3 | 167 | (('In3+', 'Octahedron', 6),) | 0.748935947 | 33.32666667 | 6.443333333 | -6.907090211 |  | MPDS | https://doi.org/10.1038/s41524-022-00811-w https://doi.org/10.1038/s41524-023-01153-x
mp-1223831 |  |  | In2S3 | 44 | (('In3+', 'Tetrahedron', 4),) | 0.431904141 |  |  | -3.007760148 |  |  | https://doi.org/10.1038/s41524-022-00811-w
mp-22375 | icsd-12148 |  | In2S3 | 167 | (('In3+', 'Octahedron', 6),) | 0.573928106 |  |  | -7.084956371 |  |  | https://doi.org/10.1038/s41524-022-00811-w https://doi.org/10.1038/s41524-023-01153-x
mp-673633 |  |  | In2S3 | 9 | (('In3+', 'Tetrahedron', 4), ('In3+', 'Tetrahedron', 4)) | 0.147856211 |  |  | -3.245370295 |  |  | https://doi.org/10.1038/s41524-022-00811-w https://doi.org/10.1038/s41524-023-01153-x
mp-1017565 |  |  | In2Se3 | 164 | (('In3+', 'Octahedron', 6),) | 0.712587637 |  |  | 0.126539873 |  |  | https://doi.org/10.1038/s41524-022-00811-w
mp-20830 |  | 7080 | In2Se3 | 166 | (('In2+', 'Triangular non-coplanar', 3),) | inf | 3.11 | 8.09 |  |  | MPDS
|  | 16788 | In2Se3 | 173 |  |  | 4.57 | 7.94 |  |  | MPDS
mp-2874 |  |  | In2Si2O7 | 12 | (('In3+', 'Octahedron', 6), ('Si4+', 'Tetrahedron', 4)) | 0.654086006 |  |  | -8.841593654 |  |  | https://doi.org/10.1038/s41524-022-00811-w
mp-582549 |  |  | In2Te5 | 9 | (('In3+', 'Tetrahedron', 4), ('In3+', 'Tetrahedron', 4), ('In3+', 'Tetrahedron', 4), ('In3+', 'Tetrahedron', 4)) | inf | 37.73134648 | 12.09996779 | -1.115 |  | Materials Project | https://doi.org/10.1038/s41524-023-01153-x
| icsd-501 |  | In2Te5 | 9 | (('In3+', 'Tetrahedron', 4), ('In3+', 'Tetrahedron', 4), ('In3+', 'Tetrahedron', 4), ('In3+', 'Tetrahedron', 4)) | inf | 37.73134648 | 12.09996779 | -1.118 |  | Materials Project | https://doi.org/10.1038/s41524-023-01153-x
mp-675930 |  |  | In3AsSe3 | 31 | (('In3+', 'Tetrahedron', 4), ('In3+', 'Tetrahedron', 4), ('In3+', 'Tetrahedron', 4)) | 0.173174163 |  |  | -2.683 |  |  | https://doi.org/10.1038/s41524-023-01153-x
mp-1224175 |  |  | In3CuSe5 | 1 | (('In3+', 'Tetrahedron', 4), ('In3+', 'Tetrahedron', 4), ('In3+', 'Tetrahedron', 4), ('Cu+', 'Tetrahedron', 4)) | 0.41648791 |  |  | -1.764348592 |  |  | https://doi.org/10.1038/s41524-022-00811-w
|  | 4592 | In3Ga(CuS2)4 | 122 | [5 empty] | 4.31 |  |  | MPDS
mp-778848 |  |  | In3NO3 | 166 | (('In3+', 'Octahedron', 6), ('In3+', 'Tetrahedron', 4), ('In3+', 'Octahedron', 6)) | 0.685626723 |  |  | -4.416 |  |  | https://doi.org/10.1038/s41524-023-01153-x
mp-19932 |  | 5504 | In4Se3 | 58 | (('In+', 'Square-face capped trigonal prism', 7), ('In2+', 'Triangular non-coplanar', 3), ('In+', 'Square plane', 4), ('In2+', 'Triangular non-coplanar', 3)) | 0.425175273 | 6.91 | 5.6 |  |  | MPDS
mp-675124 |  |  | In4SnS8 | 160 | (('In3+', 'Octahedron', 6), ('In3+', 'Tetrahedron', 4), ('Sn4+', 'Octahedron', 6)) | 0.418628382 | 7.17219527 | 9.104167887 | -4.162 |  | Materials Project | https://doi.org/10.1038/s41524-023-01153-x
mp-36751 |  |  | In5AgS8 | 216 | (('In3+', 'Tetrahedron', 4), ('In3+', 'Octahedron', 6), ('Ag+', 'Tetrahedron', 4)) | 0.567640881 |  |  | -4.306 |  |  | https://doi.org/10.1038/s41524-023-01153-x
| icsd-35597 |  | In5AgSe8 | 111 | (('In3+', 'Tetrahedron', 4), ('In3+', 'Tetrahedron', 4), ('Ag+', 'Tetrahedron', 4)) | 0.425175273 |  |  | -1.95 |  |  | https://doi.org/10.1038/s41524-023-01153-x
mp-569813 |  |  | In5AgTe8 | 111 | (('In3+', 'Tetrahedron', 4), ('In3+', 'Tetrahedron', 4), ('Ag+', 'Tetrahedron', 4)) | 0.345373286 |  |  | -2.459 |  |  | https://doi.org/10.1038/s41524-023-01153-x
| icsd-151871 |  | In5AgTe8 | 111 | (('In3+', 'Tetrahedron', 4), ('In3+', 'Tetrahedron', 4), ('Ag+', 'Tetrahedron', 4)) | 0.345373286 |  |  | -2.453 |  |  | https://doi.org/10.1038/s41524-023-01153-x
|  | 37675 | In5Cu5Te9S | 122 | [5 empty] | 0.44 |  |  | MPDS
mp-674514 |  |  | In5CuS8 | 216 | (('In3+', 'Octahedron', 6), ('In3+', 'Tetrahedron', 4), ('Cu+', 'Tetrahedron', 4)) | 0.573928106 |  |  | -4.931 |  |  | https://doi.org/10.1038/s41524-023-01153-x
|  | 164960 | In5CuSe8 | 1 | [5 empty] | 0.35 |  |  | MPDS
|  | 7081 | In67Te100 | 216 | [5 empty] | 1.66 |  |  | MPDS
mp-555853 |  |  | In6S7 | 11 | (('In2+', 'See-saw', 4), ('In2+', 'Square pyramid', 5), ('In2+', 'Octahedron', 6), ('In2+', 'Octahedron', 6), ('In2+', 'Octahedron', 6), ('In+', 'Square-face bicapped trigonal prism', 8)) | 0.723053269 |  |  | 1.153823521 |  |  | https://doi.org/10.1038/s41524-022-00811-w
mp-567596 |  | 146246 | In6Se7 | 4 | (('In+', 'Square-face bicapped trigonal prism', 8), ('In2+', 'Octahedron', 6), ('In2+', 'Octahedron', 6), ('In2+', 'Octahedron', 6), ('In2+', 'Square pyramid', 5), ('In+', 'See-saw', 4)) | 0.741328873 | 8.86 | 9.37 | 1.126191231 |  | MPDS | https://doi.org/10.1038/s41524-022-00811-w
| icsd-99605 |  | In6WO12 | 148 | (('In3+', 'Square-face capped trigonal prism', 7), ('W6+', 'Octahedron', 6)) | 0.748935947 |  |  | -8.226 |  |  | https://doi.org/10.1038/s41524-023-01153-x
mp-20902 |  |  | InAg(PSe3)2 | 163 | (('In3+', 'Octahedron', 6), ('Ag+', 'Octahedron', 6), ('P4+', 'Triangular non-coplanar', 3)) | 0.387700999 | 5.582962807 | 7.379951763 | -2.242 |  | Materials Project | https://doi.org/10.1038/s41524-023-01153-x
| icsd-245001 |  | InAg3(PO4)2 | 12 | (('In3+', 'Octahedron', 6), ('Ag+', 'Hexagonal bipyramid', 8), ('Ag+', 'Octahedron', 6), ('P5+', 'Tetrahedron', 4)) | 0.598253727 |  |  | -4.423 |  |  | https://doi.org/10.1038/s41524-023-01153-x
mp-1223893 |  |  | InAgGeSe4 | 82 | (('In3+', 'Tetrahedron', 4), ('Ag+', 'Tetrahedron', 4), ('Ge4+', 'Tetrahedron', 4)) | 0.398864284 | 3.24990307 | 8.943504777 | -2.953165724 |  | Materials Project | https://doi.org/10.1038/s41524-022-00811-w
mp-20329 | icsd-95671 |  | InAgO2 | 194 | (('In3+', 'Octahedron', 6), ('Ag+', 'Linear', 2)) | 0.741089735 | 3.606128587 | 5.59230137 | -3.297090346 |  | Materials Project | https://doi.org/10.1038/s41524-022-00811-w https://doi.org/10.1038/s41524-023-01153-x
mp-22660 | icsd-202429 |  | InAgO2 | 166 | (('In3+', 'Octahedron', 6), ('Ag+', 'Linear', 2)) | 0.741089735 |  |  | -3.26839303 |  |  | https://doi.org/10.1038/s41524-022-00811-w https://doi.org/10.1038/s41524-023-01153-x
mp-1097000 |  |  | InAgS2 | 160 | (('In3+', 'Octahedron', 6), ('Ag+', 'Tetrahedron', 4)) | 0.567640881 |  |  | -3.617062099 |  |  | https://doi.org/10.1038/s41524-022-00811-w
mp-19833 | icsd-51617 | 22921 | InAgS2 | 122 | (('In3+', 'Tetrahedron', 4), ('Ag+', 'Tetrahedron', 4)) | 0.561569261 | 3.75328716 | 9.329894567 | -2.246023996 | 2.1075 | Materials Project | https://doi.org/10.1038/s41524-022-00811-w https://doi.org/10.1038/s41524-023-01153-x | MPDS
mp-20162 | icsd-32655 |  | InAgS2 | 166 | (('In3+', 'Octahedron', 6), ('Ag+', 'Octahedron', 6)) | 0.707712841 |  |  | -0.204590823 |  |  | https://doi.org/10.1038/s41524-022-00811-w https://doi.org/10.1038/s41524-023-01153-x
mp-634855 |  |  | InAgS2 | 12 | (('In3+', 'Octahedron', 6), ('Ag+', 'Octahedron', 6)) | 0.707712841 |  |  | -3.91782301 |  |  | https://doi.org/10.1038/s41524-022-00811-w https://doi.org/10.1038/s41524-023-01153-x
mp-20554 | icsd-52583 | 10358 | InAgSe2 | 122 | (('In3+', 'Tetrahedron', 4), ('Ag+', 'Tetrahedron', 4)) | 0.556875022 | 4.364 | 7.173 | -1.8895 | 1.808333333 | https://doi.org/10.1016/0025-5408(78)90021-1 | https://doi.org/10.1038/s41524-023-01153-x | MPDS
mp-1223900 |  |  | InAgSeS | 24 | (('In3+', 'Tetrahedron', 4), ('Ag+', 'Tetrahedron', 4)) | 0.559222142 |  |  | -1.859816392 |  |  | https://doi.org/10.1038/s41524-022-00811-w
mp-1223888 |  |  | InAgSnSe4 | 82 | (('In3+', 'Tetrahedron', 4), ('Ag+', 'Tetrahedron', 4), ('Sn4+', 'Tetrahedron', 4)) | 0.402119937 |  |  | -1.942980998 |  |  | https://doi.org/10.1038/s41524-022-00811-w
mp-22386 | ('icsd-236191', 'icsd-28752') | 8407 | InAgTe2 | 122 | (('In3+', 'Tetrahedron', 4), ('Ag+', 'Tetrahedron', 4)) | 0.507447109 | 5.60030196 | 207.035816 | -2.467447282 | 1.165 | Materials Project | https://doi.org/10.1038/s41524-022-00811-w https://doi.org/10.1038/s41524-023-01153-x | MPDS
mp-20305 |  | 6286 | InAs | 216 | (('In3+', 'Tetrahedron', 4),) | 0.279407921 | 0.765714286 | 11.9 | -6.61 | 3.3 | MPDS | https://doi.org/10.1103/PhysRevB.60.5404 | MPDS
| icsd-417952 |  | InAsF6 | 148 | (('In+', 'Cuboctahedron', 12), ('As5+', 'Octahedron', 6)) | 0.555141934 |  |  | -5.787 |  |  | https://doi.org/10.1038/s41524-023-01153-x
| icsd-95672 |  | InAuO2 | 194 | (('In3+', 'Octahedron', 6), ('Au+', 'Linear', 2)) | 0.716176704 |  |  | -3.72 |  |  | https://doi.org/10.1038/s41524-023-01153-x
mp-1206068 |  |  | InBi2S4Br | 12 | (('In3+', 'Octahedron', 6), ('Bi3+', 'Square-face bicapped trigonal prism', 8)) | 0.49373988 |  |  | -1.700196012 |  |  | https://doi.org/10.1038/s41524-022-00811-w
mp-559521 |  |  | InBi2S4Cl | 12 | (('In3+', 'Octahedron', 6), ('Bi3+', 'Square-face bicapped trigonal prism', 8)) | 0.613742814 |  |  | -1.44974071 |  |  | https://doi.org/10.1038/s41524-022-00811-w https://doi.org/10.1038/s41524-023-01153-x
| icsd-484 |  | InBi2S4Cl | 12 | (('In3+', 'Octahedron', 6), ('Bi3+', 'Square-face bicapped trigonal prism', 8)) | 0.613742814 |  |  | -1.088 |  |  | https://doi.org/10.1038/s41524-023-01153-x
mp-571169 |  |  | InBi2Se4Br | 12 | (('In3+', 'Octahedron', 6), ('Bi3+', 'Square-face capped trigonal prism', 7), ('Bi3+', 'Square-face capped trigonal prism', 7)) | 0.489973779 |  |  | -1.284879891 |  |  | https://doi.org/10.1038/s41524-022-00811-w
| icsd-158758 |  | InBiO3 | 221 | (('In3+', 'Octahedron', 6), ('Bi3+', 'Cuboctahedron', 12)) | 0.497871894 |  |  | 1.599 |  |  | https://doi.org/10.1038/s41524-023-01153-x
mp-1078776 | icsd-290195 |  | InBiS3 | 11 | (('In3+', 'Octahedron', 6), ('Bi3+', 'Octahedron', 6)) | 0.406112344 |  |  | -0.293519644 |  |  | https://doi.org/10.1038/s41524-022-00811-w https://doi.org/10.1038/s41524-023-01153-x
mp-1223842 |  |  | InBiSe3 | 160 | (('In3+', 'Octahedron', 6), ('Bi3+', 'Octahedron', 6)) | 0.425175273 |  |  | -0.956782931 |  |  | https://doi.org/10.1038/s41524-022-00811-w
|  | 24810 | InBiSe3 | 166 | [5 empty] | 0.81 |  |  | MPDS
mp-7027 | icsd-195100 |  | InBO3 | 167 | (('In3+', 'Octahedron', 6), ('B3+', 'Trigonal plane', 3)) | 0.640955719 | 6.430546257 | 3.6833785 | -8.436330644 |  | Materials Project | https://doi.org/10.1038/s41524-022-00811-w https://doi.org/10.1038/s41524-023-01153-x
mp-22870 | icsd-55191 |  | InBr | 63 | (('In+', 'Square-face capped trigonal prism', 7),) | 0.858794346 | 41.59770357 | 6.84252891 | 3.499243956 |  | Materials Project | https://doi.org/10.1038/s41524-022-00811-w https://doi.org/10.1038/s41524-023-01153-x
mp-570219 | icsd-65198 |  | InBr3 | 12 | (('In3+', 'Octahedron', 6),) | 0.646985865 | 3.510860389 | 3.663956387 | -4.83114509 |  | Materials Project | https://doi.org/10.1038/s41524-022-00811-w https://doi.org/10.1038/s41524-023-01153-x
mp-27703 | icsd-24059 |  | InBrO | 59 | (('In3+', 'Octahedron', 6),) | 0.697960906 | 3.743120107 | 3.74347766 | -5.360507725 |  | Materials Project | https://doi.org/10.1038/s41524-022-00811-w https://doi.org/10.1038/s41524-023-01153-x
mp-571555 | icsd-2430 |  | InCl | 63 | (('In+', 'Square-face capped trigonal prism', 7),) | 0.875759728 | 54.73872328 | 5.783627167 | 3.937477518 |  | Materials Project | https://doi.org/10.1038/s41524-022-00811-w https://doi.org/10.1038/s41524-023-01153-x
mp-571636 |  |  | InCl | 36 | (('In+', 'Square-face capped trigonal prism', 7),) | 0.875759728 | 56.04318709 | 5.940293623 | 4.072108456 |  | Materials Project | https://doi.org/10.1038/s41524-022-00811-w
mp-862983 |  |  | InCl3 | 194 | (('In3+', 'Trigonal prism', 6),) | 0.68939932 | 1.544246903 | 2.61245539 | -4.493165008 |  | Materials Project | https://doi.org/10.1038/s41524-022-00811-w https://doi.org/10.1038/s41524-023-01153-x
mp-27702 | icsd-24058 |  | InClO | 59 | (('In3+', 'Octahedron', 6),) | 0.719167634 | 3.72056906 | 3.466036697 | -5.783699229 |  | Materials Project | https://doi.org/10.1038/s41524-022-00811-w https://doi.org/10.1038/s41524-023-01153-x
mp-1077901 | icsd-425136 |  | InCo3SnS2 | 166 |  |  |  |  | 0.703061508 |  |  | https://doi.org/10.1038/s41524-022-00811-w https://doi.org/10.1038/s41524-023-01153-x
mp-769897 |  |  | InCoO3 | [5 empty] | -1.415 |  |  | https://doi.org/10.1038/s41524-023-01153-x
mp-1223929 |  |  | InCuGeS4 | 82 | (('In3+', 'Tetrahedron', 4), ('Cu+', 'Tetrahedron', 4), ('Ge4+', 'Tetrahedron', 4)) | 0.406786683 | 3.085355937 | 7.499849377 | -4.437324592 |  | Materials Project | https://doi.org/10.1038/s41524-022-00811-w
mp-1224210 |  |  | InCuGeSe4 | 82 | (('In3+', 'Tetrahedron', 4), ('Cu2+', 'Tetrahedron', 4), ('Ge3+', 'Tetrahedron', 4)) | 0.40080981 |  |  | -3.14568405 |  |  | https://doi.org/10.1038/s41524-022-00811-w
mp-20930 | icsd-91856 |  | InCuO2 | 166 | (('In3+', 'Octahedron', 6), ('Cu+', 'Linear', 2)) | 0.742663878 | 3.4566717 | 5.52054038 | -4.602793148 |  | Materials Project | https://doi.org/10.1038/s41524-022-00811-w https://doi.org/10.1038/s41524-023-01153-x
mp-549158 | icsd-186620 |  | InCuO2 | 194 | (('In3+', 'Octahedron', 6), ('Cu+', 'Linear', 2)) | 0.742663878 | 3.458168667 | 5.50239868 | -4.584903917 |  | Materials Project | https://doi.org/10.1038/s41524-022-00811-w https://doi.org/10.1038/s41524-023-01153-x
mp-22736 | icsd-66865 | 13535 | InCuS2 | 122 | (('In3+', 'Tetrahedron', 4), ('Cu+', 'Tetrahedron', 4)) | 0.563971286 | 195.0826026 | 3851.815672 | -3.166 | 2.078092 | Materials Project | https://doi.org/10.1038/s41524-023-01153-x | MPDS
mp-22811 |  | 11499 | InCuSe2 | 122 | (('In3+', 'Tetrahedron', 4), ('Cu+', 'Tetrahedron', 4)) | 0.559203597 | 7.555 | 7.87 | -1.55176 | 2.05 | https://doi.org/10.1016/S0921-4526(96)00512-1 https://doi.org/10.1016/0038-1098(78)90836-0 | https://doi.org/10.1016/0022-3697(88)90098-4 & MPDS | MPDS
|  | 34176 | InCuSeS | 122 | [5 empty] | 2.93 |  |  | MPDS
mp-1224129 |  |  | InCuSnSe4 | 82 | (('In3+', 'Tetrahedron', 4), ('Cu+', 'Tetrahedron', 4), ('Sn4+', 'Tetrahedron', 4)) | 0.404104587 |  |  | -2.226668729 |  |  | https://doi.org/10.1038/s41524-022-00811-w
mp-22261 | icsd-169048 | 11503 | InCuTe2 | 122 | (('In3+', 'Tetrahedron', 4), ('Cu+', 'Tetrahedron', 4)) | 0.508378998 | 1.8665 | 9.4335 | -3.1085 | 1.396 | https://doi.org/10.1016/0038-1098(80)90859-5 https://doi.org/10.1103/PhysRevB.23.6288 | https://doi.org/10.1038/s41524-023-01153-x | MPDS
|  | 41506 | InCuTeSe | 122 | [5 empty] | 2.64 |  |  | MPDS
| icsd-18028 |  | InF3 | 167 | (('In3+', 'Octahedron', 6),) | 0.85090136 | 3.827185234 | 2.275174443 | -7.534 |  | Materials Project | https://doi.org/10.1038/s41524-023-01153-x
mp-1223852 |  |  | InGa(AgS2)2 | 82 | (('In3+', 'Tetrahedron', 4), ('Ga3+', 'Tetrahedron', 4), ('Ag+', 'Tetrahedron', 4), ('Ag+', 'Tetrahedron', 4)) | 0.560381838 |  |  | -2.923893579 |  |  | https://doi.org/10.1038/s41524-022-00811-w
|  | 42986 | InGa(AgS2)2 | 122 | [5 empty] | 3.19 |  |  | MPDS
|  | 47250 | InGa(CuSe2)2 | 122 | [5 empty] | 3.26 |  |  | MPDS
|  | 45595 | InGa(CuTe2)2 | 122 | [5 empty] | 2.12 |  |  | MPDS
mp-1246567 |  |  | InGa2N3 | 36 | (('In3+', 'Tetrahedron', 4), ('Ga3+', 'Tetrahedron', 4)) | 0.488564415 |  |  | -5.008708988 |  |  | https://doi.org/10.1038/s41524-022-00811-w
mp-1223879 |  |  | InGa3N4 | 156 | (('In3+', 'Tetrahedron', 4), ('Ga3+', 'Tetrahedron', 4), ('Ga3+', 'Tetrahedron', 4), ('Ga3+', 'Tetrahedron', 4)) | 0.493317718 |  |  | -4.814664545 |  |  | https://doi.org/10.1038/s41524-022-00811-w
|  | 177524 | InGaHgS4 | 1 |  |  | 20.51 | 9.49 |  |  | MPDS
mp-1223660 |  |  | InGaN2 | 156 | (('In3+', 'Tetrahedron', 4), ('Ga3+', 'Tetrahedron', 4)) | 0.493317718 |  |  | -4.365522199 |  |  | https://doi.org/10.1038/s41524-022-00811-w
mp-8098 |  |  | InGaO3 | 194 | (('In3+', 'Octahedron', 6), ('Ga3+', 'Trigonal bipyramid', 5)) | 0.747371751 | 8.402782117 | 4.6170765 | -7.926172337 |  | Materials Project | https://doi.org/10.1038/s41524-022-00811-w https://doi.org/10.1038/s41524-023-01153-x
| icsd-30339 |  | InGaO3 | 194 | (('In3+', 'Octahedron', 6), ('Ga3+', 'Trigonal bipyramid', 5)) | 0.747371751 | 8.402782117 | 4.6170765 | -7.941 |  | Materials Project | https://doi.org/10.1038/s41524-023-01153-x
mp-1223642 |  |  | InGaP2 | 160 | (('In3+', 'Tetrahedron', 4), ('Ga3+', 'Tetrahedron', 4)) | 0.279769252 |  |  | -5.340705157 |  |  | https://doi.org/10.1038/s41524-022-00811-w
mp-19885 | icsd-62340 |  | InGaS3 | 36 | (('In3+', 'Octahedron', 6), ('Ga3+', 'Tetrahedron', 4)) | 0.429641466 | 4.737932717 | 6.95818411 | -5.492843616 |  | Materials Project | https://doi.org/10.1038/s41524-022-00811-w https://doi.org/10.1038/s41524-023-01153-x
mp-998233 |  |  | InGeCl3 | 8 | (('In+', 'Square-face capped trigonal prism', 7), ('Ge2+', 'Octahedron', 6)) | 0.77117324 |  |  | 2.818402882 |  |  | https://doi.org/10.1038/s41524-022-00811-w
mp-998569 |  |  | InGeCl3 | 161 | (('In+', 'Octahedron', 6), ('Ge2+', 'Octahedron', 6)) | 0.281525454 | 8.202392117 | 3.562063697 | 1.68324479 |  | Materials Project | https://doi.org/10.1038/s41524-022-00811-w
| icsd-166253 |  | InHO2 | 31 | (('In3+', 'Octahedron', 6), ('H+', 'Single neighbor', 1)) | 0.726827941 | 7.466210687 | 4.276079117 | -7.091 |  | Materials Project | https://doi.org/10.1038/s41524-023-01153-x
| icsd-166254 |  | InHO2 | 58 | (('In3+', 'Octahedron', 6), ('H+', 'Linear', 2)) | 0.726827941 |  |  | -7.01 |  |  | https://doi.org/10.1038/s41524-023-01153-x
| icsd-166255 |  | InHO2 | 198 | (('In3+', 'Octahedron', 6), ('H+', 'Linear', 2)) | -0.361718058 |  |  | -7.609 |  |  | https://doi.org/10.1038/s41524-023-01153-x
| icsd-166256 |  | InHO2 | 198 | (('In3+', 'Octahedron', 6), ('H+', 'Linear', 2)) | -0.361718058 |  |  | -7.613 |  |  | https://doi.org/10.1038/s41524-023-01153-x
| icsd-166257 |  | InHO2 | 205 | (('In3+', 'Octahedron', 6), ('H+', 'Linear', 2)) | -0.361718058 |  |  | -7.556 |  |  | https://doi.org/10.1038/s41524-023-01153-x
mp-23202 | icsd-55182 |  | InI | 63 | (('In+', 'Square-face capped trigonal prism', 7),) | 0.835202513 | 34.86844141 | 8.45825273 | 2.490148435 |  | Materials Project | https://doi.org/10.1038/s41524-022-00811-w https://doi.org/10.1038/s41524-023-01153-x
mp-1223696 |  |  | InI2Br | 1 | (('In3+', 'Octahedron', 6), ('In3+', 'Octahedron', 6)) | 0.607666144 |  |  | -3.580125039 |  |  | https://doi.org/10.1038/s41524-022-00811-w
mp-22205 |  | 8161 | InN | 186 | (('In3+', 'Tetrahedron', 4),) | 0.495699053 | 1.533333333 | 8.49 | -2.96 |  | MPDS | https://doi.org/10.1103/PhysRevB.60.5404
| icsd-157516 |  | InN | 225 | (('In3+', 'Octahedron', 6),) | 0.663799369 |  |  | -7.805 |  |  | https://doi.org/10.1038/s41524-023-01153-x
mp-754661 |  |  | INO3 | 19 | (('I+', 'T-shaped', 3), ('N5+', 'Trigonal plane', 3)) | 0.083345821 |  |  | -3.874 |  |  | https://doi.org/10.1038/s41524-023-01153-x
| icsd-52341 |  | INO4 | 88 | (('I5+', 'Tetrahedron', 4), ('N3+', 'Dodecahedron with triangular faces - p2345 plane normalized', 8)) | -0.717804772 |  |  | -1.929 |  |  | https://doi.org/10.1038/s41524-023-01153-x
| icsd-52379 |  | INO4 | 88 | (('I5+', 'Tetrahedron', 4), ('N3+', 'Dodecahedron with triangular faces - p2345 plane normalized', 8)) | -0.717804772 |  |  | -2.802 |  |  | https://doi.org/10.1038/s41524-023-01153-x
mp-27175 | icsd-2521 |  | InOF | 70 | (('In3+', 'Octahedron', 6),) | 0.799918654 |  |  | -5.958650931 |  |  | https://doi.org/10.1038/s41524-022-00811-w https://doi.org/10.1038/s41524-023-01153-x
mp-20351 |  | 6403 | InP | 216 | (('In3+', 'Tetrahedron', 4),) | 0.280865643 | 2.140818182 | 9.518181818 | -5.498142655 | 4.1 | MPDS | https://doi.org/10.1038/s41524-022-00811-w https://doi.org/10.1038/s41524-023-01153-x | MPDS
mp-966800 | icsd-190429 |  | InP | 186 | (('In3+', 'Tetrahedron', 4),) | 0.280865643 |  |  | -5.734037928 |  |  | https://doi.org/10.1038/s41524-022-00811-w https://doi.org/10.1038/s41524-023-01153-x
| icsd-24517 | 6403 | InP | 216 | (('In3+', 'Tetrahedron', 4),) | 0.280865643 | 2.140818182 | 9.518181818 | -5.598 | 4.1 | MPDS | https://doi.org/10.1038/s41524-023-01153-x | MPDS
| icsd-152026 |  | InPb2I5 | 140 | (('In+', 'Square-face bicapped square antiprism', 10), ('Pb2+', 'Square-face bicapped trigonal prism', 8)) | 0.722937534 |  |  | 1.015 |  |  | https://doi.org/10.1038/s41524-023-01153-x
| icsd-152028 |  | InPb2I5 | 140 | (('In+', 'Square-face bicapped square antiprism', 10), ('Pb2+', 'Square-face bicapped trigonal prism', 8)) | 0.722937534 |  |  | 1.013 |  |  | https://doi.org/10.1038/s41524-023-01153-x
mp-998512 |  |  | InPbCl3 | 8 | (('In+', 'Square pyramid', 5), ('Pb2+', 'Octahedron', 6)) | 0.791028361 |  |  | 1.874869091 |  |  | https://doi.org/10.1038/s41524-022-00811-w
mp-998535 |  |  | InPbCl3 | 8 | (('In+', 'Square pyramid', 5), ('Pb2+', 'Octahedron', 6)) | 0.791028361 |  |  | 1.738504595 |  |  | https://doi.org/10.1038/s41524-022-00811-w
| icsd-86674 |  | InPH2O5 | 2 | (('In3+', 'Octahedron', 6), ('P5+', 'Tetrahedron', 4), ('H+', 'Single neighbor', 1), ('H+', 'Single neighbor', 1)) | 0.626785224 |  |  | -10.134 |  |  | https://doi.org/10.1038/s41524-023-01153-x
mp-7566 | icsd-16618 |  | InPO4 | 63 | (('In3+', 'Octahedron', 6), ('P5+', 'Tetrahedron', 4)) | 0.410957093 | 6.01230338 | 3.217756113 | -9.436312452 |  | Materials Project | https://doi.org/10.1038/s41524-022-00811-w https://doi.org/10.1038/s41524-023-01153-x
mp-20790 |  |  | InPS4 | 82 | (('In3+', 'Tetrahedron', 4), ('P5+', 'Tetrahedron', 4)) | 0.08470261 | 3.63015955 | 5.44462641 | -4.501794126 |  | Materials Project | https://doi.org/10.1038/s41524-022-00811-w https://doi.org/10.1038/s41524-023-01153-x
| icsd-23612 |  | InPS4 | 82 | (('In3+', 'Tetrahedron', 4), ('P5+', 'Tetrahedron', 4)) | 0.08470261 | 3.63015955 | 5.44462641 | -4.566 |  | Materials Project | https://doi.org/10.1038/s41524-023-01153-x
mp-19795 | icsd-15931 | 6408 | InS | 58 | (('In2+', 'Triangular non-coplanar', 3),) | 0.431904141 | 8.85 | 9.25 | -2.759515842 |  | MPDS | https://doi.org/10.1038/s41524-022-00811-w https://doi.org/10.1038/s41524-023-01153-x
mp-630528 |  |  | InS | 14 | (('In2+', 'Square pyramid', 5),) | 0.659142484 |  |  | -2.315763952 |  |  | https://doi.org/10.1038/s41524-022-00811-w https://doi.org/10.1038/s41524-023-01153-x
| icsd-409645 |  | InS | 14 | (('In2+', 'Square pyramid', 5),) | 0.659142484 |  |  | -2.37 |  |  | https://doi.org/10.1038/s41524-023-01153-x
mp-20012 |  | 6409 | InSb | 216 | (('In3+', 'Tetrahedron', 4),) | 0.263544947 | 0.407272727 | 15.32181818 | -6.24 | 2.2 | MPDS | https://doi.org/10.1103/PhysRevB.60.5404 | MPDS
mp-559864 | icsd-159467 |  | InSb2S4Br | 12 | (('In3+', 'Octahedron', 6), ('Sb3+', 'Square pyramid', 5), ('Sb3+', 'Octahedron', 6)) | 0.631098275 | 30.87062098 | 19.46219056 | -0.435049676 |  | Materials Project | https://doi.org/10.1038/s41524-022-00811-w https://doi.org/10.1038/s41524-023-01153-x
mp-556541 | icsd-159468 |  | InSb2S4Cl | 12 | (('In3+', 'Octahedron', 6), ('Sb3+', 'Octahedron', 6), ('Sb3+', 'Square pyramid', 5)) | 0.483403177 |  |  | -0.598304056 |  |  | https://doi.org/10.1038/s41524-022-00811-w https://doi.org/10.1038/s41524-023-01153-x
mp-570321 | icsd-159466 |  | InSb2Se4Br | 12 | (('In3+', 'Octahedron', 6), ('Sb3+', 'Square pyramid', 5), ('Sb3+', 'Octahedron', 6)) | 0.428376873 | 28.65934626 | 11.77328568 | -0.42553669 |  | Materials Project | https://doi.org/10.1038/s41524-022-00811-w https://doi.org/10.1038/s41524-023-01153-x
mp-1079260 |  |  | InSe | 187 | (('In2+', 'Triangular non-coplanar', 3), ('In2+', 'Triangular non-coplanar', 3)) | 0.425175273 |  |  | -2.4342489 |  |  | https://doi.org/10.1038/s41524-022-00811-w
mp-20485 | icsd-185172 |  | InSe | 194 | (('In2+', 'Triangular non-coplanar', 3),) | 0.425175273 |  |  | -2.467925967 |  |  | https://doi.org/10.1038/s41524-022-00811-w https://doi.org/10.1038/s41524-023-01153-x
mp-21405 | icsd-71083 |  | InSe | 12 | (('In2+', 'Triangular non-coplanar', 3),) | 0.425175273 |  |  | -1.648357205 |  |  | https://doi.org/10.1038/s41524-022-00811-w https://doi.org/10.1038/s41524-023-01153-x
mp-22691 | icsd-1884 | 5507 | InSe | 160 | (('In2+', 'Triangular non-coplanar', 3), ('In2+', 'Triangular non-coplanar', 3)) | 0.425175273 | 4.975 | 7.325 | -2.365318349 |  | MPDS | https://doi.org/10.1038/s41524-022-00811-w https://doi.org/10.1038/s41524-023-01153-x
| icsd-183048 |  | InSiCN | 31 | (('In3+', 'Tetrahedron', 4), ('Si4+', 'Tetrahedron', 4)) | 0.29768063 |  |  | -4.655 |  |  | https://doi.org/10.1038/s41524-023-01153-x
mp-567931 |  |  | InSiTe3 | 162 | (('In3+', 'Octahedron', 6), ('Si3+', 'Triangular non-coplanar', 3)) | 0.346272779 | 7.278209703 | 12.5473221 | -2.379616432 |  | Materials Project | https://doi.org/10.1038/s41524-022-00811-w
| icsd-152014 |  | InSn2Br5 | 140 | (('In+', 'Square-face bicapped square antiprism', 10), ('Sn2+', 'Square-face bicapped trigonal prism', 8)) | 0.221199217 |  |  | 1.894 |  |  | https://doi.org/10.1038/s41524-023-01153-x
mp-998398 |  |  | InSnBr3 | 1 | (('In+', 'Pentagonal pyramid', 6), ('Sn2+', 'Octahedron', 6)) | 0.748298719 |  |  | 3.524298921 |  |  | https://doi.org/10.1038/s41524-022-00811-w
mp-998555 |  |  | InSnBr3 | 161 | (('In+', 'Octahedron', 6), ('Sn2+', 'Octahedron', 6)) | 0.814243641 | 37.31929412 | 5.237251383 | 2.650029703 |  | Materials Project | https://doi.org/10.1038/s41524-022-00811-w
mp-998560 |  |  | InSnCl3 | 8 | (('In+', 'Square pyramid', 5), ('Sn2+', 'Octahedron', 6)) | 0.775866246 |  |  | 2.295214158 |  |  | https://doi.org/10.1038/s41524-022-00811-w
mp-998567 |  |  | InSnCl3 | 148 | (('In+', 'Octahedron', 6), ('Sn2+', 'Octahedron', 6)) | 0.784374525 | 13.55664398 | 3.629302193 | 1.488159334 |  | Materials Project | https://doi.org/10.1038/s41524-022-00811-w
mp-29236 | icsd-100705 |  | InTeBr | 14 | (('In3+', 'Tetrahedron', 4),) | 0.322077565 | 4.597894933 | 5.3173546 | -2.856324989 |  | Materials Project | https://doi.org/10.1038/s41524-022-00811-w https://doi.org/10.1038/s41524-023-01153-x
mp-29234 | icsd-100703 |  | InTeI | 14 | (('In3+', 'Tetrahedron', 4),) | 0.263097983 | 4.442819753 | 5.74142999 | -3.032858497 |  | Materials Project | https://doi.org/10.1038/s41524-022-00811-w https://doi.org/10.1038/s41524-023-01153-x
| icsd-280804 |  | IO2F | 19 | (('I5+', 'See-saw', 4),) | -0.360828657 | 6.66066562 | 3.930634137 | -5.334 |  | Materials Project | https://doi.org/10.1038/s41524-023-01153-x
| icsd-182673 |  | IO3 | 2 |  |  |  |  | -6.821 |  |  | https://doi.org/10.1038/s41524-023-01153-x
mp-861979 |  |  | Ir2S3 | 167 | (('Ir3+', 'Octahedron', 6),) | 0.517728083 | 1.07720324 | 19.16979538 | -1.949941202 |  | Materials Project | https://doi.org/10.1038/s41524-022-00811-w https://doi.org/10.1038/s41524-023-01153-x
mp-27397 | icsd-14212 |  | IrBr3 | 12 | (('Ir3+', 'Octahedron', 6),) | 0.567229269 | 0.343770963 | 5.157476387 | -1.768662433 |  | Materials Project | https://doi.org/10.1038/s41524-022-00811-w https://doi.org/10.1038/s41524-023-01153-x
mp-27666 | icsd-23171 |  | IrCl3 | 12 | (('Ir3+', 'Octahedron', 6),) | 0.602892074 | 0.37494974 | 4.43684454 | -2.217574982 |  | Materials Project | https://doi.org/10.1038/s41524-022-00811-w https://doi.org/10.1038/s41524-023-01153-x
mp-865956 |  |  | IrCl3 | 194 | (('Ir3+', 'Trigonal prism', 6),) | 0.602892074 |  |  | -0.277 |  |  | https://doi.org/10.1038/s41524-023-01153-x
| icsd-25716 |  | IrCl3 | 70 | (('Ir3+', 'Octahedron', 6),) | 0.602892074 | 0.413829446 | 4.768414496 | -2.007 |  | Materials Project | https://doi.org/10.1038/s41524-023-01153-x
mp-2437 | icsd-16676 |  | IrF3 | 167 | (('Ir3+', 'Octahedron', 6),) | 0.773553639 | 0.91021407 | 7.09212147 | -2.14887163 |  | Materials Project | https://doi.org/10.1038/s41524-022-00811-w https://doi.org/10.1038/s41524-023-01153-x
mp-1025442 |  |  | IrI3 | 12 | (('Ir3+', 'Octahedron', 6),) | 0.525762572 | 0.281638203 | 6.02762945 | -1.633226092 |  | Materials Project | https://doi.org/10.1038/s41524-022-00811-w
| icsd-240755 |  | IrN2 | 14 | (('Ir5+', 'Octahedron', 6),) | 0.301431164 |  |  | -1.142 |  |  | https://doi.org/10.1038/s41524-023-01153-x
| icsd-65507 |  | K(BH)3 | 225 |  |  |  |  | -1.804 |  |  | https://doi.org/10.1038/s41524-023-01153-x
| icsd-402886 |  | K(SbSe2)2 | 2 | (('K+', 'Bicapped square prism (adjacent faces)', 10), ('Sb3+', 'See-saw', 4), ('Sb3+', 'Square pyramid', 5)) | 0.679792452 |  |  | -0.051 |  |  | https://doi.org/10.1038/s41524-023-01153-x
mp-28769 |  |  | K(SnSe2)2 | 8 | (('K+', 'Square-face bicapped trigonal prism', 8), ('Sn3+', 'Tetrahedron', 4), ('Sn4+', 'Tetrahedron', 4), ('Sn3+', 'See-saw', 4)) | 0.642831343 | 22.89734249 | 5.971816113 | -2.652 |  | Materials Project | https://doi.org/10.1038/s41524-023-01153-x
| icsd-72386 |  | K(SnSe2)2 | 8 | (('K+', 'Square-face bicapped trigonal prism', 8), ('Sn3+', 'Tetrahedron', 4), ('Sn4+', 'Tetrahedron', 4), ('Sn3+', 'See-saw', 4)) | 0.642831343 | 22.89734249 | 5.971816113 | -2.653 |  | Materials Project | https://doi.org/10.1038/s41524-023-01153-x
mp-7642 | icsd-1154 |  | K2AgAs | 63 | (('K+', 'Tetrahedron', 4), ('Ag+', 'Linear', 2)) | 0.782973064 | 5.702625044 | 6.978394257 | -3.369864978 |  | Materials Project | https://doi.org/10.1038/s41524-022-00811-w https://doi.org/10.1038/s41524-023-01153-x
mp-1112001 |  |  | K2AgAsBr6 | 225 | (('K+', 'Cuboctahedron', 12), ('Ag+', 'Octahedron', 6), ('As3+', 'Octahedron', 6)) | 0.921018647 |  |  | 1.613295494 |  |  | https://doi.org/10.1038/s41524-022-00811-w
mp-1112480 |  |  | K2AgAsCl6 | 225 | (('K+', 'Cuboctahedron', 12), ('Ag+', 'Octahedron', 6), ('As3+', 'Octahedron', 6)) | 0.934215882 |  |  | 1.43713263 |  |  | https://doi.org/10.1038/s41524-022-00811-w
mp-27549 |  |  | K2AgBi | 63 | (('K+', 'Tetrahedron', 4), ('Ag+', 'Linear', 2)) | 0.750429491 | 5.699105086 | 8.821295707 | -2.654807907 |  | Materials Project | https://doi.org/10.1038/s41524-022-00811-w
| icsd-1156 |  | K2AgBi | [5 empty] | -2.528 |  |  | https://doi.org/10.1038/s41524-023-01153-x
mp-9778 | icsd-402572 |  | K2AgP | 63 | (('K+', 'Tetrahedron', 4), ('Ag+', 'Linear', 2)) | 0.784209836 | 5.12228241 | 6.717037967 | -1.669929148 |  | Materials Project | https://doi.org/10.1038/s41524-022-00811-w https://doi.org/10.1038/s41524-023-01153-x
mp-7643 |  |  | K2AgSb | 63 | (('K+', 'Tetrahedron', 4), ('Ag+', 'Linear', 2)) | 0.767296183 | 5.25168127 | 7.367336893 | 0.490547552 |  | Materials Project | https://doi.org/10.1038/s41524-022-00811-w
| icsd-1155 |  | K2AgSb | [5 empty] | -3.228 |  |  | https://doi.org/10.1038/s41524-023-01153-x
mp-1112104 |  |  | K2AlAgBr6 | 225 | (('K+', 'Cuboctahedron', 12), ('Al3+', 'Octahedron', 6), ('Ag+', 'Octahedron', 6)) | 0.927407639 |  |  | -1.248320746 |  |  | https://doi.org/10.1038/s41524-022-00811-w
mp-1111973 |  |  | K2AlAgCl6 | 225 | (('K+', 'Cuboctahedron', 12), ('Al3+', 'Octahedron', 6), ('Ag+', 'Octahedron', 6)) | 0.940108993 |  |  | -1.916793125 |  |  | https://doi.org/10.1038/s41524-022-00811-w
mp-9486 | icsd-81864 |  | K2AlF5 | 123 | (('K+', 'Bicapped square prism (opposite faces)', 10), ('Al3+', 'Octahedron', 6)) | 0.75444271 | 4.253648013 | 1.823073537 | -3.876726565 |  | Materials Project | https://doi.org/10.1038/s41524-022-00811-w https://doi.org/10.1038/s41524-023-01153-x
mp-1112189 |  |  | K2AlInCl6 | 225 | (('K+', 'Cuboctahedron', 12), ('Al3+', 'Octahedron', 6), ('In+', 'Octahedron', 6)) | 0.707620724 |  |  | 0.550585766 |  |  | https://doi.org/10.1038/s41524-022-00811-w
mp-1112188 |  |  | K2AlInF6 | 225 | (('K+', 'Cuboctahedron', 12), ('Al3+', 'Octahedron', 6), ('In+', 'Octahedron', 6)) | 0.75444271 |  |  | 0.75585038 |  |  | https://doi.org/10.1038/s41524-022-00811-w
mp-1111590 |  |  | K2AlTlCl6 | 225 | (('K+', 'Cuboctahedron', 12), ('Al3+', 'Octahedron', 6), ('Tl+', 'Octahedron', 6)) | 0.705478546 |  |  | -0.312832985 |  |  | https://doi.org/10.1038/s41524-022-00811-w
mp-8147 |  |  | K2As2Pd | 63 | (('K+', 'Trigonal prism', 6), ('K+', 'Trigonal prism', 6), ('Pd4+', 'Square plane', 4)) | 0.710148195 | 4.525704119 | 8.57651617 | -1.121725474 |  | Materials Project | https://doi.org/10.1038/s41524-022-00811-w
mp-1079513 |  |  | K2As2Pt | 63 | (('K+', 'Trigonal prism', 6), ('K+', 'Trigonal prism', 6), ('Pt4+', 'Square plane', 4)) | 0.710148195 | 5.911569633 | 9.096887613 | -0.718828671 |  | Materials Project | https://doi.org/10.1038/s41524-022-00811-w
| icsd-422272 |  | K2BaCdSb2 | 26 | (('K+', 'Square pyramid', 5), ('K+', 'Tetrahedron', 4), ('Ba2+', 'Square pyramid', 5), ('Cd2+', 'Tetrahedron', 4)) | 0.661494936 |  |  | -1.51 |  |  | https://doi.org/10.1038/s41524-023-01153-x
mp-1223667 |  |  | K2BaSnTe4 | 121 | (('K+', 'Dodecahedron with triangular faces - p2345 plane normalized', 8), ('Ba2+', 'Dodecahedron with triangular faces - p2345 plane normalized', 8), ('Sn4+', 'Tetrahedron', 4)) | 0.788534535 |  |  | -2.029646222 |  |  | https://doi.org/10.1038/s41524-022-00811-w
mp-754587 |  |  | K2Be2O3 | 14 | (('K+', 'Pentagonal pyramid', 6), ('Be2+', 'Trigonal plane', 3)) | 0.582814787 |  |  | -3.139 |  |  | https://doi.org/10.1038/s41524-023-01153-x
| icsd-9902 |  | K2Be2PbF8 | 166 | (('K+', 'Bicapped square prism (adjacent faces)', 10), ('Be2+', 'Tetrahedron', 4), ('Pb2+', 'Icosahedron', 12)) | 0.765904236 | 9.133704068 | 2.325742297 | -1.296 |  | Materials Project | https://doi.org/10.1038/s41524-023-01153-x
mp-1084770 | icsd-380341 |  | K2BiAu | 63 |  |  | 7.59782587 | 9.23855462 | -2.734542437 |  | Materials Project | https://doi.org/10.1038/s41524-022-00811-w https://doi.org/10.1038/s41524-023-01153-x
mp-1111995 |  |  | K2BiAuBr6 | 225 | (('K+', 'Cuboctahedron', 12), ('Bi3+', 'Octahedron', 6), ('Au+', 'Octahedron', 6)) | 0.575639598 |  |  | 1.458691145 |  |  | https://doi.org/10.1038/s41524-022-00811-w
mp-1112073 |  |  | K2BiAuCl6 | 225 | (('K+', 'Cuboctahedron', 12), ('Bi3+', 'Octahedron', 6), ('Au+', 'Octahedron', 6)) | 0.932193389 |  |  | 1.067073786 |  |  | https://doi.org/10.1038/s41524-022-00811-w
mp-1223648 |  |  | K2BrCl | 166 | (('K+', 'Octahedron', 6),) | 0.952279802 |  |  | -2.742018953 |  |  | https://doi.org/10.1038/s41524-022-00811-w
mp-989591 |  |  | K2BrCl6F | 225 | (('K+', 'Cuboctahedron', 12), ('Br5+', 'Octahedron', 6)) | inf |  |  | -1.536502568 |  |  | https://doi.org/10.1038/s41524-022-00811-w
mp-6494 | icsd-6177 |  | K2Ca(CO3)2 | 166 | (('K+', 'Triangular cupola', 9), ('Ca2+', 'Octahedron', 6), ('C4+', 'Trigonal plane', 3)) | 0.885645469 | 5.003695983 | 2.522545293 | -3.236437099 |  | Materials Project | https://doi.org/10.1038/s41524-022-00811-w https://doi.org/10.1038/s41524-023-01153-x
mp-7534 |  |  | K2Cd2O3 | 14 | (('K+', 'Trigonal bipyramid', 5), ('Cd2+', 'Tetrahedron', 4)) | 0.914208667 | 20.45445026 | 4.99371329 | -1.581 |  | Materials Project | https://doi.org/10.1038/s41524-023-01153-x
mp-27970 |  |  | K2CdN12 | 12 | (('K+', 'Square-face bicapped trigonal prism', 8), ('Cd2+', 'Octahedron', 6)) |  |  |  | -3.654 |  |  | https://doi.org/10.1038/s41524-023-01153-x
mp-1079645 | icsd-185468 |  | K2CdSnSe4 | 121 | (('K+', 'Square antiprism', 8), ('Cd2+', 'Tetrahedron', 4), ('Sn4+', 'Tetrahedron', 4)) | 0.7950765 | 4.85253829 | 5.65823887 | -3.027745359 |  | Materials Project | https://doi.org/10.1038/s41524-022-00811-w https://doi.org/10.1038/s41524-023-01153-x
mp-10408 | icsd-411094 |  | K2CN2 | 12 | (('K+', 'Square pyramid', 5), ('C4+', 'Linear', 2)) | -1.825222969 | 4.605315683 | 2.674472663 | -4.61424738 |  | Materials Project | https://doi.org/10.1038/s41524-022-00811-w https://doi.org/10.1038/s41524-023-01153-x
mp-10662 | icsd-52535 |  | K2CO3 | 194 | (('K+', 'Pentagonal pyramid', 6), ('K+', 'Octahedron', 6), ('C4+', 'Trigonal plane', 3)) | -0.640698688 |  |  | -1.58480587 |  |  | https://doi.org/10.1038/s41524-022-00811-w https://doi.org/10.1038/s41524-023-01153-x
mp-554072 |  |  | K2CO3 | 15 | (('K+', 'Hexagonal bipyramid', 8), ('K+', 'Octahedron', 6), ('C4+', 'Trigonal plane', 3)) | -0.640698688 |  |  | -2.391831018 |  |  | https://doi.org/10.1038/s41524-022-00811-w
mp-15684 | icsd-43936 |  | K2CuAs | 63 | (('K+', 'Tetrahedron', 4), ('Cu+', 'Linear', 2)) | 0.783714677 | 5.80954543 | 6.900685783 | -3.085944518 |  | Materials Project | https://doi.org/10.1038/s41524-022-00811-w https://doi.org/10.1038/s41524-023-01153-x
mp-8446 | icsd-61082 |  | K2CuP | 63 | (('K+', 'Tetrahedron', 4), ('Cu+', 'Linear', 2)) | 0.784953674 | 6.226310357 | 6.5214109 | -1.423025386 |  | Materials Project | https://doi.org/10.1038/s41524-022-00811-w https://doi.org/10.1038/s41524-023-01153-x
mp-10381 |  |  | K2CuSb | 63 | (('K+', 'Tetrahedron', 4), ('Cu+', 'Linear', 2)) | 0.768000904 | 6.624622767 | 6.986734633 | -1.429849949 |  | Materials Project | https://doi.org/10.1038/s41524-022-00811-w https://doi.org/10.1038/s41524-023-01153-x
| icsd-53298 |  | K2CuSb | 63 | (('K+', 'Tetrahedron', 4), ('Cu+', 'Linear', 2)) | 0.768000904 | 6.624622767 | 6.986734633 | -3.136 |  | Materials Project | https://doi.org/10.1038/s41524-023-01153-x
mp-1112098 |  |  | K2DyAgCl6 | 225 | (('K+', 'Cuboctahedron', 12), ('Dy3+', 'Octahedron', 6), ('Ag+', 'Octahedron', 6)) | 0.733185983 |  |  | -1.164460638 |  |  | https://doi.org/10.1038/s41524-022-00811-w
mp-1112473 |  |  | K2ErAgCl6 | 225 | (('K+', 'Cuboctahedron', 12), ('Er3+', 'Octahedron', 6), ('Ag+', 'Octahedron', 6)) | 0.731069805 |  |  | -1.466186901 |  |  | https://doi.org/10.1038/s41524-022-00811-w
mp-755649 |  |  | K2Eu2O3 | 14 | (('K+', 'Trigonal bipyramid', 5), ('Eu2+', 'Tetrahedron', 4)) |  |  |  | -0.969 |  |  | https://doi.org/10.1038/s41524-023-01153-x
mp-568052 |  |  | K2Ga3 | 139 |  |  | 6.319925716 | 31.25921207 | -1.289799048 |  | Materials Project | https://doi.org/10.1038/s41524-022-00811-w https://doi.org/10.1038/s41524-023-01153-x
| icsd-160496 |  | K2Ga3 | 139 |  |  | 6.319925716 | 31.25921207 | -0.969 |  | Materials Project | https://doi.org/10.1038/s41524-023-01153-x
mp-1112469 |  |  | K2GaAgCl6 | 225 | (('K+', 'Cuboctahedron', 12), ('Ga3+', 'Octahedron', 6), ('Ag+', 'Octahedron', 6)) | 0.9380721 |  |  | -1.062991962 |  |  | https://doi.org/10.1038/s41524-022-00811-w
| icsd-30247 |  | K2Ge2Pb2O7 | 147 | (('K+', 'Triangular cupola', 9), ('Ge4+', 'Tetrahedron', 4), ('Pb2+', 'Triangular non-coplanar', 3)) | 0.878875911 |  |  | -3.139 |  |  | https://doi.org/10.1038/s41524-023-01153-x
mp-561132 |  |  | K2Ge2PbS6 | 15 | (('K+', 'Dodecahedron with triangular faces - p2345 plane normalized', 8), ('Ge4+', 'Tetrahedron', 4), ('Pb2+', 'Square antiprism', 8)) | 0.742274376 |  |  | -1.824590993 |  |  | https://doi.org/10.1038/s41524-022-00811-w
mp-8930 |  |  | K2GeAs2 | 72 | (('K+', 'Octahedron', 6), ('Ge4+', 'Tetrahedron', 4)) | 0.717211445 | 5.777122712 | 7.16689724 | -1.305695638 |  | Materials Project | https://doi.org/10.1038/s41524-022-00811-w
| icsd-24026 |  | K2GeF6 | 164 | (('K+', 'Anticuboctahedron', 12), ('Ge4+', 'Octahedron', 6)) | 0.621002246 | 6.478636393 | 2.030894577 | -9.292 |  | Materials Project | https://doi.org/10.1038/s41524-023-01153-x
mp-9692 | icsd-300233 |  | K2GeSe3 | 2 | (('K+', 'Pentagonal bipyramid', 7), ('K+', 'Square-face capped trigonal prism', 7), ('Ge4+', 'Tetrahedron', 4)) | 0.814576519 |  |  | -2.717751582 |  |  | https://doi.org/10.1038/s41524-022-00811-w https://doi.org/10.1038/s41524-023-01153-x
mp-643257 |  |  | K2H4Pd | 139 | (('K+', 'Cube', 8), ('Pd2+', 'Square plane', 4)) | 0.852531681 | 3.279859473 | 2.809935867 | 0.031 |  | Materials Project | https://doi.org/10.1038/s41524-023-01153-x
mp-974713 |  |  | K2H4Pt | 136 | (('K+', 'Bicapped octahedron (cap faces with one atom in common)', 8),) | inf | 3.26472061 | 2.833139073 | -1.599 |  | Materials Project | https://doi.org/10.1038/s41524-023-01153-x
| icsd-92466 |  | K2H6PbO6 | 148 | (('K+', 'Octahedron', 6), ('H+', 'Single neighbor', 1), ('Pb4+', 'Octahedron', 6)) | -0.361718058 |  |  | -5.342 |  |  | https://doi.org/10.1038/s41524-023-01153-x
mp-643279 |  |  | K2H6Pt | 225 | (('K+', 'Cuboctahedron', 12),) | inf | 3.2061971 | 2.73785481 | -1.397 |  | Materials Project | https://doi.org/10.1038/s41524-023-01153-x
| icsd-78734 |  | K2HBrO | 11 | (('K+', 'Octahedron', 6), ('K+', 'Octahedron', 6), ('H+', 'Single neighbor', 1)) | 0.296408418 | 4.302184443 | 2.459635987 | -3.285 |  | Materials Project | https://doi.org/10.1038/s41524-023-01153-x
mp-8415 | icsd-47246 |  | K2HfF6 | 189 | (('K+', 'Tricapped triangular prism (three square-face caps)', 9), ('Hf4+', 'Tricapped triangular prism (three square-face caps)', 9)) | 0.970338173 | 7.002701223 | 2.312046563 | -5.041643667 |  | Materials Project | https://doi.org/10.1038/s41524-022-00811-w https://doi.org/10.1038/s41524-023-01153-x
mp-11131 |  |  | K2Hg3(GeS4)2 | 5 | (('K+', 'Dodecahedron with triangular faces - p2345 plane normalized', 8), ('Hg2+', 'See-saw', 4), ('Hg2+', 'See-saw', 4), ('Hg2+', 'See-saw', 4), ('Ge4+', 'Tetrahedron', 4)) | 0.649593456 | 6.218250747 | 5.147140347 | -2.972056629 |  | Materials Project | https://doi.org/10.1038/s41524-022-00811-w
mp-5860 | icsd-27410 |  | K2HgO2 | 139 | (('K+', 'Square pyramid', 5), ('Hg2+', 'Linear', 2)) | 0.924755487 | 3.83274131 | 3.045924933 | -3.885824176 |  | Materials Project | https://doi.org/10.1038/s41524-022-00811-w https://doi.org/10.1038/s41524-023-01153-x
mp-1112464 |  |  | K2InAgBr6 | 225 | (('K+', 'Cuboctahedron', 12), ('In3+', 'Octahedron', 6), ('Ag+', 'Octahedron', 6)) | 0.925523059 |  |  | -0.372399653 |  |  | https://doi.org/10.1038/s41524-022-00811-w
mp-1112184 |  |  | K2InGaBr6 | 225 | (('K+', 'Cuboctahedron', 12), ('In3+', 'Octahedron', 6), ('Ga+', 'Octahedron', 6)) | 0.643867858 |  |  | 0.680567701 |  |  | https://doi.org/10.1038/s41524-022-00811-w
mp-1111982 |  |  | K2InGaCl6 | 225 | (('K+', 'Cuboctahedron', 12), ('In3+', 'Octahedron', 6), ('Ga+', 'Octahedron', 6)) | 0.686185562 |  |  | 0.252515721 |  |  | https://doi.org/10.1038/s41524-022-00811-w
mp-1112183 |  |  | K2InSbBr6 | 225 | (('K+', 'Cuboctahedron', 12), ('In+', 'Octahedron', 6), ('Sb3+', 'Octahedron', 6)) | 0.619455985 |  |  | 4.569465026 |  |  | https://doi.org/10.1038/s41524-022-00811-w
mp-1112017 |  |  | K2InSbCl6 | 225 | (('K+', 'Cuboctahedron', 12), ('In+', 'Octahedron', 6), ('Sb3+', 'Octahedron', 6)) | 0.660626304 |  |  | 4.507877079 |  |  | https://doi.org/10.1038/s41524-022-00811-w
mp-6548 |  |  | K2La2Ti3O10 | 139 | (('K+', 'Tricapped triangular prism (three square-face caps)', 9), ('La3+', 'Cuboctahedron', 12), ('Ti4+', 'Octahedron', 6), ('Ti4+', 'Octahedron', 6)) | 0.930129538 |  |  | -2.234262072 |  |  | https://doi.org/10.1038/s41524-022-00811-w
mp-1112481 |  |  | K2LaAgCl6 | 225 | (('K+', 'Cuboctahedron', 12), ('La3+', 'Octahedron', 6), ('Ag+', 'Octahedron', 6)) | 0.745804959 |  |  | 0.296493043 |  |  | https://doi.org/10.1038/s41524-022-00811-w
| icsd-65158 |  | K2Li4UO6 | 164 | (('K+', 'Triangular cupola', 9), ('Li+', 'Octahedron', 6), ('Li+', 'Square plane', 4), ('U6+', 'Octahedron', 6)) | 0.899194941 |  |  | -1.083 |  |  | https://doi.org/10.1038/s41524-023-01153-x
mp-9839 | icsd-408553 |  | K2LiAlF6 | 225 | (('K+', 'Cuboctahedron', 12), ('Li+', 'Octahedron', 6), ('Al3+', 'Octahedron', 6)) | 0.917540947 | 6.15245333 | 2.04935465 | -7.676606295 |  | Materials Project | https://doi.org/10.1038/s41524-022-00811-w https://doi.org/10.1038/s41524-023-01153-x
| icsd-152890 |  | K2LiAlH6 | 225 | (('K+', 'Cuboctahedron', 12), ('Li+', 'Octahedron', 6), ('Al3+', 'Octahedron', 6)) | 0.592577045 |  |  | -3.42 |  |  | https://doi.org/10.1038/s41524-023-01153-x
mp-6450 |  |  | K2LiAlP2 | 72 | (('K+', 'Square pyramid', 5), ('Li+', 'Tetrahedron', 4), ('Al3+', 'Tetrahedron', 4)) | 0.761734136 | 4.869351813 | 5.90231277 | -4.028585347 |  | Materials Project | https://doi.org/10.1038/s41524-022-00811-w https://doi.org/10.1038/s41524-023-01153-x
| icsd-87592 |  | K2LiAlP2 | 72 | (('K+', 'Square pyramid', 5), ('Li+', 'Tetrahedron', 4), ('Al3+', 'Tetrahedron', 4)) | 0.761734136 | 4.869351813 | 5.90231277 | -5.075 |  | Materials Project | https://doi.org/10.1038/s41524-023-01153-x
mp-1111928 |  |  | K2LiAsF6 | 225 | (('K+', 'Cuboctahedron', 12), ('Li+', 'Octahedron', 6), ('As3+', 'Octahedron', 6)) | 0.881536121 | 17.7929361 | 2.410944997 | -1.078537496 |  | Materials Project | https://doi.org/10.1038/s41524-022-00811-w
| icsd-60949 |  | K2LiBO3 | 5 | (('K+', 'Octahedron', 6), ('K+', 'Bicapped octahedron (opposed cap faces)', 8), ('K+', 'Square antiprism', 8), ('Li+', 'Tetrahedron', 4), ('B3+', 'Trigonal plane', 3)) | 0.780186588 | 7.76069258 | 2.556609587 | -4.517 |  | Materials Project | https://doi.org/10.1038/s41524-023-01153-x
mp-1111259 |  |  | K2LiDyCl6 | 225 | (('K+', 'Cuboctahedron', 12), ('Li+', 'Octahedron', 6), ('Dy3+', 'Octahedron', 6)) | 0.82692793 |  |  | -2.524403407 |  |  | https://doi.org/10.1038/s41524-022-00811-w
mp-1111256 |  |  | K2LiErCl6 | 225 | (('K+', 'Cuboctahedron', 12), ('Li+', 'Octahedron', 6), ('Er3+', 'Octahedron', 6)) | 0.825140447 |  |  | -2.617499874 |  |  | https://doi.org/10.1038/s41524-022-00811-w
mp-1111112 |  |  | K2LiGaF6 | 225 | (('K+', 'Cuboctahedron', 12), ('Li+', 'Octahedron', 6), ('Ga3+', 'Octahedron', 6)) | 0.905928809 | 6.3554196 | 2.135543867 | -8.802984074 |  | Materials Project | https://doi.org/10.1038/s41524-022-00811-w
mp-1111672 |  |  | K2LiInCl6 | 225 | (('K+', 'Cuboctahedron', 12), ('Li+', 'Octahedron', 6), ('In3+', 'Octahedron', 6)) | 0.773553639 |  |  | -5.309851444 |  |  | https://doi.org/10.1038/s41524-022-00811-w
mp-1111671 |  |  | K2LiInF6 | 225 | (('K+', 'Cuboctahedron', 12), ('Li+', 'Octahedron', 6), ('In3+', 'Octahedron', 6)) | 0.907740238 |  |  | -6.964734981 |  |  | https://doi.org/10.1038/s41524-022-00811-w
mp-1111257 |  |  | K2LiLaCl6 | 225 | (('K+', 'Cuboctahedron', 12), ('Li+', 'Octahedron', 6), ('La3+', 'Octahedron', 6)) | 0.83744635 |  |  | -5.251023037 |  |  | https://doi.org/10.1038/s41524-022-00811-w
mp-1111126 |  |  | K2LiLuCl6 | 225 | (('K+', 'Cuboctahedron', 12), ('Li+', 'Octahedron', 6), ('Lu3+', 'Octahedron', 6)) | 0.845933689 |  |  | -2.789522215 |  |  | https://doi.org/10.1038/s41524-022-00811-w
mp-1111932 |  |  | K2LiScCl6 | 225 | (('K+', 'Cuboctahedron', 12), ('Li+', 'Octahedron', 6), ('Sc3+', 'Octahedron', 6)) | 0.814216299 |  |  | -2.251758454 |  |  | https://doi.org/10.1038/s41524-022-00811-w
mp-1111110 |  |  | K2LiScF6 | 225 | (('K+', 'Cuboctahedron', 12), ('Li+', 'Octahedron', 6), ('Sc3+', 'Octahedron', 6)) | 0.930551665 | 8.0823806 | 2.182778947 | -6.072532159 |  | Materials Project | https://doi.org/10.1038/s41524-022-00811-w
mp-1111244 |  |  | K2LiSmCl6 | 225 | (('K+', 'Cuboctahedron', 12), ('Li+', 'Octahedron', 6), ('Sm3+', 'Octahedron', 6)) | 0.831353999 |  |  | -2.275461881 |  |  | https://doi.org/10.1038/s41524-022-00811-w
mp-1111242 |  |  | K2LiTlBr6 | 225 | (('K+', 'Cuboctahedron', 12), ('Li+', 'Octahedron', 6), ('Tl3+', 'Octahedron', 6)) | 0.730010492 |  |  | -2.820670388 |  |  | https://doi.org/10.1038/s41524-022-00811-w
mp-1111660 |  |  | K2LiTlCl6 | 225 | (('K+', 'Cuboctahedron', 12), ('Li+', 'Octahedron', 6), ('Tl3+', 'Octahedron', 6)) | 0.771534983 |  |  | -4.495076584 |  |  | https://doi.org/10.1038/s41524-022-00811-w
mp-1111658 |  |  | K2LiTlF6 | 225 | (('K+', 'Cuboctahedron', 12), ('Li+', 'Octahedron', 6), ('Tl3+', 'Octahedron', 6)) | 0.906535368 |  |  | -4.679976934 |  |  | https://doi.org/10.1038/s41524-022-00811-w
mp-1111657 |  |  | K2LiTmCl6 | 225 | (('K+', 'Cuboctahedron', 12), ('Li+', 'Octahedron', 6), ('Tm3+', 'Octahedron', 6)) | 0.82424309 |  |  | -2.683901646 |  |  | https://doi.org/10.1038/s41524-022-00811-w
| icsd-65945 |  | K2LiVO4 | 12 | (('K+', 'Face-capped octahedron', 7), ('K+', 'Dodecahedron with triangular faces - p2345 plane normalized', 8), ('Li+', 'Tetrahedron', 4), ('V5+', 'Tetrahedron', 4)) | 0.680039027 | 5.820746883 | 2.837065347 | -4.746 |  | Materials Project | https://doi.org/10.1038/s41524-023-01153-x
mp-1111986 |  |  | K2LuAgCl6 | 225 | (('K+', 'Cuboctahedron', 12), ('Lu3+', 'Octahedron', 6), ('Ag+', 'Octahedron', 6)) | 0.756199115 |  |  | -1.8528793 |  |  | https://doi.org/10.1038/s41524-022-00811-w
mp-1112066 |  |  | K2LuAuCl6 | 225 | (('K+', 'Cuboctahedron', 12), ('Lu3+', 'Octahedron', 6), ('Au+', 'Octahedron', 6)) | 0.941514159 |  |  | -1.881816503 |  |  | https://doi.org/10.1038/s41524-022-00811-w
mp-1095215 |  |  | K2Mg(CO3)2 | 12 | (('K+', 'Triangular cupola', 9), ('Mg2+', 'Octahedron', 6), ('C4+', 'Trigonal plane', 3)) | 0.877547825 |  |  | -3.412194705 |  |  | https://doi.org/10.1038/s41524-022-00811-w
mp-8127 | icsd-31295 |  | K2Mg(CO3)2 | 166 | (('K+', 'Triangular cupola', 9), ('Mg2+', 'Octahedron', 6), ('C4+', 'Trigonal plane', 3)) | 0.434488699 | 4.543968067 | 2.51849335 | -3.1727058 |  | Materials Project | https://doi.org/10.1038/s41524-022-00811-w https://doi.org/10.1038/s41524-023-01153-x
mp-753662 |  |  | K2Mg2O3 | 14 | (('K+', 'Pentagonal pyramid', 6), ('Mg2+', 'Tetrahedron', 4)) | 0.926275128 |  |  | -5.517 |  |  | https://doi.org/10.1038/s41524-023-01153-x
| icsd-185362 |  | K2Mg2Si2O7 | 162 | (('K+', 'Tridiminished icosahedron', 9), ('Mg2+', 'Octahedron', 6), ('Si4+', 'Tetrahedron', 4)) | 0.447277936 |  |  | -8.993 |  |  | https://doi.org/10.1038/s41524-023-01153-x
mp-27207 | icsd-4035 |  | K2MgCl4 | 139 | (('K+', 'Tricapped triangular prism (three square-face caps)', 9), ('Mg2+', 'Octahedron', 6)) | 0.95342898 | 8.133464739 | 2.51533524 | -4.50226077 |  | Materials Project | https://doi.org/10.1038/s41524-022-00811-w https://doi.org/10.1038/s41524-023-01153-x
mp-31212 | icsd-33519 |  | K2MgF4 | 139 | (('K+', 'Tricapped triangular prism (three square-face caps)', 9), ('Mg2+', 'Octahedron', 6)) | 0.915868328 | 4.784538797 | 1.993492453 | -5.678022647 |  | Materials Project | https://doi.org/10.1038/s41524-022-00811-w https://doi.org/10.1038/s41524-023-01153-x
| icsd-68358 |  | K2MgH4 | 139 | (('K+', 'Tricapped triangular prism (three square-face caps)', 9), ('Mg2+', 'Octahedron', 6)) | 0.884885606 | 4.965407743 | 3.15375976 | -2.115 |  | Materials Project | https://doi.org/10.1038/s41524-023-01153-x
| icsd-423986 |  | K2Mo(SO)2 | 15 | (('K+', 'Square-face bicapped trigonal prism', 8), ('Mo6+', 'Tetrahedron', 4)) | 0.839870791 |  |  | -2.084 |  |  | https://doi.org/10.1038/s41524-023-01153-x
| icsd-150842 |  | K2MoO4 | 12 | (('K+', 'Dodecahedron with triangular faces - p2345 plane normalized', 8), ('K+', 'Dodecahedron with triangular faces - p2345 plane normalized', 8), ('Mo6+', 'Tetrahedron', 4)) | 0.899667613 | 6.92614023 | 2.627244597 | -5.372 |  | Materials Project | https://doi.org/10.1038/s41524-023-01153-x
| icsd-16154 |  | K2MoO4 | 12 | (('K+', 'Dodecahedron with triangular faces - p2345 plane normalized', 8), ('K+', 'Dodecahedron with triangular faces - p2345 plane normalized', 8), ('Mo6+', 'Tetrahedron', 4)) | 0.899667613 | 6.92614023 | 2.627244597 | -5.373 |  | Materials Project | https://doi.org/10.1038/s41524-023-01153-x
| icsd-423989 |  | K2MoSO3 | 12 | (('K+', 'Dodecahedron with triangular faces - p2345 plane normalized', 8), ('K+', 'Tricapped triangular prism (three square-face caps)', 9), ('Mo6+', 'Tetrahedron', 4)) | 0.878572293 |  |  | -3.624 |  |  | https://doi.org/10.1038/s41524-023-01153-x
mp-9069 | icsd-73280 |  | K2NaAlAs2 | 72 | (('K+', 'Square pyramid', 5), ('Na+', 'Tetrahedron', 4), ('Al3+', 'Tetrahedron', 4)) | 0.761887562 | 5.563191657 | 6.728728707 | -4.03927662 |  | Materials Project | https://doi.org/10.1038/s41524-022-00811-w https://doi.org/10.1038/s41524-023-01153-x
mp-1111652 |  |  | K2NaAlCl6 | 225 | (('K+', 'Cuboctahedron', 12), ('Na+', 'Octahedron', 6), ('Al3+', 'Octahedron', 6)) | 0.795292302 |  |  | -5.202279353 |  |  | https://doi.org/10.1038/s41524-022-00811-w
mp-6586 | icsd-6027 |  | K2NaAlF6 | 225 | (('K+', 'Cuboctahedron', 12), ('Na+', 'Octahedron', 6), ('Al3+', 'Octahedron', 6)) | 0.920275009 | 5.2995877 | 1.968507747 | -6.388583905 |  | Materials Project | https://doi.org/10.1038/s41524-022-00811-w https://doi.org/10.1038/s41524-023-01153-x
| icsd-152891 |  | K2NaAlH6 | 225 | (('K+', 'Cuboctahedron', 12), ('Na+', 'Octahedron', 6), ('Al3+', 'Octahedron', 6)) | 0.597222984 |  |  | -3.267 |  |  | https://doi.org/10.1038/s41524-023-01153-x
mp-9068 | icsd-73279 |  | K2NaAlP2 | 72 | (('K+', 'Square pyramid', 5), ('Na+', 'Tetrahedron', 4), ('Al3+', 'Tetrahedron', 4)) | 0.729798014 | 5.536253205 | 5.881866138 | -4.628979389 |  | Materials Project | https://doi.org/10.1038/s41524-022-00811-w https://doi.org/10.1038/s41524-023-01153-x
mp-34127 |  |  | K2NaAs | 194 | (('K+', 'Tetrahedron', 4), ('Na+', 'Trigonal plane', 3)) | 0.824744082 | 5.277779727 | 9.9364821 | -1.884957157 |  | Materials Project | https://doi.org/10.1038/s41524-022-00811-w https://doi.org/10.1038/s41524-023-01153-x
mp-1111240 |  |  | K2NaAsBr6 | 225 | (('K+', 'Cuboctahedron', 12), ('Na+', 'Octahedron', 6), ('As3+', 'Octahedron', 6)) | 0.694758933 |  |  | -0.40623073 |  |  | https://doi.org/10.1038/s41524-022-00811-w
mp-1111651 |  |  | K2NaAsCl6 | 225 | (('K+', 'Cuboctahedron', 12), ('Na+', 'Octahedron', 6), ('As3+', 'Octahedron', 6)) | 0.737407908 |  |  | -0.386933373 |  |  | https://doi.org/10.1038/s41524-022-00811-w
mp-1111108 |  |  | K2NaAsF6 | 225 | (('K+', 'Cuboctahedron', 12), ('Na+', 'Octahedron', 6), ('As3+', 'Octahedron', 6)) | 0.885055219 |  |  | -0.393398068 |  |  | https://doi.org/10.1038/s41524-022-00811-w
mp-567836 | icsd-300133 |  | K2NaBP2 | 12 | (('K+', 'Square non-coplanar', 4), ('K+', 'Tetrahedron', 4), ('Na+', 'Tetrahedron', 4), ('B3+', 'Linear', 2), ('B3+', 'Linear', 2)) | 0.546937695 | 5.306211889 | 4.430383352 | -3.304212735 |  | Materials Project | https://doi.org/10.1038/s41524-022-00811-w https://doi.org/10.1038/s41524-023-01153-x
mp-1223818 |  |  | K2NaCl3 | 164 | (('K+', 'Octahedron', 6), ('Na+', 'Octahedron', 6)) | 0.954818416 |  |  | -3.379978119 |  |  | https://doi.org/10.1038/s41524-022-00811-w
mp-1111648 |  |  | K2NaDyCl6 | 225 | (('K+', 'Cuboctahedron', 12), ('Na+', 'Octahedron', 6), ('Dy3+', 'Octahedron', 6)) | 0.831353999 |  |  | -2.359727328 |  |  | https://doi.org/10.1038/s41524-022-00811-w
mp-1111647 |  |  | K2NaErCl6 | 225 | (('K+', 'Cuboctahedron', 12), ('Na+', 'Octahedron', 6), ('Er3+', 'Octahedron', 6)) | 0.829590929 |  |  | -2.425675706 |  |  | https://doi.org/10.1038/s41524-022-00811-w
mp-9676 | icsd-300129 |  | K2NaGaAs2 | 72 | (('K+', 'Square pyramid', 5), ('Na+', 'Tetrahedron', 4), ('Ga3+', 'Tetrahedron', 4)) | 0.755790383 | 6.63984442 | 7.796567677 | -3.553417162 |  | Materials Project | https://doi.org/10.1038/s41524-022-00811-w https://doi.org/10.1038/s41524-023-01153-x
mp-1111127 |  |  | K2NaGaCl6 | 225 | (('K+', 'Cuboctahedron', 12), ('Na+', 'Octahedron', 6), ('Ga3+', 'Octahedron', 6)) | 0.775565681 |  |  | -4.744657854 |  |  | https://doi.org/10.1038/s41524-022-00811-w
mp-1111106 |  |  | K2NaGaF6 | 225 | (('K+', 'Cuboctahedron', 12), ('Na+', 'Octahedron', 6), ('Ga3+', 'Octahedron', 6)) | 0.908934129 |  |  | -7.538699087 |  |  | https://doi.org/10.1038/s41524-022-00811-w
mp-9666 | icsd-300112 |  | K2NaGaP2 | 72 | (('K+', 'Square pyramid', 5), ('Na+', 'Tetrahedron', 4), ('Ga3+', 'Tetrahedron', 4)) | 0.722125444 | 6.535061358 | 6.604678989 | -4.287542415 |  | Materials Project | https://doi.org/10.1038/s41524-022-00811-w https://doi.org/10.1038/s41524-023-01153-x
mp-21510 | icsd-300137 |  | K2NaInAs2 | 72 | (('K+', 'Square pyramid', 5), ('Na+', 'Tetrahedron', 4), ('In3+', 'Tetrahedron', 4)) | 0.756699498 | 6.955832893 | 7.989287837 | -2.777307442 |  | Materials Project | https://doi.org/10.1038/s41524-022-00811-w https://doi.org/10.1038/s41524-023-01153-x
mp-1111640 |  |  | K2NaInBr6 | 225 | (('K+', 'Cuboctahedron', 12), ('Na+', 'Octahedron', 6), ('In3+', 'Octahedron', 6)) | 0.737407908 |  |  | -3.74374132 |  |  | https://doi.org/10.1038/s41524-022-00811-w
mp-6686 | icsd-22113 |  | K2NaInF6 | 225 | (('K+', 'Cuboctahedron', 12), ('Na+', 'Octahedron', 6), ('In3+', 'Octahedron', 6)) | 0.910704433 |  |  | -6.655692041 |  |  | https://doi.org/10.1038/s41524-022-00811-w https://doi.org/10.1038/s41524-023-01153-x
mp-1111231 |  |  | K2NaInI6 | 225 | (('K+', 'Cuboctahedron', 12), ('Na+', 'Octahedron', 6), ('In3+', 'Octahedron', 6)) | 0.673362221 |  |  | -1.863896258 |  |  | https://doi.org/10.1038/s41524-022-00811-w
mp-21511 | icsd-300132 |  | K2NaInP2 | 72 | (('K+', 'Square pyramid', 5), ('Na+', 'Tetrahedron', 4), ('In3+', 'Tetrahedron', 4)) | 0.75806691 | 7.13580248 | 6.73352191 | -3.411668416 |  | Materials Project | https://doi.org/10.1038/s41524-022-00811-w https://doi.org/10.1038/s41524-023-01153-x
mp-1111139 |  |  | K2NaLaCl6 | 225 | (('K+', 'Cuboctahedron', 12), ('Na+', 'Octahedron', 6), ('La3+', 'Octahedron', 6)) | 0.841722179 |  |  | -1.987360161 |  |  | https://doi.org/10.1038/s41524-022-00811-w
mp-1111639 |  |  | K2NaLuCl6 | 225 | (('K+', 'Cuboctahedron', 12), ('Na+', 'Octahedron', 6), ('Lu3+', 'Octahedron', 6)) | 0.850079996 |  |  | -2.528304245 |  |  | https://doi.org/10.1038/s41524-022-00811-w
mp-1224007 |  |  | K2NaMo(OF)3 | 42 | (('K+', 'Cuboctahedron', 12), ('Na+', 'Octahedron', 6), ('Mo6+', 'Octahedron', 6)) | 0.739480212 |  |  | -3.74818386 |  |  | https://doi.org/10.1038/s41524-022-00811-w
| icsd-27342 |  | K2NaRhF6 | 225 | (('K+', 'Cuboctahedron', 12), ('Na+', 'Octahedron', 6), ('Rh3+', 'Octahedron', 6)) | 0.877947431 |  |  | -3.091 |  |  | https://doi.org/10.1038/s41524-023-01153-x
mp-1111649 |  |  | K2NaScBr6 | 225 | (('K+', 'Cuboctahedron', 12), ('Na+', 'Octahedron', 6), ('Sc3+', 'Octahedron', 6)) | 0.780565924 |  |  | -1.754584683 |  |  | https://doi.org/10.1038/s41524-022-00811-w
mp-1111621 |  |  | K2NaScCl6 | 225 | (('K+', 'Cuboctahedron', 12), ('Na+', 'Octahedron', 6), ('Sc3+', 'Octahedron', 6)) | 0.818808977 |  |  | -2.477016645 |  |  | https://doi.org/10.1038/s41524-022-00811-w
mp-6058 | icsd-22112 |  | K2NaScF6 | 225 | (('K+', 'Cuboctahedron', 12), ('Na+', 'Octahedron', 6), ('Sc3+', 'Octahedron', 6)) | 0.932959169 |  |  | -5.041389807 |  |  | https://doi.org/10.1038/s41524-022-00811-w https://doi.org/10.1038/s41524-023-01153-x
mp-1111618 |  |  | K2NaScI6 | 225 | (('K+', 'Cuboctahedron', 12), ('Na+', 'Octahedron', 6), ('Sc3+', 'Octahedron', 6)) | 0.718311501 |  |  | -0.771206957 |  |  | https://doi.org/10.1038/s41524-022-00811-w
mp-1111223 |  |  | K2NaSmCl6 | 225 | (('K+', 'Cuboctahedron', 12), ('Na+', 'Octahedron', 6), ('Sm3+', 'Octahedron', 6)) | 0.835718224 |  |  | -2.190526944 |  |  | https://doi.org/10.1038/s41524-022-00811-w
mp-1111622 |  |  | K2NaTbCl6 | 225 | (('K+', 'Cuboctahedron', 12), ('Na+', 'Octahedron', 6), ('Tb3+', 'Octahedron', 6)) |  |  |  | -2.280390632 |  |  | https://doi.org/10.1038/s41524-022-00811-w
mp-42190 |  |  | K2NaTiOF5 | 107 | (('K+', 'Cuboctahedron', 12), ('Na+', 'Octahedron', 6), ('Ti4+', 'Octahedron', 6)) | 0.88723252 | 7.861822877 | 2.274536487 | -5.24 |  | Materials Project | https://doi.org/10.1038/s41524-023-01153-x
mp-1111915 |  |  | K2NaTlBr6 | 225 | (('K+', 'Cuboctahedron', 12), ('Na+', 'Octahedron', 6), ('Tl3+', 'Octahedron', 6)) | 0.735298746 |  |  | -2.988293989 |  |  | https://doi.org/10.1038/s41524-022-00811-w
mp-1111616 |  |  | K2NaTlCl6 | 225 | (('K+', 'Cuboctahedron', 12), ('Na+', 'Octahedron', 6), ('Tl3+', 'Octahedron', 6)) | 0.776569177 |  |  | -4.686240294 |  |  | https://doi.org/10.1038/s41524-022-00811-w
mp-13798 |  |  | K2NaTlF6 | 225 | (('K+', 'Cuboctahedron', 12), ('Na+', 'Octahedron', 6), ('Tl3+', 'Octahedron', 6)) | 0.909526965 |  |  | -4.204263089 |  |  | https://doi.org/10.1038/s41524-022-00811-w
mp-1111615 |  |  | K2NaTmCl6 | 225 | (('K+', 'Cuboctahedron', 12), ('Na+', 'Octahedron', 6), ('Tm3+', 'Octahedron', 6)) | 0.828705705 |  |  | -2.449213685 |  |  | https://doi.org/10.1038/s41524-022-00811-w
mp-13799 | icsd-22115 |  | K2NaYF6 | 225 | (('K+', 'Cuboctahedron', 12), ('Na+', 'Octahedron', 6), ('Y3+', 'Octahedron', 6)) | 0.939366239 |  |  | -4.495997744 |  |  | https://doi.org/10.1038/s41524-022-00811-w https://doi.org/10.1038/s41524-023-01153-x
mp-15214 |  |  | K2NbAgS4 | 70 | (('K+', 'Cube', 8), ('Nb5+', 'Tetrahedron', 4), ('Ag+', 'Tetrahedron', 4)) | 0.802223671 |  |  | -1.471 |  |  | https://doi.org/10.1038/s41524-023-01153-x
mp-9763 |  |  | K2NbCuS4 | 70 | (('K+', 'Cube', 8), ('Nb5+', 'Tetrahedron', 4), ('Cu+', 'Tetrahedron', 4)) | 0.802938081 | 5.069778953 | 4.353048667 | -1.586 |  | Materials Project | https://doi.org/10.1038/s41524-023-01153-x
| icsd-402422 |  | K2NbCuS4 | 70 | (('K+', 'Cube', 8), ('Nb5+', 'Tetrahedron', 4), ('Cu+', 'Tetrahedron', 4)) | 0.802938081 | 5.069778953 | 4.353048667 | -1.589 |  | Materials Project | https://doi.org/10.1038/s41524-023-01153-x
mp-1223800 |  |  | K2NbO3F | 107 | (('K+', 'Tricapped triangular prism (three square-face caps)', 9), ('K+', 'Tricapped triangular prism (three square-face caps)', 9), ('Nb5+', 'Octahedron', 6)) | 0.674085254 |  |  | -2.256249666 |  |  | https://doi.org/10.1038/s41524-022-00811-w
mp-9673 | icsd-300120 |  | K2NiAs2 | 63 | (('K+', 'Trigonal prism', 6), ('K+', 'Trigonal prism', 6), ('Ni2+', 'Square plane', 4)) | 0.813990666 |  |  | -1.280897008 |  |  | https://doi.org/10.1038/s41524-022-00811-w https://doi.org/10.1038/s41524-023-01153-x
| icsd-41416 |  | K2NiF6 | 225 | (('K+', 'Cuboctahedron', 12), ('Ni4+', 'Octahedron', 6)) | 0.657411411 | 3.26659183 | 2.295849853 | -3.727 |  | Materials Project | https://doi.org/10.1038/s41524-023-01153-x
mp-9672 | icsd-300119 |  | K2NiP2 | 63 | (('K+', 'Trigonal prism', 6), ('K+', 'Trigonal prism', 6), ('Ni2+', 'Square plane', 4)) | 0.815003972 | 4.854305445 | 8.633255673 | -1.320625877 |  | Materials Project | https://doi.org/10.1038/s41524-022-00811-w https://doi.org/10.1038/s41524-023-01153-x
mp-684904 |  |  | K2O | 15 | (('K+', 'T-shaped', 3),) | 0.940078044 |  |  | -0.275 |  |  | https://doi.org/10.1038/s41524-023-01153-x
mp-776081 |  |  | K2O | 4 | (('K+', 'Tetrahedron', 4), ('K+', 'Tetrahedron', 4)) | 0.955058533 | 13.42025784 | 3.28810281 | -1.594 |  | Materials Project | https://doi.org/10.1038/s41524-023-01153-x
| icsd-44674 |  | K2O | 225 | (('K+', 'Tetrahedron', 4),) | 0.955058533 | 6.058907594 | 3.18187628 | -3.216 |  | Materials Project | https://doi.org/10.1038/s41524-023-01153-x
| icsd-36641 |  | K2O2 | 64 | (('K+', 'Pentagonal pyramid', 6),) | 0.970039022 | 3.777173237 | 2.535946757 | -3.16 |  | Materials Project | https://doi.org/10.1038/s41524-023-01153-x
mp-23097 | icsd-36231 |  | K2Os(Cl2O)2 | 139 | (('K+', 'Cuboctahedron', 12), ('Os6+', 'Octahedron', 6)) | 0.50013137 |  |  | -1.790073019 |  |  | https://doi.org/10.1038/s41524-022-00811-w https://doi.org/10.1038/s41524-023-01153-x
mp-7505 | icsd-15584 |  | K2P2Pd | 63 | (('K+', 'Trigonal prism', 6), ('K+', 'Trigonal prism', 6), ('Pd4+', 'Square plane', 4)) | 0.711622676 | 3.728886637 | 7.631262867 | -0.407863753 |  | Materials Project | https://doi.org/10.1038/s41524-022-00811-w https://doi.org/10.1038/s41524-023-01153-x
mp-8262 | icsd-33259 |  | K2P3 | 69 | (('K+', 'Dodecahedron with triangular faces - p2345 plane normalized', 8), ('K+', 'Pentagonal prism', 10)) |  | 3.682701433 | 4.79614371 | -0.470412114 |  | Materials Project | https://doi.org/10.1038/s41524-022-00811-w https://doi.org/10.1038/s41524-023-01153-x
mp-9687 | icsd-300201 |  | K2PAu | 63 | (('K+', 'Tetrahedron', 4), ('Au+', 'Linear', 2)) | 0.772749377 | 9.377364316 | 6.641221543 | 0.926410645 |  | Materials Project | https://doi.org/10.1038/s41524-022-00811-w https://doi.org/10.1038/s41524-023-01153-x
mp-9509 |  |  | K2PAuS4 | 11 | (('K+', 'Trigonal prism', 6), ('K+', 'Tricapped triangular prism (two square-face caps and one triangular-face cap)', 9), ('P5+', 'Tetrahedron', 4), ('Au+', 'Linear', 2)) | 0.814576519 | 4.577233153 | 4.13946412 | 0.181187895 |  | Materials Project | https://doi.org/10.1038/s41524-022-00811-w
| icsd-27652 |  | K2Pb(SO4)2 | 166 | (('K+', 'Bicapped square prism (adjacent faces)', 10), ('Pb2+', 'Icosahedron', 12), ('S6+', 'Tetrahedron', 4)) | -0.662374797 |  |  | -3.434 |  |  | https://doi.org/10.1038/s41524-023-01153-x
| icsd-29335 |  | K2Pb(SO4)2 | 166 | (('K+', 'Single neighbor', 1), ('Pb2+', 'Octahedron', 6), ('S6+', 'Tetrahedron', 4)) | -0.662374797 |  |  | -2.184 |  |  | https://doi.org/10.1038/s41524-023-01153-x
| icsd-76891 |  | K2Pb(SO4)2 | 166 | (('K+', 'Bicapped square prism (adjacent faces)', 10), ('Pb2+', 'Icosahedron', 12), ('S6+', 'Tetrahedron', 4)) | -0.662374797 |  |  | -3.427 |  |  | https://doi.org/10.1038/s41524-023-01153-x
| icsd-1412 |  | K2Pb2O3 | 199 | (('K+', 'Octahedron', 6), ('Pb2+', 'Triangular non-coplanar', 3)) | 0.910494637 | 6.024119397 | 4.88453125 | 0.986 |  | Materials Project | https://doi.org/10.1038/s41524-023-01153-x
| icsd-22063 |  | K2PbO3 | 36 | (('K+', 'Trigonal prism', 6), ('Pb4+', 'Square pyramid', 5)) | 0.910494637 | 22.02072622 | 4.31520255 | -3.971 |  | Materials Project | https://doi.org/10.1038/s41524-023-01153-x
mp-9910 |  |  | K2Pd3S4 | 70 | (('K+', 'Triangular-face bicapped trigonal prism', 8), ('Pd2+', 'Square plane', 4), ('Pd2+', 'Square plane', 4)) | 0.796919487 | 6.325836077 | 6.632529133 | -0.834 |  | Materials Project | https://doi.org/10.1038/s41524-023-01153-x
mp-1223861 |  |  | K2PdBr3Cl | 38 | (('K+', 'Cube', 8), ('Pd2+', 'Square plane', 4)) | 0.919834757 |  |  | -1.700656016 |  |  | https://doi.org/10.1038/s41524-022-00811-w
mp-27138 | icsd-1982 |  | K2PdBr4 | 123 | (('K+', 'Cube', 8), ('Pd2+', 'Square plane', 4)) | 0.916094315 | 13.90847531 | 3.784969417 | -1.278505347 |  | Materials Project | https://doi.org/10.1038/s41524-022-00811-w https://doi.org/10.1038/s41524-023-01153-x
mp-1205761 |  |  | K2PdBr6 | 225 | (('K+', 'Cuboctahedron', 12), ('Pd4+', 'Octahedron', 6)) | 0.916094315 |  |  | -0.48340203 |  |  | https://doi.org/10.1038/s41524-022-00811-w
mp-1223847 |  |  | K2PdBrCl3 | 38 | (('K+', 'Cube', 8), ('Pd2+', 'Square plane', 4)) | 0.927315642 |  |  | -2.019836067 |  |  | https://doi.org/10.1038/s41524-022-00811-w
mp-1068977 | icsd-421490 |  | K2PdC2 | 164 | (('K+', 'Triangular non-coplanar', 3), ('Pd2+', 'Linear', 2)) | 0.690470981 |  |  | -0.279229482 |  |  | https://doi.org/10.1038/s41524-022-00811-w https://doi.org/10.1038/s41524-023-01153-x
| icsd-23997 |  | K2PdCl4 | 123 | (('K+', 'Cube', 8), ('Pd2+', 'Square plane', 4)) | 0.931056084 | 11.80913532 | 3.346974053 | -1.533 |  | Materials Project | https://doi.org/10.1038/s41524-023-01153-x
mp-23067 | icsd-73723 |  | K2PdCl6 | 225 | (('K+', 'Cuboctahedron', 12), ('Pd4+', 'Octahedron', 6)) | 0.931056084 | 6.27752061 | 3.570487867 | -1.594669927 |  | Materials Project | https://doi.org/10.1038/s41524-022-00811-w https://doi.org/10.1038/s41524-023-01153-x
mp-7979 |  |  | K2PdF6 | 164 | (('K+', 'Anticuboctahedron', 12), ('Pd4+', 'Octahedron', 6)) | 0.547107279 | 6.30261949 | 2.46378736 | -3.66011086 |  | Materials Project | https://doi.org/10.1038/s41524-022-00811-w
mp-613733 |  |  | K2PdN2(ClO2)2 | 1 | (('K+', 'Hexagonal bipyramid', 8), ('K+', 'Hexagonal bipyramid', 8), ('Pd2+', 'Linear', 2), ('N3+', 'Angular', 2), ('N3+', 'Angular', 2)) | 0.785504404 | 3.455929257 | 2.973107303 | -3.50446667 |  | Materials Project | https://doi.org/10.1038/s41524-022-00811-w https://doi.org/10.1038/s41524-023-01153-x
mp-655297 |  |  | K2PdN2(ClO2)2 | 2 | (('K+', 'Square-face capped square prism', 9), ('Pd2+', 'Linear', 2), ('N3+', 'Angular', 2)) | -0.304033891 |  |  | -3.336573821 |  |  | https://doi.org/10.1038/s41524-022-00811-w
mp-540584 |  |  | K2PdO2 | 71 | (('K+', 'Trigonal prism', 6), ('Pd2+', 'Square plane', 4)) | 0.931450599 | 5.8397258 | 4.28531824 | -3.031791379 |  | Materials Project | https://doi.org/10.1038/s41524-022-00811-w
mp-1068941 |  |  | K2PdS2 | 71 | (('K+', 'Trigonal prism', 6), ('Pd2+', 'Square plane', 4)) | 0.848451657 | 4.585355113 | 5.602260297 | -1.809357692 |  | Materials Project | https://doi.org/10.1038/s41524-022-00811-w
mp-1069706 |  |  | K2PdSe2 | 71 | (('K+', 'Trigonal prism', 6), ('Pd2+', 'Square plane', 4)) | 0.845235491 | 4.770178853 | 6.654752233 | -1.532744166 |  | Materials Project | https://doi.org/10.1038/s41524-022-00811-w
| icsd-63608 |  | K2Pt | 225 | (('K+', 'Tetrahedron', 4),) | 0.84469966 |  |  | -0.43 |  |  | https://doi.org/10.1038/s41524-023-01153-x
mp-27243 | icsd-6063 |  | K2PtBr4 | 123 | (('K+', 'Cube', 8), ('Pt2+', 'Square plane', 4)) | 0.916094315 | 12.00627149 | 3.713330067 | -1.474042969 |  | Materials Project | https://doi.org/10.1038/s41524-022-00811-w https://doi.org/10.1038/s41524-023-01153-x
mp-27691 | icsd-23771 |  | K2PtBr6 | 225 | (('K+', 'Cuboctahedron', 12), ('Pt4+', 'Octahedron', 6)) | 0.916094315 | 10.67707441 | 3.932304297 | -1.212964795 |  | Materials Project | https://doi.org/10.1038/s41524-022-00811-w https://doi.org/10.1038/s41524-023-01153-x
mp-976876 | icsd-421491 |  | K2PtC2 | 164 | (('K+', 'Trigonal prism', 6),) | inf | 5.098699024 | 7.103845901 | 0.388069971 |  | Materials Project | https://doi.org/10.1038/s41524-022-00811-w https://doi.org/10.1038/s41524-023-01153-x
mp-22934 | icsd-37014 |  | K2PtCl4 | 123 | (('K+', 'Cube', 8), ('Pt2+', 'Square plane', 4)) | 0.931056084 | 10.27547702 | 3.33629773 | -2.07606988 |  | Materials Project | https://doi.org/10.1038/s41524-022-00811-w https://doi.org/10.1038/s41524-023-01153-x
mp-23513 | icsd-52036 |  | K2PtCl6 | 225 | (('K+', 'Cuboctahedron', 12), ('Pt4+', 'Octahedron', 6)) | 0.931056084 | 6.325773017 | 3.18370319 | -2.414951445 |  | Materials Project | https://doi.org/10.1038/s41524-022-00811-w https://doi.org/10.1038/s41524-023-01153-x
mp-3821 | icsd-87360 |  | K2PtF6 | 164 | (('K+', 'Anticuboctahedron', 12), ('Pt4+', 'Octahedron', 6)) | 0.974998061 | 5.540914563 | 2.351458207 | -4.376417631 |  | Materials Project | https://doi.org/10.1038/s41524-022-00811-w https://doi.org/10.1038/s41524-023-01153-x
mp-7928 | icsd-26258 |  | K2PtS2 | 71 | (('K+', 'Trigonal prism', 6), ('Pt2+', 'Square plane', 4)) | 0.848451657 | 4.609555373 | 5.33050216 | -1.600533502 |  | Materials Project | https://doi.org/10.1038/s41524-022-00811-w https://doi.org/10.1038/s41524-023-01153-x
| icsd-35511 |  | K2PtS6 | [5 empty] | -0.209 |  |  | https://doi.org/10.1038/s41524-023-01153-x
mp-8621 | icsd-40430 |  | K2PtSe2 | 71 | (('K+', 'Trigonal prism', 6), ('Pt2+', 'Square plane', 4)) | 0.845235491 | 4.662272187 | 6.050533217 | -1.471719235 |  | Materials Project | https://doi.org/10.1038/s41524-022-00811-w https://doi.org/10.1038/s41524-023-01153-x
mp-1111609 |  |  | K2RbAsBr6 | 225 | (('K+', 'Cuboctahedron', 12), ('Rb+', 'Octahedron', 6), ('As3+', 'Octahedron', 6)) | 0.706549756 |  |  | -0.595167121 |  |  | https://doi.org/10.1038/s41524-022-00811-w
mp-1184754 |  |  | K2RbBi | 225 | (('K+', 'Tetrahedron', 4), ('Rb+', 'Octahedron', 6)) | 0.719849761 |  |  | -2.701308198 |  |  | https://doi.org/10.1038/s41524-022-00811-w
mp-1111215 |  |  | K2RbDyCl6 | 225 | (('K+', 'Cuboctahedron', 12), ('Rb+', 'Octahedron', 6), ('Dy3+', 'Octahedron', 6)) | 0.840872129 |  |  | -1.694384077 |  |  | https://doi.org/10.1038/s41524-022-00811-w
mp-1111216 |  |  | K2RbErCl6 | 225 | (('K+', 'Cuboctahedron', 12), ('Rb+', 'Octahedron', 6), ('Er3+', 'Octahedron', 6)) | 0.83916434 |  |  | -1.758525287 |  |  | https://doi.org/10.1038/s41524-022-00811-w
mp-1111144 |  |  | K2RbGaF6 | 225 | (('K+', 'Cuboctahedron', 12), ('Rb+', 'Octahedron', 6), ('Ga3+', 'Octahedron', 6)) | 0.9153054 |  |  | -5.279151763 |  |  | https://doi.org/10.1038/s41524-022-00811-w
| icsd-39370 |  | K2RbGdV2O8 | 164 | (('K+', 'Bicapped square prism (adjacent faces)', 10), ('Rb+', 'Cuboctahedron', 12), ('Gd3+', 'Octahedron', 6), ('V5+', 'Tetrahedron', 4)) | 0.641259592 |  |  | -3.918 |  |  | https://doi.org/10.1038/s41524-023-01153-x
mp-1111211 |  |  | K2RbInBr6 | 225 | (('K+', 'Cuboctahedron', 12), ('Rb+', 'Octahedron', 6), ('In3+', 'Octahedron', 6)) | 0.748935947 |  |  | -4.625892251 |  |  | https://doi.org/10.1038/s41524-022-00811-w
mp-1111212 |  |  | K2RbInCl6 | 225 | (('K+', 'Cuboctahedron', 12), ('Rb+', 'Octahedron', 6), ('In3+', 'Octahedron', 6)) | 0.78945317 |  |  | -5.720748032 |  |  | https://doi.org/10.1038/s41524-022-00811-w
mp-1111209 |  |  | K2RbLuCl6 | 225 | (('K+', 'Cuboctahedron', 12), ('Rb+', 'Octahedron', 6), ('Lu3+', 'Octahedron', 6)) | 0.858968524 |  |  | -1.812189842 |  |  | https://doi.org/10.1038/s41524-022-00811-w
mp-976148 |  |  | K2RbSb | 225 | (('K+', 'Tetrahedron', 4), ('Rb+', 'Octahedron', 6)) | 0.743096372 |  |  | -3.626392315 |  |  | https://doi.org/10.1038/s41524-022-00811-w
mp-1111597 |  |  | K2RbScBr6 | 225 | (('K+', 'Cuboctahedron', 12), ('Rb+', 'Octahedron', 6), ('Sc3+', 'Octahedron', 6)) | 0.791407394 |  |  | -1.965537454 |  |  | https://doi.org/10.1038/s41524-022-00811-w
mp-1111207 |  |  | K2RbScCl6 | 225 | (('K+', 'Cuboctahedron', 12), ('Rb+', 'Octahedron', 6), ('Sc3+', 'Octahedron', 6)) | 0.828705705 |  |  | -2.670358488 |  |  | https://doi.org/10.1038/s41524-022-00811-w
mp-1111205 |  |  | K2RbTbCl6 | 225 | (('K+', 'Cuboctahedron', 12), ('Rb+', 'Octahedron', 6), ('Tb3+', 'Octahedron', 6)) |  |  |  | -1.692728531 |  |  | https://doi.org/10.1038/s41524-022-00811-w
| icsd-39369 |  | K2RbTbV2O8 | 164 | (('K+', 'Bicapped square prism (adjacent faces)', 10), ('Rb+', 'Cuboctahedron', 12), ('Tb3+', 'Octahedron', 6), ('V5+', 'Tetrahedron', 4)) |  |  |  | -3.925 |  |  | https://doi.org/10.1038/s41524-023-01153-x
mp-1111204 |  |  | K2RbTmCl6 | 225 | (('K+', 'Cuboctahedron', 12), ('Rb+', 'Octahedron', 6), ('Tm3+', 'Octahedron', 6)) | 0.838306616 |  |  | -1.775870138 |  |  | https://doi.org/10.1038/s41524-022-00811-w
mp-559278 |  |  | K2S | 194 | (('K+', 'Trigonal bipyramid', 5), ('K+', 'Octahedron', 6)) | 0.916185403 |  |  | -4.118729767 |  |  | https://doi.org/10.1038/s41524-022-00811-w https://doi.org/10.1038/s41524-023-01153-x
| icsd-26735 |  | K2S | 225 | (('K+', 'Tetrahedron', 4),) | 0.884754928 | 3.265680384 | 3.095691227 | -2.521 |  | Materials Project | https://doi.org/10.1038/s41524-023-01153-x
| icsd-27461 |  | K2S | 194 | (('K+', 'Trigonal bipyramid', 5), ('K+', 'Octahedron', 6)) | 0.916185403 |  |  | -4.102 |  |  | https://doi.org/10.1038/s41524-023-01153-x
| icsd-412535 |  | K2S | [5 empty] | -4.085 |  |  | https://doi.org/10.1038/s41524-023-01153-x
mp-7667 | icsd-1263 |  | K2S3 | 36 | (('K+', 'Square-face bicapped trigonal prism', 8), ('K+', 'Square-face bicapped trigonal prism', 8)) |  | 4.118779167 | 3.888772243 | -1.850358259 |  | Materials Project | https://doi.org/10.1038/s41524-022-00811-w https://doi.org/10.1038/s41524-023-01153-x
| icsd-380340 |  | K2SbAu | 63 | (('K+', 'Tetrahedron', 4), ('Au+', 'Linear', 2)) | 0.75654467 | 6.655176873 | 7.6386657 | 0.516 |  | Materials Project | https://doi.org/10.1038/s41524-023-01153-x
| icsd-24742 |  | K2SbF5 | 63 | (('K+', 'Cuboctahedron', 12), ('K+', 'Square-face capped square prism', 9), ('Sb3+', 'Square pyramid', 5)) | 0.976061971 |  |  | -0.77 |  |  | https://doi.org/10.1038/s41524-023-01153-x
mp-1111998 |  |  | K2ScAgBr6 | 225 | (('K+', 'Cuboctahedron', 12), ('Sc3+', 'Octahedron', 6), ('Ag+', 'Octahedron', 6)) | 0.93014375 |  |  | -1.367593541 |  |  | https://doi.org/10.1038/s41524-022-00811-w
mp-1112448 |  |  | K2ScAgCl6 | 225 | (('K+', 'Cuboctahedron', 12), ('Sc3+', 'Octahedron', 6), ('Ag+', 'Octahedron', 6)) | 0.942606012 |  |  | -0.549369418 |  |  | https://doi.org/10.1038/s41524-022-00811-w
mp-1112086 |  |  | K2ScAgI6 | 225 | (('K+', 'Cuboctahedron', 12), ('Sc3+', 'Octahedron', 6), ('Ag+', 'Octahedron', 6)) | 0.613530926 |  |  | -1.371358547 |  |  | https://doi.org/10.1038/s41524-022-00811-w
mp-1111993 |  |  | K2ScAuBr6 | 225 | (('K+', 'Cuboctahedron', 12), ('Sc3+', 'Octahedron', 6), ('Au+', 'Octahedron', 6)) | 0.924965248 |  |  | -0.775095676 |  |  | https://doi.org/10.1038/s41524-022-00811-w
mp-1112065 |  |  | K2ScAuCl6 | 225 | (('K+', 'Cuboctahedron', 12), ('Sc3+', 'Octahedron', 6), ('Au+', 'Octahedron', 6)) | 0.937866537 |  |  | -1.063465813 |  |  | https://doi.org/10.1038/s41524-022-00811-w
mp-1112015 |  |  | K2ScInBr6 | 225 | (('K+', 'Cuboctahedron', 12), ('Sc3+', 'Octahedron', 6), ('In+', 'Octahedron', 6)) | 0.6915428 |  |  | 1.921076821 |  |  | https://doi.org/10.1038/s41524-022-00811-w
mp-1112180 |  |  | K2ScInCl6 | 225 | (('K+', 'Cuboctahedron', 12), ('Sc3+', 'Octahedron', 6), ('In+', 'Octahedron', 6)) | 0.734242803 |  |  | 2.092859128 |  |  | https://doi.org/10.1038/s41524-022-00811-w
mp-1112179 |  |  | K2ScInF6 | 225 | (('K+', 'Cuboctahedron', 12), ('Sc3+', 'Octahedron', 6), ('In+', 'Octahedron', 6)) | 0.882952118 |  |  | 1.733064584 |  |  | https://doi.org/10.1038/s41524-022-00811-w
mp-1112016 |  |  | K2ScInI6 | 225 | (('K+', 'Cuboctahedron', 12), ('Sc3+', 'Octahedron', 6), ('In+', 'Octahedron', 6)) | 0.628487282 |  |  | 1.446606189 |  |  | https://doi.org/10.1038/s41524-022-00811-w
mp-1111193 |  |  | K2ScTlBr6 | 225 | (('K+', 'Cuboctahedron', 12), ('Sc3+', 'Octahedron', 6), ('Tl+', 'Octahedron', 6)) | 0.68939932 |  |  | 0.969890845 |  |  | https://doi.org/10.1038/s41524-022-00811-w
mp-1111134 |  |  | K2ScTlCl6 | 225 | (('K+', 'Cuboctahedron', 12), ('Sc3+', 'Octahedron', 6), ('Tl+', 'Octahedron', 6)) | 0.73212831 |  |  | 1.208202667 |  |  | https://doi.org/10.1038/s41524-022-00811-w
mp-7670 | icsd-1264 |  | K2Se3 | 36 |  |  | 4.182436783 | 6.681226153 | -1.405792476 |  | Materials Project | https://doi.org/10.1038/s41524-022-00811-w https://doi.org/10.1038/s41524-023-01153-x
mp-23036 | icsd-36228 |  | K2SeBr6 | 225 | (('K+', 'Cuboctahedron', 12),) | inf | 17.09179849 | 4.180180627 | -1.86484458 |  | Materials Project | https://doi.org/10.1038/s41524-022-00811-w https://doi.org/10.1038/s41524-023-01153-x
mp-6984 |  |  | K2SiAs2 | 72 | (('K+', 'Octahedron', 6), ('Si4+', 'Tetrahedron', 4)) | 0.721365461 | 4.800803261 | 6.377824453 | -0.927447413 |  | Materials Project | https://doi.org/10.1038/s41524-022-00811-w https://doi.org/10.1038/s41524-023-01153-x
| icsd-40426 |  | K2SiAs2 | 72 | (('K+', 'Octahedron', 6), ('Si4+', 'Tetrahedron', 4)) | 0.721365461 | 4.800803261 | 6.377824453 | -0.944 |  | Materials Project | https://doi.org/10.1038/s41524-023-01153-x
mp-3042 | icsd-29407 |  | K2SiF6 | 225 | (('K+', 'Cuboctahedron', 12), ('Si4+', 'Octahedron', 6)) | 0.660947393 | 4.091506993 | 1.85788035 | -5.743602076 |  | Materials Project | https://doi.org/10.1038/s41524-022-00811-w https://doi.org/10.1038/s41524-023-01153-x
mp-8235 |  |  | K2SiP2 | 72 | (('K+', 'Octahedron', 6), ('Si4+', 'Tetrahedron', 4)) | 0.722886817 | 4.802681946 | 5.466706187 | -0.80920111 |  | Materials Project | https://doi.org/10.1038/s41524-022-00811-w https://doi.org/10.1038/s41524-023-01153-x
| icsd-36367 |  | K2SiP2 | 72 | (('K+', 'Octahedron', 6), ('Si4+', 'Tetrahedron', 4)) | 0.722886817 | 4.802681946 | 5.466706187 | -0.806 |  | Materials Project | https://doi.org/10.1038/s41524-023-01153-x
mp-1112087 |  |  | K2SmAgCl6 | 225 | (('K+', 'Cuboctahedron', 12), ('Sm3+', 'Octahedron', 6), ('Ag+', 'Octahedron', 6)) | 0.738461082 |  |  | -0.501481608 |  |  | https://doi.org/10.1038/s41524-022-00811-w
mp-10776 |  |  | K2Sn(AsS3)2 | 147 | (('K+', 'Triangular cupola', 9), ('Sn4+', 'Octahedron', 6), ('As3+', 'Triangular non-coplanar', 3)) | 0.637671286 | 6.160297213 | 6.09720347 | -3.034765591 |  | Materials Project | https://doi.org/10.1038/s41524-022-00811-w
mp-557121 |  |  | K2Sn(AuS2)2 | 2 | (('K+', 'Pentagonal bipyramid', 7), ('K+', 'Square-face capped trigonal prism', 7), ('Sn4+', 'Tetrahedron', 4), ('Au+', 'Linear', 2), ('Au+', 'Linear', 2)) | 0.723613417 |  |  | -3.097040698 |  |  | https://doi.org/10.1038/s41524-022-00811-w
| icsd-94535 |  | K2Sn(HO)6 | [5 empty] | -7.556 |  |  | https://doi.org/10.1038/s41524-023-01153-x
mp-7502 | icsd-15511 |  | K2Sn2O3 | 166 | (('K+', 'Pentagonal pyramid', 6), ('K+', 'Octahedron', 6), ('Sn2+', 'Triangular non-coplanar', 3)) | 0.904917685 | 5.74776066 | 4.883226407 | 2.867804974 |  | Materials Project | https://doi.org/10.1038/s41524-022-00811-w https://doi.org/10.1038/s41524-023-01153-x
| icsd-2216 |  | K2Sn2O3 | [5 empty] | 2.963 |  |  | https://doi.org/10.1038/s41524-023-01153-x
| icsd-40463 |  | K2Sn2O3 | 199 | (('K+', 'Octahedron', 6), ('Sn2+', 'Triangular non-coplanar', 3)) | 0.904917685 | 5.29562164 | 4.8299738 | 2.326 |  | Materials Project | https://doi.org/10.1038/s41524-023-01153-x
| icsd-72378 |  | K2Sn2S5 | 15 | (('K+', 'Square-face bicapped trigonal prism', 8), ('Sn4+', 'Trigonal bipyramid', 5)) | 0.738519281 | 7.662068297 | 5.426570753 | -4.316 |  | Materials Project | https://doi.org/10.1038/s41524-023-01153-x
| icsd-72379 |  | K2Sn2Se5 | 15 | (('K+', 'Tricapped triangular prism (three square-face caps)', 9), ('Sn4+', 'Trigonal bipyramid', 5)) | 0.788649479 | 8.0420533 | 7.15477285 | -3.038 |  | Materials Project | https://doi.org/10.1038/s41524-023-01153-x
mp-568333 | icsd-158955 |  | K2SnBr6 | 225 | (('K+', 'Cuboctahedron', 12), ('Sn4+', 'Octahedron', 6)) | 0.919811399 |  |  | -3.0846163 |  |  | https://doi.org/10.1038/s41524-022-00811-w https://doi.org/10.1038/s41524-023-01153-x
mp-23499 | icsd-6058 |  | K2SnCl6 | 225 | (('K+', 'Cuboctahedron', 12), ('Sn4+', 'Octahedron', 6)) | 0.934425863 | 13.68322067 | 2.75667294 | -5.126612223 |  | Materials Project | https://doi.org/10.1038/s41524-022-00811-w https://doi.org/10.1038/s41524-023-01153-x
mp-568968 |  |  | K2SnHgSe4 | 121 | (('K+', 'Square antiprism', 8), ('Sn4+', 'Tetrahedron', 4), ('Hg2+', 'Tetrahedron', 4)) | 0.79007654 | 5.93384689 | 6.287694073 | -2.612634947 |  | Materials Project | https://doi.org/10.1038/s41524-022-00811-w https://doi.org/10.1038/s41524-023-01153-x
| icsd-413308 |  | K2SnHgSe4 | 121 | (('K+', 'Square antiprism', 8), ('Sn4+', 'Tetrahedron', 4), ('Hg2+', 'Tetrahedron', 4)) | 0.79007654 | 5.93384689 | 6.287694073 | -2.617 |  | Materials Project | https://doi.org/10.1038/s41524-023-01153-x
mp-1223855 |  |  | K2SnHgTe4 | 121 | (('K+', 'Square antiprism', 8), ('Sn4+', 'Tetrahedron', 4), ('Hg2+', 'Tetrahedron', 4)) | 0.729000225 | 6.160084983 | 8.636470533 | -1.052390055 |  | Materials Project | https://doi.org/10.1038/s41524-022-00811-w
mp-752692 |  |  | K2SnO2 | 2 | (('K+', 'Square pyramid', 5), ('K+', 'Square pyramid', 5), ('K+', 'See-saw', 4), ('K+', 'Triangular non-coplanar', 3), ('Sn2+', 'Triangular non-coplanar', 3), ('Sn2+', 'Triangular non-coplanar', 3)) | 0.923833785 |  |  | 0.998 |  |  | https://doi.org/10.1038/s41524-023-01153-x
mp-1120733 |  |  | K2SnS3 | 2 | (('K+', 'Square-face capped trigonal prism', 7), ('K+', 'Pentagonal bipyramid', 7), ('Sn4+', 'Tetrahedron', 4)) | 0.820006995 | 5.05853904 | 3.708117023 | -4.464738894 |  | Materials Project | https://doi.org/10.1038/s41524-022-00811-w
mp-9693 | icsd-300234 |  | K2SnSe3 | 2 | (('K+', 'Octahedron', 6), ('K+', 'Square-face capped trigonal prism', 7), ('Sn4+', 'Tetrahedron', 4)) | 0.815759312 | 4.89807592 | 4.397065003 | -3.335378378 |  | Materials Project | https://doi.org/10.1038/s41524-022-00811-w https://doi.org/10.1038/s41524-023-01153-x
mp-8483 | icsd-60762 |  | K2SO3 | 164 | (('K+', 'Triangular cupola', 9), ('K+', 'Octahedron', 6), ('K+', 'Octahedron', 6), ('S4+', 'Triangular non-coplanar', 3)) | 0.913875102 |  |  | -2.035795079 |  |  | https://doi.org/10.1038/s41524-022-00811-w https://doi.org/10.1038/s41524-023-01153-x
mp-562631 |  |  | K2SO4 | 164 | (('K+', 'Octahedron', 6), ('K+', 'Triangular non-coplanar', 3), ('K+', 'Icosahedron', 12), ('S3+', 'Single neighbor', 1)) | 0.138851623 |  |  | -0.636 |  |  | https://doi.org/10.1038/s41524-023-01153-x
| icsd-27956 |  | K2SO4 | 164 | (('K+', 'Octahedron', 6), ('K+', 'Triangular non-coplanar', 3), ('K+', 'Icosahedron', 12), ('S3+', 'Single neighbor', 1)) | 0.138851623 |  |  | -0.571 |  |  | https://doi.org/10.1038/s41524-023-01153-x
mp-756334 |  |  | K2Sr2O3 | 14 | (('K+', 'Tetrahedron', 4), ('Sr2+', 'Tetrahedron', 4)) | 0.936607839 |  |  | -1.981 |  |  | https://doi.org/10.1038/s41524-023-01153-x
| icsd-109005 |  | K2SrBe2F8 | 166 | (('K+', 'Bicapped square prism (adjacent faces)', 10), ('Sr2+', 'Icosahedron', 12), ('Be2+', 'Tetrahedron', 4)) | 0.765904236 | 5.036402977 | 2.042037863 | -5.698 |  | Materials Project | https://doi.org/10.1038/s41524-023-01153-x
| icsd-422273 |  | K2SrCdSb2 | 26 | (('K+', 'Square pyramid', 5), ('K+', 'Tetrahedron', 4), ('Sr2+', 'Square pyramid', 5), ('Cd2+', 'Tetrahedron', 4)) | 0.660088956 | 7.350380547 | 10.66137083 | -1.996 |  | Materials Project | https://doi.org/10.1038/s41524-023-01153-x
mp-1120803 |  |  | K2SrCl4 | 166 | (('K+', 'Cube', 8), ('Sr2+', 'Cube', 8)) | 0.947560068 |  |  | -3.224514966 |  |  | https://doi.org/10.1038/s41524-022-00811-w
mp-7148 | icsd-93492 |  | K2SrTa2O7 | 139 | (('K+', 'Tricapped triangular prism (three square-face caps)', 9), ('Sr2+', 'Cuboctahedron', 12), ('Ta5+', 'Octahedron', 6)) | 0.911856584 | 50.89274319 | 4.132468617 | -2.2437917 |  | Materials Project | https://doi.org/10.1038/s41524-022-00811-w https://doi.org/10.1038/s41524-023-01153-x
mp-15216 |  |  | K2TaAgS4 | 70 | (('K+', 'Cube', 8), ('Ta5+', 'Tetrahedron', 4), ('Ag+', 'Tetrahedron', 4)) | 0.804604516 |  |  | -1.456 |  |  | https://doi.org/10.1038/s41524-023-01153-x
mp-8972 |  |  | K2TaCuSe4 | 70 | (('K+', 'Cube', 8), ('Ta5+', 'Tetrahedron', 4), ('Cu+', 'Tetrahedron', 4)) | 0.801032755 | 4.93392668 | 4.72362826 | -1.532 |  | Materials Project | https://doi.org/10.1038/s41524-023-01153-x
| icsd-72427 |  | K2TaCuSe4 | 70 | (('K+', 'Cube', 8), ('Ta5+', 'Tetrahedron', 4), ('Cu+', 'Tetrahedron', 4)) | 0.801032755 | 4.93392668 | 4.72362826 | -1.534 |  | Materials Project | https://doi.org/10.1038/s41524-023-01153-x
mp-1207110 |  |  | K2TaNbO6 | 123 | (('K+', 'Cuboctahedron', 12), ('Ta5+', 'Octahedron', 6), ('Nb5+', 'Octahedron', 6)) | 0.590584604 |  |  | -2.013968502 |  |  | https://doi.org/10.1038/s41524-022-00811-w
mp-1207114 |  |  | K2TaNbO6 | 225 | (('K+', 'Cuboctahedron', 12), ('Ta5+', 'Octahedron', 6), ('Nb5+', 'Octahedron', 6)) | 0.590584604 |  |  | -2.132233226 |  |  | https://doi.org/10.1038/s41524-022-00811-w
mp-1112446 |  |  | K2TbAgCl6 | 225 | (('K+', 'Cuboctahedron', 12), ('Tb3+', 'Octahedron', 6), ('Ag+', 'Octahedron', 6)) |  |  |  | -1.011292978 |  |  | https://doi.org/10.1038/s41524-022-00811-w
mp-1747 |  |  | K2Te | 225 | (('K+', 'Tetrahedron', 4),) | 0.834021059 | 2.744557827 | 3.47491641 | -2.306419684 |  | Materials Project | https://doi.org/10.1038/s41524-022-00811-w
mp-1068813 |  |  | K2Te2Pd | 71 | (('K+', 'Angular', 2), ('Pd2+', 'Square plane', 4)) | 0.541672911 |  |  | -0.801169521 |  |  | https://doi.org/10.1038/s41524-022-00811-w
mp-1206350 |  |  | K2Te2Pd | 71 | (('K+', 'Trigonal prism', 6), ('Pd2+', 'Square plane', 4)) | 0.799080432 | 4.759901973 | 9.147866877 | -0.351610004 |  | Materials Project | https://doi.org/10.1038/s41524-022-00811-w
mp-8623 |  |  | K2Te2Pt | 71 | (('K+', 'Trigonal prism', 6), ('Pt2+', 'Square plane', 4)) | 0.799080432 | 4.99084845 | 7.0879448 | -1.338362702 |  | Materials Project | https://doi.org/10.1038/s41524-022-00811-w
| icsd-2453 |  | K2Te3 | 62 |  |  | 7.665873343 | 8.796858057 | -0.975 |  | Materials Project | https://doi.org/10.1038/s41524-023-01153-x
mp-22963 |  |  | K2TeBr6 | 14 | (('K+', 'Square-face bicapped trigonal prism', 8), ('Te4+', 'Octahedron', 6)) | 0.839985376 | 4.363692733 | 3.540559927 | -0.878571627 |  | Materials Project | https://doi.org/10.1038/s41524-022-00811-w
mp-23505 | icsd-65118 |  | K2TeBr6 | 225 | (('K+', 'Cuboctahedron', 12), ('Te4+', 'Octahedron', 6)) | 0.917652066 |  |  | -0.000275219 |  |  | https://doi.org/10.1038/s41524-022-00811-w https://doi.org/10.1038/s41524-023-01153-x
mp-569149 |  |  | K2TeCl6 | 225 | (('K+', 'Cuboctahedron', 12), ('Te4+', 'Octahedron', 6)) | 0.932471254 |  |  | -0.214483585 |  |  | https://doi.org/10.1038/s41524-022-00811-w
mp-8724 | icsd-65640 |  | K2TeO3 | 147 | (('K+', 'Octahedron', 6), ('K+', 'Octahedron', 6), ('K+', 'Octahedron', 6), ('Te4+', 'Triangular non-coplanar', 3)) | 0.901077121 | 4.907423877 | 2.76570248 | -1.895942005 |  | Materials Project | https://doi.org/10.1038/s41524-022-00811-w https://doi.org/10.1038/s41524-023-01153-x
| icsd-412955 |  | K2TeOF4 | 63 | (('K+', 'Square-face capped square prism', 9), ('K+', 'Cuboctahedron', 12), ('Te4+', 'Square pyramid', 5)) | 0.718041252 |  |  | -5.315 |  |  | https://doi.org/10.1038/s41524-023-01153-x
mp-555425 | icsd-170865 |  | K2Th(CuS2)2 | 12 | (('K+', 'Square-face capped trigonal prism', 7), ('Th4+', 'Octahedron', 6), ('Cu+', 'Tetrahedron', 4)) | 0.833363166 |  |  | 0.506863973 |  |  | https://doi.org/10.1038/s41524-022-00811-w https://doi.org/10.1038/s41524-023-01153-x
mp-1223876 |  |  | K2ThF6 | 71 | (('K+', 'Cube', 8), ('Th4+', 'Cube', 8)) | 0.970338173 |  |  | -6.529500665 |  |  | https://doi.org/10.1038/s41524-022-00811-w
mp-14193 |  |  | K2ThF6 | 189 | (('K+', 'Tricapped triangular prism (three square-face caps)', 9), ('Th4+', 'Tricapped triangular prism (three square-face caps)', 9)) | 0.970338173 | 7.186640373 | 2.2975427 | -5.961203292 |  | Materials Project | https://doi.org/10.1038/s41524-022-00811-w https://doi.org/10.1038/s41524-023-01153-x
| icsd-31609 |  | K2ThF6 | 189 | (('K+', 'Tricapped triangular prism (three square-face caps)', 9), ('Th4+', 'Tricapped triangular prism (three square-face caps)', 9)) | 0.970338173 | 7.186640373 | 2.2975427 | -5.81 |  | Materials Project | https://doi.org/10.1038/s41524-023-01153-x
mp-28075 |  |  | K2Ti2O5 | 12 | (('K+', 'Bicapped octahedron (cap faces with one atom in common)', 8), ('Ti4+', 'Square pyramid', 5)) | 0.830473696 | 7.832815143 | 3.550609217 | -3.899384966 |  | Materials Project | https://doi.org/10.1038/s41524-022-00811-w https://doi.org/10.1038/s41524-023-01153-x
| icsd-36097 |  | K2Ti2O5 | 12 | (('K+', 'Bicapped octahedron (cap faces with one atom in common)', 8), ('Ti4+', 'Square pyramid', 5)) | 0.830473696 | 7.832815143 | 3.550609217 | -4.09 |  | Materials Project | https://doi.org/10.1038/s41524-023-01153-x
mp-27839 | icsd-26934 |  | K2TiCl6 | 225 | (('K+', 'Cuboctahedron', 12), ('Ti4+', 'Octahedron', 6)) | 0.48112901 | 9.523399653 | 3.205501587 | -1.720788321 |  | Materials Project | https://doi.org/10.1038/s41524-022-00811-w https://doi.org/10.1038/s41524-023-01153-x
mp-3970 | icsd-24659 |  | K2TiF6 | 164 | (('K+', 'Anticuboctahedron', 12), ('Ti4+', 'Octahedron', 6)) | 0.77426646 | 7.831663737 | 2.256339867 | -5.866595466 |  | Materials Project | https://doi.org/10.1038/s41524-022-00811-w https://doi.org/10.1038/s41524-023-01153-x
mp-13133 | icsd-162216 |  | K2TiO3 | 63 | (('K+', 'End-trigonal-face capped trigonal prism', 7), ('Ti4+', 'Square pyramid', 5)) | 0.18889099 | 13.7803807 | 3.280180337 | -3.299033257 |  | Materials Project | https://doi.org/10.1038/s41524-022-00811-w https://doi.org/10.1038/s41524-023-01153-x
mp-28766 | icsd-72377 |  | K2TiS3 | 15 | (('K+', 'End-trigonal-face capped trigonal prism', 7), ('Ti4+', 'Square pyramid', 5)) | -0.526148407 | 8.909276433 | 5.112310847 | -0.026268386 |  | Materials Project | https://doi.org/10.1038/s41524-022-00811-w https://doi.org/10.1038/s41524-023-01153-x
mp-1111589 |  |  | K2TlAsBr6 | 225 | (('K+', 'Cuboctahedron', 12), ('Tl+', 'Octahedron', 6), ('As3+', 'Octahedron', 6)) | 0.604803504 |  |  | 3.643646448 |  |  | https://doi.org/10.1038/s41524-022-00811-w
mp-1111588 |  |  | K2TlAsCl6 | 225 | (('K+', 'Cuboctahedron', 12), ('Tl+', 'Octahedron', 6), ('As3+', 'Octahedron', 6)) | 0.644905803 |  |  | 3.785182578 |  |  | https://doi.org/10.1038/s41524-022-00811-w
mp-1111200 |  |  | K2TlAsI6 | 225 | (('K+', 'Cuboctahedron', 12), ('Tl+', 'Octahedron', 6), ('As3+', 'Octahedron', 6)) | 0.55307844 |  |  | 3.062991855 |  |  | https://doi.org/10.1038/s41524-022-00811-w
mp-1111578 |  |  | K2TlInBr6 | 225 | (('K+', 'Cuboctahedron', 12), ('Tl+', 'Octahedron', 6), ('In3+', 'Octahedron', 6)) | 0.644905803 |  |  | -0.181555443 |  |  | https://doi.org/10.1038/s41524-022-00811-w
mp-1111577 |  |  | K2TlInCl6 | 225 | (('K+', 'Cuboctahedron', 12), ('Tl+', 'Octahedron', 6), ('In3+', 'Octahedron', 6)) | 0.687256584 |  |  | -0.676348707 |  |  | https://doi.org/10.1038/s41524-022-00811-w
mp-1111269 |  |  | K2TlInI6 | 225 | (('K+', 'Cuboctahedron', 12), ('Tl+', 'Octahedron', 6), ('In3+', 'Octahedron', 6)) | 0.586199862 |  |  | 0.435474402 |  |  | https://doi.org/10.1038/s41524-022-00811-w
mp-1111195 |  |  | K2TlSbBr6 | 225 | (('K+', 'Cuboctahedron', 12), ('Tl+', 'Octahedron', 6), ('Sb3+', 'Octahedron', 6)) | 0.617472002 |  |  | 3.993852071 |  |  | https://doi.org/10.1038/s41524-022-00811-w
mp-1111196 |  |  | K2TlSbCl6 | 225 | (('K+', 'Cuboctahedron', 12), ('Tl+', 'Octahedron', 6), ('Sb3+', 'Octahedron', 6)) | 0.658515651 |  |  | 4.073679373 |  |  | https://doi.org/10.1038/s41524-022-00811-w
mp-1112443 |  |  | K2TmAgCl6 | 225 | (('K+', 'Cuboctahedron', 12), ('Tm3+', 'Octahedron', 6), ('Ag+', 'Octahedron', 6)) | 0.730010492 |  |  | -1.610331524 |  |  | https://doi.org/10.1038/s41524-022-00811-w
mp-1224109 |  |  | K2U2O7 | 6 | (('K+', 'Octahedron', 6), ('K+', 'Bicapped octahedron (opposed cap faces)', 8), ('U6+', 'Pentagonal bipyramid', 7), ('U6+', 'Octahedron', 6)) | 0.881536121 |  |  | -0.782040148 |  |  | https://doi.org/10.1038/s41524-022-00811-w
mp-3808 | icsd-380361 |  | K2UO4 | 139 | (('K+', 'Tricapped triangular prism (three square-face caps)', 9), ('U6+', 'Octahedron', 6)) | 0.913875102 |  |  | -0.983913741 |  |  | https://doi.org/10.1038/s41524-022-00811-w https://doi.org/10.1038/s41524-023-01153-x
mp-8900 |  |  | K2VAgS4 | 70 | (('K+', 'Cube', 8), ('V5+', 'Tetrahedron', 4), ('Ag+', 'Tetrahedron', 4)) | 0.801509153 |  |  | -1.011225992 |  |  | https://doi.org/10.1038/s41524-022-00811-w https://doi.org/10.1038/s41524-023-01153-x
| icsd-66840 |  | K2VAgS4 | 70 | (('K+', 'Cube', 8), ('V5+', 'Tetrahedron', 4), ('Ag+', 'Tetrahedron', 4)) | 0.801509153 |  |  | -1.065 |  |  | https://doi.org/10.1038/s41524-023-01153-x
mp-15147 |  |  | K2VCuS4 | 70 | (('K+', 'Cube', 8), ('V4+', 'Tetrahedron', 4), ('Cu2+', 'Tetrahedron', 4)) | 0.802223671 |  |  | -1.304 |  |  | https://doi.org/10.1038/s41524-023-01153-x
| icsd-150840 |  | K2WO4 | 12 | (('K+', 'Dodecahedron with triangular faces - p2345 plane normalized', 8), ('K+', 'Dodecahedron with triangular faces - p2345 plane normalized', 8), ('W6+', 'Tetrahedron', 4)) | 0.910146502 | 6.759264067 | 2.558433503 | -3.47 |  | Materials Project | https://doi.org/10.1038/s41524-023-01153-x
mp-758068 |  |  | K2Yb2O3 |  | (('K+', 'Pentagonal pyramid', 6), ('Yb2+', 'Tetrahedron', 4)) |  |  |  | -2.108 |  |  | https://doi.org/10.1038/s41524-023-01153-x
mp-1111679 |  |  | K2YInCl6 | 225 | (('K+', 'Cuboctahedron', 12), ('Y3+', 'Octahedron', 6), ('In+', 'Octahedron', 6)) | 0.748935947 |  |  | 3.646727862 |  |  | https://doi.org/10.1038/s41524-022-00811-w
mp-1111194 |  |  | K2YTlBr6 | 225 | (('K+', 'Cuboctahedron', 12), ('Y3+', 'Octahedron', 6), ('Tl+', 'Octahedron', 6)) | 0.704407121 |  |  | 2.703935626 |  |  | https://doi.org/10.1038/s41524-022-00811-w
mp-1223862 |  |  | K2Zn3SiAs4 | 21 | (('K+', 'Cube', 8), ('Zn2+', 'Tetrahedron', 4), ('Zn2+', 'Tetrahedron', 4), ('Zn2+', 'Tetrahedron', 4), ('Si4+', 'Tetrahedron', 4)) | 0.695646072 |  |  | -2.3480221 |  |  | https://doi.org/10.1038/s41524-022-00811-w
| icsd-72930 |  | K2ZnBr4 | 11 | (('K+', 'Square-face bicapped trigonal prism', 8), ('K+', 'Tricapped triangular prism (three square-face caps)', 9), ('Zn2+', 'Tetrahedron', 4)) | 0.860070292 | 3.356457843 | 2.772285837 | -2.65 |  | Materials Project | https://doi.org/10.1038/s41524-023-01153-x
| icsd-78449 |  | K2ZnBr4 | 4 | (('K+', 'Square-face bicapped trigonal prism', 8), ('K+', 'Square-face bicapped trigonal prism', 8), ('Zn2+', 'Tetrahedron', 4)) | 0.901719871 | 3.212831167 | 2.752275287 | -2.747 |  | Materials Project | https://doi.org/10.1038/s41524-023-01153-x
| icsd-99702 |  | K2ZnBr4 | 11 | (('K+', 'Square-face bicapped trigonal prism', 8), ('K+', 'Tricapped triangular prism (three square-face caps)', 9), ('Zn2+', 'Tetrahedron', 4)) | 0.860070292 | 3.356457843 | 2.772285837 | -2.666 |  | Materials Project | https://doi.org/10.1038/s41524-023-01153-x
mp-9583 | icsd-100298 |  | K2ZnF4 | 139 | (('K+', 'Tricapped triangular prism (three square-face caps)', 9), ('Zn2+', 'Octahedron', 6)) | 0.979145015 | 6.9101762 | 2.146274827 | -3.814599367 |  | Materials Project | https://doi.org/10.1038/s41524-022-00811-w https://doi.org/10.1038/s41524-023-01153-x
mp-8187 | icsd-34603 |  | K2ZnO2 | 72 | (('K+', 'Square pyramid', 5), ('Zn2+', 'Tetrahedron', 4)) | 0.930904454 | 13.06602889 | 3.315806507 | -3.618509399 |  | Materials Project | https://doi.org/10.1038/s41524-022-00811-w https://doi.org/10.1038/s41524-023-01153-x
mp-1147773 |  |  | K2ZnS2 | 72 | (('K+', 'Octahedron', 6), ('Zn2+', 'Tetrahedron', 4)) | 0.863148437 | 5.264955177 | 3.813564167 | -3.481173081 |  | Materials Project | https://doi.org/10.1038/s41524-022-00811-w
mp-1232317 |  |  | K2ZnSe2 | 72 | (('K+', 'Octahedron', 6), ('Zn2+', 'Tetrahedron', 4)) | 0.859955622 | 5.062224693 | 4.27377437 | -2.919180082 |  | Materials Project | https://doi.org/10.1038/s41524-022-00811-w
mp-12535 | icsd-420088 |  | K2ZnTe2 | 72 | (('K+', 'Octahedron', 6), ('Zn2+', 'Tetrahedron', 4)) | 0.812477872 | 4.659724222 | 4.888481243 | -2.129484416 |  | Materials Project | https://doi.org/10.1038/s41524-022-00811-w https://doi.org/10.1038/s41524-023-01153-x
mp-8891 |  |  | K2Zr(BO3)2 | 166 | (('K+', 'Triangular cupola', 9), ('Zr4+', 'Octahedron', 6), ('B3+', 'Trigonal plane', 3)) | 0.536989826 | 6.935470207 | 3.20777271 | -3.313007307 |  | Materials Project | https://doi.org/10.1038/s41524-022-00811-w
| icsd-67982 |  | K2Zr(BO3)2 | [5 empty] | -3.382 |  |  | https://doi.org/10.1038/s41524-023-01153-x
| icsd-865 |  | K2ZrF6 | 15 | (('K+', 'Bicapped square prism (adjacent faces)', 10), ('Zr4+', 'Square antiprism', 8)) | 0.96968312 | 7.066322847 | 2.29901377 | -5.699 |  | Materials Project | https://doi.org/10.1038/s41524-023-01153-x
mp-14206 | icsd-32016 |  | K3Ag3As2 | 166 | (('K+', 'Tetrahedron', 4), ('K+', 'Octahedron', 6), ('Ag+', 'Linear', 2)) | 0.769534719 | 6.694969407 | 7.899492497 | -1.015371448 |  | Materials Project | https://doi.org/10.1038/s41524-022-00811-w https://doi.org/10.1038/s41524-023-01153-x
mp-1111502 |  |  | K3AlCl6 | 225 | (('K+', 'Cuboctahedron', 12), ('K+', 'Octahedron', 6), ('Al3+', 'Octahedron', 6)) | 0.805807128 |  |  | -4.157918839 |  |  | https://doi.org/10.1038/s41524-022-00811-w
mp-1095079 | icsd-262078 |  | K3AlF6 | 225 | (('K+', 'Cuboctahedron', 12), ('K+', 'Octahedron', 6), ('Al3+', 'Octahedron', 6)) | 0.926056459 |  |  | -4.894650832 |  |  | https://doi.org/10.1038/s41524-022-00811-w https://doi.org/10.1038/s41524-023-01153-x
| icsd-153683 |  | K3AlH6 | 139 | (('K+', 'Dodecahedron with triangular faces - p2345 plane normalized', 8), ('K+', 'Bicapped square prism (opposite faces)', 10), ('Al3+', 'Octahedron', 6)) | 0.755941761 |  |  | -2.879 |  |  | https://doi.org/10.1038/s41524-023-01153-x
| icsd-166540 |  | K3AlO3 | 12 | (('K+', 'Trigonal bipyramid', 5), ('K+', 'Octahedron', 6), ('K+', 'Octahedron', 6), ('Al3+', 'Tetrahedron', 4)) | 0.940644132 | 6.32887148 | 2.723794583 | -4.751 |  | Materials Project | https://doi.org/10.1038/s41524-023-01153-x
mp-14018 | icsd-26887 |  | K3As | 194 | (('K+', 'Tetrahedron', 4), ('K+', 'Trigonal plane', 3)) | 0.828244441 | 6.362467719 | 13.796241 | -1.18057913 |  | Materials Project | https://doi.org/10.1038/s41524-022-00811-w https://doi.org/10.1038/s41524-023-01153-x
mp-1111182 |  |  | K3AsCl6 | 225 | (('K+', 'Cuboctahedron', 12), ('K+', 'Octahedron', 6), ('As3+', 'Octahedron', 6)) | 0.748935947 |  |  | -0.653147941 |  |  | https://doi.org/10.1038/s41524-022-00811-w
mp-1111501 |  |  | K3AsF6 | 225 | (('K+', 'Cuboctahedron', 12), ('K+', 'Octahedron', 6), ('As3+', 'Octahedron', 6)) | 0.892551883 |  |  | 3.348669206 |  |  | https://doi.org/10.1038/s41524-022-00811-w
mp-9200 | icsd-79086 |  | K3AuO | 221 | (('K+', 'Linear', 2),) | 0.947716381 | 9.031525067 | 4.95513144 | 1.086895953 |  | Materials Project | https://doi.org/10.1038/s41524-022-00811-w https://doi.org/10.1038/s41524-023-01153-x
mp-15571 | icsd-402000 |  | K3AuSe2 | 167 | (('K+', 'Tetrahedron', 4), ('Au+', 'Linear', 2)) | 0.837728082 | 3.53943662 | 3.734361673 | -2.850629055 |  | Materials Project | https://doi.org/10.1038/s41524-022-00811-w https://doi.org/10.1038/s41524-023-01153-x
mp-9665 | icsd-300105 |  | K3BAs2 | 15 | (('K+', 'Square pyramid', 5), ('K+', 'Trigonal prism', 6), ('B3+', 'Linear', 2)) | -1.985335956 |  |  | -2.603261896 |  |  | https://doi.org/10.1038/s41524-022-00811-w https://doi.org/10.1038/s41524-023-01153-x
mp-568516 | icsd-58793 |  | K3Bi | 225 | (('K+', 'Tetrahedron', 4), ('K+', 'Octahedron', 6)) | 0.719849761 |  |  | -2.66460344 |  |  | https://doi.org/10.1038/s41524-022-00811-w https://doi.org/10.1038/s41524-023-01153-x
| icsd-412393 |  | K3BiO4 | 2 | (('K+', 'Trigonal prism', 6), ('K+', 'Trigonal bipyramid', 5), ('K+', 'Square-face capped trigonal prism', 7), ('Bi5+', 'Trigonal bipyramid', 5)) | 0.905683085 | 5.62393361 | 3.296676797 | -4.289 |  | Materials Project | https://doi.org/10.1038/s41524-023-01153-x
mp-9664 | icsd-300104 |  | K3BP2 | 15 | (('K+', 'Trigonal prism', 6), ('K+', 'Square pyramid', 5), ('B3+', 'Linear', 2)) | -1.983172372 | 6.01834624 | 4.316789733 | -2.653036004 |  | Materials Project | https://doi.org/10.1038/s41524-022-00811-w https://doi.org/10.1038/s41524-023-01153-x
mp-1223790 |  |  | K3BrCl2 | 164 | (('K+', 'Octahedron', 6), ('K+', 'Octahedron', 6)) | 0.954053944 |  |  | -2.870495186 |  |  | https://doi.org/10.1038/s41524-022-00811-w
mp-673798 |  |  | K3ClO | 38 | (('K+', 'Tetrahedron', 4), ('K+', 'Tetrahedron', 4), ('K+', 'Octahedron', 6), ('K+', 'Tetrahedron', 4)) | 0.954139857 | 35.70956874 | 2.904386887 | -1.398 |  | Materials Project | https://doi.org/10.1038/s41524-023-01153-x
| icsd-66028 |  | K3CO3F | 167 | (('K+', 'Pentagonal bipyramid', 7), ('C4+', 'Trigonal plane', 3)) | -0.233956559 | 7.348861217 | 2.219875973 | -3.645 |  | Materials Project | https://doi.org/10.1038/s41524-023-01153-x
mp-14205 | icsd-32015 |  | K3Cu3As2 | 166 | (('K+', 'Tetrahedron', 4), ('K+', 'Octahedron', 6), ('Cu+', 'Linear', 2)) | 0.770602003 | 4.537284403 | 7.77650336 | 0.442790356 |  | Materials Project | https://doi.org/10.1038/s41524-022-00811-w https://doi.org/10.1038/s41524-023-01153-x
mp-7439 | icsd-12163 |  | K3Cu3P2 | 166 | (('K+', 'Tetrahedron', 4), ('K+', 'Octahedron', 6), ('Cu+', 'Linear', 2)) | 0.651119179 | 4.37815555 | 7.277715383 | 0.532938028 |  | Materials Project | https://doi.org/10.1038/s41524-022-00811-w https://doi.org/10.1038/s41524-023-01153-x
mp-1111175 |  |  | K3DyCl6 | 225 | (('K+', 'Cuboctahedron', 12), ('K+', 'Octahedron', 6), ('Dy3+', 'Octahedron', 6)) | 0.840872129 |  |  | -1.888778533 |  |  | https://doi.org/10.1038/s41524-022-00811-w
| icsd-248845 |  | K3DyV2O8 | [5 empty] | -3.949 |  |  | https://doi.org/10.1038/s41524-023-01153-x
mp-1111493 |  |  | K3ErCl6 | 225 | (('K+', 'Cuboctahedron', 12), ('K+', 'Octahedron', 6), ('Er3+', 'Octahedron', 6)) | 0.83916434 |  |  | -1.927138047 |  |  | https://doi.org/10.1038/s41524-022-00811-w
| icsd-248847 |  | K3ErV2O8 | 164 | (('K+', 'End-trigonal-face capped trigonal prism', 7), ('K+', 'Cuboctahedron', 12), ('Er3+', 'Octahedron', 6), ('V5+', 'Tetrahedron', 4)) | 0.706699105 |  |  | -3.963 |  |  | https://doi.org/10.1038/s41524-023-01153-x
mp-1111080 |  |  | K3GaF6 | 225 | (('K+', 'Cuboctahedron', 12), ('K+', 'Octahedron', 6), ('Ga3+', 'Octahedron', 6)) | 0.9153054 |  |  | -6.016810146 |  |  | https://doi.org/10.1038/s41524-022-00811-w
| icsd-2269 |  | K3GaO3 | 12 | (('K+', 'Trigonal bipyramid', 5), ('K+', 'Octahedron', 6), ('K+', 'Octahedron', 6), ('Ga3+', 'Tetrahedron', 4)) | 0.938492247 | 6.748817297 | 2.902323793 | -4.452 |  | Materials Project | https://doi.org/10.1038/s41524-023-01153-x
| icsd-413728 |  | K3Ge4Au | 59 |  |  | 4.394300263 | 9.94874831 | -0.587 |  | Materials Project | https://doi.org/10.1038/s41524-023-01153-x
| icsd-47111 |  | K3GeS3 | 12 | (('K+', 'Trigonal prism', 6), ('K+', 'Octahedron', 6), ('K+', 'Octahedron', 6), ('Ge3+', 'Triangular non-coplanar', 3)) | 0.848138745 | 5.946667463 | 3.76409988 | -4.484 |  | Materials Project | https://doi.org/10.1038/s41524-023-01153-x
| icsd-47112 |  | K3GeSe3 | 12 | (('K+', 'Octahedron', 6), ('K+', 'Trigonal prism', 6), ('K+', 'Octahedron', 6), ('Ge3+', 'Triangular non-coplanar', 3)) | 0.844508307 | 5.60488744 | 4.366495877 | -3.818 |  | Materials Project | https://doi.org/10.1038/s41524-023-01153-x
mp-1206199 |  |  | K3HoCl6 | 225 | (('K+', 'Cuboctahedron', 12), ('K+', 'Octahedron', 6), ('Ho3+', 'Octahedron', 6)) | 0.840019513 |  |  | -1.895669539 |  |  | https://doi.org/10.1038/s41524-022-00811-w
| icsd-248848 |  | K3HoV2O8 | 164 | (('K+', 'End-trigonal-face capped trigonal prism', 7), ('K+', 'Cuboctahedron', 12), ('Ho3+', 'Octahedron', 6), ('V5+', 'Tetrahedron', 4)) | 0.706699105 |  |  | -3.92 |  |  | https://doi.org/10.1038/s41524-023-01153-x
mp-1223867 |  |  | K3I2Br | 164 | (('K+', 'Octahedron', 6), ('K+', 'Octahedron', 6)) | 0.934657303 |  |  | -2.125156986 |  |  | https://doi.org/10.1038/s41524-022-00811-w
mp-1111490 |  |  | K3InBr6 | 225 | (('K+', 'Cuboctahedron', 12), ('K+', 'Octahedron', 6), ('In3+', 'Octahedron', 6)) | 0.748935947 |  |  | -4.514658139 |  |  | https://doi.org/10.1038/s41524-022-00811-w
mp-1111173 |  |  | K3InCl6 | 225 | (('K+', 'Cuboctahedron', 12), ('K+', 'Octahedron', 6), ('In3+', 'Octahedron', 6)) | 0.78945317 |  |  | -5.939395912 |  |  | https://doi.org/10.1038/s41524-022-00811-w
mp-1111489 |  |  | K3InF6 | 225 | (('K+', 'Cuboctahedron', 12), ('K+', 'Octahedron', 6), ('In3+', 'Octahedron', 6)) | 0.916986097 |  |  | -3.478116223 |  |  | https://doi.org/10.1038/s41524-022-00811-w
mp-1111459 |  |  | K3InI6 | 225 | (('K+', 'Cuboctahedron', 12), ('K+', 'Octahedron', 6), ('In3+', 'Octahedron', 6)) | 0.685114809 |  |  | -2.792729681 |  |  | https://doi.org/10.1038/s41524-022-00811-w
mp-20256 | icsd-73281 |  | K3InP2 | 72 | (('K+', 'See-saw', 4), ('K+', 'Tetrahedron', 4), ('In3+', 'Tetrahedron', 4)) | 0.727482992 | 8.937678453 | 6.70608569 | -2.535746608 |  | Materials Project | https://doi.org/10.1038/s41524-022-00811-w https://doi.org/10.1038/s41524-023-01153-x
mp-28171 | icsd-36512 |  | K3IO | 221 | (('K+', 'Linear', 2),) | 0.952165838 | 6.48071798 | 3.25614381 | -2.034486733 |  | Materials Project | https://doi.org/10.1038/s41524-022-00811-w https://doi.org/10.1038/s41524-023-01153-x
mp-984107 |  |  | K3IO5 | 129 | (('K+', 'Square pyramid', 5), ('K+', 'Cube', 8), ('K+', 'Cuboctahedron', 12), ('I7+', 'Square pyramid', 5)) | 0.912532682 | 10.02478765 | 2.708221417 | -4.764 |  | Materials Project | https://doi.org/10.1038/s41524-023-01153-x
mp-1111421 |  |  | K3LuCl6 | 225 | (('K+', 'Cuboctahedron', 12), ('K+', 'Octahedron', 6), ('Lu3+', 'Octahedron', 6)) | 0.858968524 |  |  | -2.007958505 |  |  | https://doi.org/10.1038/s41524-022-00811-w
| icsd-248849 |  | K3LuV2O8 | [5 empty] | -3.974 |  |  | https://doi.org/10.1038/s41524-023-01153-x
mp-1211609 |  |  | K3Mg2Cl7 | 139 | (('K+', 'Tricapped triangular prism (three square-face caps)', 9), ('K+', 'Cuboctahedron', 12), ('Mg2+', 'Octahedron', 6)) | 0.94901526 |  |  | -5.0429574 |  |  | https://doi.org/10.1038/s41524-022-00811-w
mp-761384 |  |  | K3MnCrO8 | [5 empty] | -3.262 |  |  | https://doi.org/10.1038/s41524-023-01153-x
| icsd-26803 |  | K3MnCrO8 | 160 | (('K+', 'Bicapped square prism (adjacent faces)', 10), ('K+', 'Bicapped square prism (adjacent faces)', 10), ('K+', 'Icosahedron', 12), ('Mn7+', 'Tetrahedron', 4), ('Cr6+', 'Tetrahedron', 4)) | 0.181169208 |  |  | -3.256 |  |  | https://doi.org/10.1038/s41524-023-01153-x
| icsd-54168 |  | K3Na(SeO4)2 | 164 | (('K+', 'Icosahedron', 12), ('K+', 'Bicapped square prism (adjacent faces)', 10), ('Na+', 'Octahedron', 6), ('Se6+', 'Tetrahedron', 4)) | 0.912532682 |  |  | -8.055 |  |  | https://doi.org/10.1038/s41524-023-01153-x
| icsd-186839 |  | K3Na(SO4)2 | [5 empty] | -7.329 |  |  | https://doi.org/10.1038/s41524-023-01153-x
| icsd-74557 |  | K3NaCr2O8 | 164 | (('K+', 'Icosahedron', 12), ('K+', 'Bicapped square prism (adjacent faces)', 10), ('Na+', 'Octahedron', 6), ('Cr6+', 'Tetrahedron', 4)) | 0.683444358 |  |  | -4.034 |  |  | https://doi.org/10.1038/s41524-023-01153-x
| icsd-23182 |  | K3NaFeCl6 | 166 | (('K+', 'Octahedron', 6), ('Na+', 'Octahedron', 6), ('Fe2+', 'Octahedron', 6)) | 0.934702525 |  |  | 0.073 |  |  | https://doi.org/10.1038/s41524-023-01153-x
| icsd-183288 |  | K3NaH4 | 221 | (('K+', 'Octahedron', 6), ('Na+', 'Octahedron', 6)) | 0.89646644 |  |  | 0.865 |  |  | https://doi.org/10.1038/s41524-023-01153-x
| icsd-1904 |  | K3NaP2(O3F)2 | [5 empty] | -4.965 |  |  | https://doi.org/10.1038/s41524-023-01153-x
| icsd-30405 |  | K3NbO8 | 121 | (('K+', 'Cuboctahedron', 12), ('K+', 'Dodecahedron with triangular faces - p2345 plane normalized', 8), ('Nb5+', 'Dodecahedron with triangular faces - p2345 plane normalized', 8)) | 0.855773771 | 18.85463394 | 2.711015137 | -3.207 |  | Materials Project | https://doi.org/10.1038/s41524-023-01153-x
| icsd-37204 |  | K3NO3 | 108 | (('K+', 'Trigonal prism', 6), ('K+', 'Octahedron', 6), ('N3+', 'Angular', 2)) | -0.921578878 |  |  | -0.499 |  |  | https://doi.org/10.1038/s41524-023-01153-x
mp-7897 |  |  | K3P | 194 | (('K+', 'Tetrahedron', 4), ('K+', 'Trigonal plane', 3)) | 0.829412682 | 6.984648087 | 8.798132533 | -1.318085701 |  | Materials Project | https://doi.org/10.1038/s41524-022-00811-w https://doi.org/10.1038/s41524-023-01153-x
| icsd-25550 |  | K3P | 194 | (('K+', 'Tetrahedron', 4), ('K+', 'Trigonal plane', 3)) | 0.829412682 | 6.984648087 | 8.798132533 | -1.309 |  | Materials Project | https://doi.org/10.1038/s41524-023-01153-x
| icsd-16121 |  | K3ReC4(N2O)2 | 2 | (('K+', 'Octahedron', 6), ('K+', 'Trigonal prism', 6), ('Re5+', 'Linear', 2), ('C2+', 'Single neighbor', 1), ('C2+', 'Single neighbor', 1)) | 0.618705023 |  |  | -2.692 |  |  | https://doi.org/10.1038/s41524-023-01153-x
mp-10159 | icsd-246648 |  | K3Sb | 225 | (('K+', 'Octahedron', 6), ('K+', 'Tetrahedron', 4)) | 0.743096372 |  |  | -3.548945611 |  |  | https://doi.org/10.1038/s41524-022-00811-w https://doi.org/10.1038/s41524-023-01153-x
mp-14017 | icsd-26886 |  | K3Sb | 194 | (('K+', 'Tetrahedron', 4), ('K+', 'Trigonal plane', 3)) | 0.813160998 | 5.737734707 | 8.093218253 | -1.448104637 |  | Materials Project | https://doi.org/10.1038/s41524-022-00811-w https://doi.org/10.1038/s41524-023-01153-x
mp-9273 | icsd-78977 |  | K3Sb2Au3 | 166 | (('K+', 'Cuboctahedron', 12), ('K+', 'Pentagonal prism', 10)) | inf | 9.50113641 | 9.812952363 | 1.256619592 |  | Materials Project | https://doi.org/10.1038/s41524-022-00811-w https://doi.org/10.1038/s41524-023-01153-x
mp-9911 | icsd-41895 |  | K3SbS4 | 217 | (('K+', 'Dodecahedron with triangular faces - p2345 plane normalized', 8), ('Sb5+', 'Tetrahedron', 4)) | 0.704942859 | 5.573902413 | 3.819804983 | -4.556596196 |  | Materials Project | https://doi.org/10.1038/s41524-022-00811-w https://doi.org/10.1038/s41524-023-01153-x
| icsd-402642 |  | K3SbS4 | 36 | (('K+', 'Pentagonal bipyramid', 7), ('K+', 'Trigonal prism', 6), ('Sb5+', 'Tetrahedron', 4)) | 0.774478489 | 4.778123327 | 3.72337844 | -4.719 |  | Materials Project | https://doi.org/10.1038/s41524-023-01153-x
mp-1111079 |  |  | K3ScF6 | 225 | (('K+', 'Cuboctahedron', 12), ('K+', 'Octahedron', 6), ('Sc3+', 'Octahedron', 6)) | 0.93803417 |  |  | -4.017872397 |  |  | https://doi.org/10.1038/s41524-022-00811-w
mp-1111693 |  |  | K3ScI6 | 225 | (('K+', 'Cuboctahedron', 12), ('K+', 'Octahedron', 6), ('Sc3+', 'Octahedron', 6)) | 0.730010492 |  |  | -0.895815554 |  |  | https://doi.org/10.1038/s41524-022-00811-w
| icsd-1238 |  | K3SiTe3 | 12 | (('K+', 'Trigonal prism', 6), ('K+', 'Octahedron', 6), ('K+', 'Octahedron', 6), ('Si3+', 'Triangular non-coplanar', 3)) | 0.791865575 | 4.799847707 | 4.817519187 | -3.369 |  | Materials Project | https://doi.org/10.1038/s41524-023-01153-x
mp-675476 |  |  | K3SnSb3 | 2 | (('K+', 'Octahedron', 6), ('K+', 'Square plane', 4), ('K+', 'See-saw', 4), ('K+', 'Square pyramid', 5), ('Sn2+', 'Triangular non-coplanar', 3)) | 0.772832235 |  |  | -0.533 |  |  | https://doi.org/10.1038/s41524-023-01153-x
mp-9870 |  |  | K3Ta3(BO6)2 | 189 | (('K+', 'Square-face capped hexagonal prism', 13), ('Ta5+', 'Octahedron', 6), ('B3+', 'Trigonal plane', 3)) | 0.502034758 | 48.60170277 | 4.22338558 | -3.316 |  | Materials Project | https://doi.org/10.1038/s41524-023-01153-x
mp-4690 | icsd-73104 |  | K3TaO8 | 121 |  |  | 15.90615657 | 2.62732135 | -4.383372796 |  | Materials Project | https://doi.org/10.1038/s41524-022-00811-w https://doi.org/10.1038/s41524-023-01153-x
| icsd-260824 |  | K3TcC4(N2O)2 | 2 | (('K+', 'Octahedron', 6), ('K+', 'Trigonal prism', 6), ('C4+', 'Single neighbor', 1), ('C4+', 'Single neighbor', 1)) | 0.572998194 |  |  | -2.735 |  |  | https://doi.org/10.1038/s41524-023-01153-x
mp-1111161 |  |  | K3TlBr6 | 225 | (('K+', 'Cuboctahedron', 12), ('K+', 'Octahedron', 6), ('Tl3+', 'Octahedron', 6)) | 0.746849772 |  |  | -3.906959832 |  |  | https://doi.org/10.1038/s41524-022-00811-w
mp-1111328 |  |  | K3TlCl6 | 225 | (('K+', 'Cuboctahedron', 12), ('K+', 'Octahedron', 6), ('Tl3+', 'Octahedron', 6)) | 0.787491264 |  |  | -5.475517655 |  |  | https://doi.org/10.1038/s41524-022-00811-w
mp-1111691 |  |  | K3TlF6 | 225 | (('K+', 'Cuboctahedron', 12), ('K+', 'Octahedron', 6), ('Tl3+', 'Octahedron', 6)) | 0.915868328 |  |  | -3.554331329 |  |  | https://doi.org/10.1038/s41524-022-00811-w
| icsd-248850 |  | K3TmV2O8 | 164 | (('K+', 'End-trigonal-face capped trigonal prism', 7), ('K+', 'Cuboctahedron', 12), ('Tm3+', 'Octahedron', 6), ('V5+', 'Tetrahedron', 4)) | 0.706699105 |  |  | -3.907 |  |  | https://doi.org/10.1038/s41524-023-01153-x
mp-566999 |  |  | K3VCO8 | [5 empty] | -2.947 |  |  | https://doi.org/10.1038/s41524-023-01153-x
| icsd-60813 |  | K3VCO8 | 8 | (('K+', 'Square-face capped square prism', 9), ('K+', 'Bicapped square prism (adjacent faces)', 10), ('V5+', 'Pentagonal bipyramid', 7), ('C4+', 'Trigonal plane', 3)) | 0.65397592 | 6.02048538 | 2.588701387 | -2.947 |  | Materials Project | https://doi.org/10.1038/s41524-023-01153-x
| icsd-4138 |  | K3VO4 | 121 | (('K+', 'Dodecahedron with triangular faces', 8), ('K+', 'Tetrahedron', 4), ('V5+', 'Tetrahedron', 4)) | 0.884006804 | 3.745354977 | 2.553886503 | -2.758 |  | Materials Project | https://doi.org/10.1038/s41524-023-01153-x
mp-1147776 |  |  | K3VSe4 | 121 | (('K+', 'See-saw', 4), ('K+', 'Tetrahedron', 4), ('V5+', 'Tetrahedron', 4)) | 0.72097705 | 3.188195303 | 3.463083263 | -0.7423093 |  | Materials Project | https://doi.org/10.1038/s41524-022-00811-w
mp-3125 |  |  | K3Zn2F7 | 139 | (('K+', 'Tricapped triangular prism (three square-face caps)', 9), ('K+', 'Cuboctahedron', 12), ('Zn2+', 'Octahedron', 6)) | 0.871313 | 6.832114453 | 2.2215514 | -2.099150485 |  | Materials Project | https://doi.org/10.1038/s41524-022-00811-w
mp-29584 | icsd-300111 |  | K4BeAs2 | 166 | (('K+', 'Triangular non-coplanar', 3), ('K+', 'Tetrahedron', 4), ('Be2+', 'Linear', 2)) | 0.74884287 | 3.945867738 | 4.674112037 | -2.365073998 |  | Materials Project | https://doi.org/10.1038/s41524-022-00811-w https://doi.org/10.1038/s41524-023-01153-x
mp-9872 | icsd-300110 |  | K4BeP2 | 166 | (('K+', 'Triangular non-coplanar', 3), ('K+', 'Tetrahedron', 4), ('Be2+', 'Linear', 2)) | 0.750434224 | 4.201834457 | 4.35055582 | -2.66042246 |  | Materials Project | https://doi.org/10.1038/s41524-022-00811-w https://doi.org/10.1038/s41524-023-01153-x
mp-28627 | icsd-68505 |  | K4Br2O | 139 | (('K+', 'Linear', 2), ('K+', 'Octahedron', 6)) | 0.956451515 | 8.521474537 | 2.69817405 | -1.141307002 |  | Materials Project | https://doi.org/10.1038/s41524-022-00811-w https://doi.org/10.1038/s41524-023-01153-x
mp-29585 | icsd-300190 |  | K4CdAs2 | 166 | (('K+', 'Tetrahedron', 4), ('K+', 'Triangular non-coplanar', 3), ('Cd2+', 'Linear', 2)) | 0.746460562 | 3.370236232 | 5.38804652 | -1.71518825 |  | Materials Project | https://doi.org/10.1038/s41524-022-00811-w https://doi.org/10.1038/s41524-023-01153-x
mp-28302 | icsd-61084 |  | K4CdP2 | 166 | (('K+', 'Triangular non-coplanar', 3), ('K+', 'Tetrahedron', 4), ('Cd2+', 'Linear', 2)) | 0.748048115 | 3.662496931 | 4.935111089 | -2.011247578 |  | Materials Project | https://doi.org/10.1038/s41524-022-00811-w https://doi.org/10.1038/s41524-023-01153-x
mp-545387 |  |  | K4CO4 | 146 | (('K+', 'Octahedron', 6), ('K+', 'Octahedron', 6), ('C4+', 'Tetrahedron', 4)) | -0.640698688 |  |  | -5.487 |  |  | https://doi.org/10.1038/s41524-023-01153-x
mp-545630 |  |  | K4CO4 | 160 | (('K+', 'Square pyramid', 5), ('K+', 'Octahedron', 6), ('C4+', 'Tetrahedron', 4)) | -0.640698688 |  |  | -5.311 |  |  | https://doi.org/10.1038/s41524-023-01153-x
mp-550547 |  |  | K4CO4 | 8 | (('K+', 'See-saw', 4), ('K+', 'Square pyramid', 5), ('C4+', 'Tetrahedron', 4)) | -0.640698688 |  |  | -0.873 |  |  | https://doi.org/10.1038/s41524-023-01153-x
| icsd-245417 |  | K4CO4 | 215 | (('K+', 'Octahedron', 6), ('C4+', 'Tetrahedron', 4)) | -0.640698688 |  |  | -5.632 |  |  | https://doi.org/10.1038/s41524-023-01153-x
| icsd-245418 |  | K4CO4 | 160 | (('K+', 'Square pyramid', 5), ('K+', 'Octahedron', 6), ('C4+', 'Tetrahedron', 4)) | -0.640698688 |  |  | -5.206 |  |  | https://doi.org/10.1038/s41524-023-01153-x
| icsd-245419 |  | K4CO4 | 121 | (('K+', 'Trigonal bipyramid', 5), ('C4+', 'Tetrahedron', 4)) | -0.640698688 |  |  | -0.677 |  |  | https://doi.org/10.1038/s41524-023-01153-x
| icsd-245420 |  | K4CO4 | 121 | (('K+', 'Octahedron', 6), ('C4+', 'Tetrahedron', 4)) | -0.640698688 |  |  | -4.557 |  |  | https://doi.org/10.1038/s41524-023-01153-x
| icsd-245421 |  | K4CO4 | 8 | (('K+', 'See-saw', 4), ('K+', 'Square pyramid', 5), ('C4+', 'Tetrahedron', 4)) | -0.640698688 |  |  | -1.121 |  |  | https://doi.org/10.1038/s41524-023-01153-x
| icsd-245422 |  | K4CO4 | 5 | (('K+', 'Square pyramid', 5), ('K+', 'Square pyramid', 5), ('C4+', 'Tetrahedron', 4)) | -0.640698688 |  |  | -2.091 |  |  | https://doi.org/10.1038/s41524-023-01153-x
| icsd-245423 |  | K4CO4 | 146 | (('K+', 'Octahedron', 6), ('K+', 'Octahedron', 6), ('C4+', 'Tetrahedron', 4)) | -0.640698688 |  |  | -5.419 |  |  | https://doi.org/10.1038/s41524-023-01153-x
| icsd-245424 |  | K4CO4 | 8 | (('K+', 'Square pyramid', 5), ('K+', 'Octahedron', 6), ('K+', 'Octahedron', 6), ('C4+', 'Tetrahedron', 4)) | -0.640698688 |  |  | -2.799 |  |  | https://doi.org/10.1038/s41524-023-01153-x
| icsd-245425 |  | K4CO4 | 82 | (('K+', 'Pentagonal plane', 5), ('C4+', 'Tetrahedron', 4)) | -0.640698688 |  |  | -3.423 |  |  | https://doi.org/10.1038/s41524-023-01153-x
| icsd-245426 |  | K4CO4 | 8 | (('K+', 'Tetrahedron', 4), ('K+', 'Trigonal bipyramid', 5), ('K+', 'Square pyramid', 5), ('C4+', 'Tetrahedron', 4)) | -0.640698688 |  |  | -2.549 |  |  | https://doi.org/10.1038/s41524-023-01153-x
| icsd-245427 |  | K4CO4 | 146 | (('K+', 'Octahedron', 6), ('K+', 'Octahedron', 6), ('C4+', 'Tetrahedron', 4)) | -0.640698688 |  |  | -5.18 |  |  | https://doi.org/10.1038/s41524-023-01153-x
mp-29484 | icsd-402573 |  | K4HgAs2 | 166 | (('K+', 'Tetrahedron', 4), ('K+', 'Triangular non-coplanar', 3), ('Hg2+', 'Linear', 2)) | 0.742306788 | 3.408218985 | 5.372432823 | -1.942000749 |  | Materials Project | https://doi.org/10.1038/s41524-022-00811-w https://doi.org/10.1038/s41524-023-01153-x
mp-8753 | icsd-67263 |  | K4HgP2 | 166 | (('K+', 'Tetrahedron', 4), ('K+', 'Triangular non-coplanar', 3), ('Hg2+', 'Linear', 2)) | 0.743886738 | 3.668064967 | 4.907872253 | -2.208759972 |  | Materials Project | https://doi.org/10.1038/s41524-022-00811-w https://doi.org/10.1038/s41524-023-01153-x
mp-768368 |  |  | K4I2O | 139 | (('K+', 'Octahedron', 6), ('K+', 'Single neighbor', 1)) | 0.948251466 | 4.702581883 | 2.95683813 | -1.853648345 |  | Materials Project | https://doi.org/10.1038/s41524-022-00811-w https://doi.org/10.1038/s41524-023-01153-x
mp-1223813 |  |  | K4NaCl5 | 139 | (('K+', 'Octahedron', 6), ('K+', 'Octahedron', 6), ('Na+', 'Octahedron', 6)) | 0.956686612 |  |  | -3.188005158 |  |  | https://doi.org/10.1038/s41524-022-00811-w
mp-1223869 |  |  | K4NaCl5 | 12 | (('K+', 'Octahedron', 6), ('K+', 'Octahedron', 6), ('Na+', 'Octahedron', 6)) | 0.957602228 |  |  | -3.260647186 |  |  | https://doi.org/10.1038/s41524-022-00811-w
mp-1223871 |  |  | K4NaCl5 | 87 | (('K+', 'Octahedron', 6), ('Na+', 'Octahedron', 6)) | 0.956686612 |  |  | -3.359873557 |  |  | https://doi.org/10.1038/s41524-022-00811-w
mp-1223916 |  |  | K4NaCl5 | 166 | (('K+', 'Octahedron', 6), ('K+', 'Octahedron', 6), ('Na+', 'Octahedron', 6)) | 0.954818416 |  |  | -3.327527345 |  |  | https://doi.org/10.1038/s41524-022-00811-w
mp-1223924 |  |  | K4NaCl5 | 71 | (('K+', 'Octahedron', 6), ('K+', 'Octahedron', 6), ('Na+', 'Octahedron', 6)) | 0.957602228 |  |  | -2.335231979 |  |  | https://doi.org/10.1038/s41524-022-00811-w
mp-754377 |  |  | K4TiO4 | 63 | (('K+', 'Tetrahedron', 4), ('K+', 'Tetrahedron', 4), ('Ti4+', 'Tetrahedron', 4)) | 0.913614439 |  |  | -3.884 |  |  | https://doi.org/10.1038/s41524-023-01153-x
| icsd-250388 |  | K4V2O7 | 12 | (('K+', 'Square-face bicapped square antiprism', 10), ('K+', 'Octahedron', 6), ('K+', 'Hexagonal bipyramid', 8), ('V5+', 'Tetrahedron', 4)) | 0.11827743 |  |  | -4.262 |  |  | https://doi.org/10.1038/s41524-023-01153-x
mp-571461 | icsd-409919 |  | K4ZnAs2 | 166 | (('K+', 'Triangular non-coplanar', 3), ('K+', 'Tetrahedron', 4), ('Zn2+', 'Linear', 2)) | 0.747254005 | 3.765450176 | 5.1086699 | -1.903256077 |  | Materials Project | https://doi.org/10.1038/s41524-022-00811-w https://doi.org/10.1038/s41524-023-01153-x
| icsd-192439 |  | K4ZnBi2 | 20 | (('K+', 'Tetrahedron', 4), ('K+', 'Octahedron', 6), ('K+', 'Angular', 2), ('Zn2+', 'Linear', 2)) | 0.513089341 |  |  | -1.836 |  |  | https://doi.org/10.1038/s41524-023-01153-x
mp-11719 |  |  | K4ZnP2 | 166 | (('K+', 'Tetrahedron', 4), ('K+', 'Triangular non-coplanar', 3), ('Zn2+', 'Linear', 2)) | 0.74884287 | 3.948577429 | 4.685955493 | -2.250975475 |  | Materials Project | https://doi.org/10.1038/s41524-022-00811-w
| icsd-40698 |  | K5As2Au | 194 |  |  |  |  | -1.67 |  |  | https://doi.org/10.1038/s41524-023-01153-x
mp-1223780 |  |  | K5Br4Cl | 87 | (('K+', 'Octahedron', 6), ('K+', 'Octahedron', 6)) | 0.949086347 |  |  | -2.593835557 |  |  | https://doi.org/10.1038/s41524-022-00811-w
mp-1223752 |  |  | K5BrCl4 | 166 | (('K+', 'Octahedron', 6), ('K+', 'Octahedron', 6), ('K+', 'Octahedron', 6)) | 0.955473258 |  |  | -2.217592319 |  |  | https://doi.org/10.1038/s41524-022-00811-w
| icsd-40699 |  | K5CuAs2 | 194 |  |  |  |  | -1.567 |  |  | https://doi.org/10.1038/s41524-023-01153-x
mp-27999 | icsd-32032 |  | K5CuSb2 | 166 | (('K+', 'Octahedron', 6), ('K+', 'Triangular non-coplanar', 3), ('K+', 'Tetrahedron', 4), ('Cu+', 'Linear', 2)) | 0.802009471 | 8.758014721 | 6.88039345 | -3.203223285 |  | Materials Project | https://doi.org/10.1038/s41524-022-00811-w https://doi.org/10.1038/s41524-023-01153-x
| icsd-40700 |  | K5P2Au | 194 |  |  | 7.599048263 | 6.07567103 | -1.702 |  | Materials Project | https://doi.org/10.1038/s41524-023-01153-x
mp-17698 |  |  | K6CdTe4 | 186 | (('K+', 'Octahedron', 6), ('K+', 'Tetrahedron', 4), ('Cd2+', 'Tetrahedron', 4)) | 0.822582755 | 4.082957587 | 4.235689883 | -1.897604706 |  | Materials Project | https://doi.org/10.1038/s41524-022-00811-w
mp-863710 |  |  | KAcTe2 | 225 | (('K+', 'Cube', 8), ('Ac3+', 'Cube', 8)) | 0.819350098 |  |  | 0.637818646 |  |  | https://doi.org/10.1038/s41524-022-00811-w https://doi.org/10.1038/s41524-023-01153-x
mp-12015 |  |  | KAg2AsO4 | 121 | (('K+', 'Dodecahedron with triangular faces - p2345 plane normalized', 8), ('Ag+', 'See-saw', 4), ('As5+', 'Tetrahedron', 4)) | 0.838394117 | 9.939729397 | 4.207555637 | -1.353907169 |  | Materials Project | https://doi.org/10.1038/s41524-022-00811-w https://doi.org/10.1038/s41524-023-01153-x
| icsd-409793 |  | KAg2AsO4 | 121 | (('K+', 'Dodecahedron with triangular faces - p2345 plane normalized', 8), ('Ag+', 'See-saw', 4), ('As5+', 'Tetrahedron', 4)) | 0.838394117 | 9.939729397 | 4.207555637 | -1.724 |  | Materials Project | https://doi.org/10.1038/s41524-023-01153-x
mp-12532 | icsd-420033 |  | KAg2PS4 | 121 | (('K+', 'Dodecahedron with triangular faces', 8), ('Ag+', 'See-saw', 4), ('P5+', 'Tetrahedron', 4)) | 0.695087897 | 4.819719667 | 5.7318138 | -3.398698696 |  | Materials Project | https://doi.org/10.1038/s41524-022-00811-w https://doi.org/10.1038/s41524-023-01153-x
mp-9490 | icsd-82143 |  | KAg2SbS4 | 121 | (('K+', 'Dodecahedron with triangular faces', 8), ('Ag+', 'See-saw', 4), ('Sb5+', 'Tetrahedron', 4)) | 0.69956256 | 4.54526669 | 6.57650818 | -2.600986336 |  | Materials Project | https://doi.org/10.1038/s41524-022-00811-w https://doi.org/10.1038/s41524-023-01153-x
mp-1205342 | icsd-402230 |  | KAg3Te2 | 12 | (('K+', 'Square-face capped trigonal prism', 7), ('Ag+', 'Triangular non-coplanar', 3), ('Ag+', 'Tetrahedron', 4), ('Ag+', 'Trigonal plane', 3)) | 0.793401379 |  |  | -0.548493951 |  |  | https://doi.org/10.1038/s41524-022-00811-w https://doi.org/10.1038/s41524-023-01153-x
| icsd-410874 |  | KAgC2 | 123 | (('K+', 'Cube', 8), ('Ag+', 'Linear', 2)) | 0.88672694 |  |  | 0.027 |  |  | https://doi.org/10.1038/s41524-023-01153-x
mp-7387 | icsd-9904 |  | KAgF4 | 140 | (('K+', 'Square antiprism', 8), ('Ag3+', 'Square plane', 4)) | 0.952386421 | 2.482499777 | 2.397592273 | -3.423164779 |  | Materials Project | https://doi.org/10.1038/s41524-022-00811-w https://doi.org/10.1038/s41524-023-01153-x
mp-3074 | ('icsd-25744', 'icsd-40154') |  | KAgO | 139 | (('K+', 'See-saw', 4), ('Ag+', 'Linear', 2)) | 0.905979016 |  |  | -2.294597082 |  |  | https://doi.org/10.1038/s41524-022-00811-w https://doi.org/10.1038/s41524-023-01153-x
mp-996966 |  |  | KAgO2 | 47 | (('K+', 'Cube', 8), ('Ag+', 'Square plane', 4)) | 0.952989508 |  |  | -2.275975697 |  |  | https://doi.org/10.1038/s41524-022-00811-w
mp-997088 |  |  | KAgO2 | 63 | (('K+', 'Trigonal prism', 6), ('Ag3+', 'Square plane', 4)) | 0.877547825 | 3.07298529 | 4.10363704 | -2.621320592 |  | Materials Project | https://doi.org/10.1038/s41524-022-00811-w
mp-997102 |  |  | KAgO2 | 15 | (('K+', 'Trigonal prism', 6), ('Ag3+', 'Square plane', 4)) | 0.877547825 |  |  | -2.440726845 |  |  | https://doi.org/10.1038/s41524-022-00811-w
mp-16236 | icsd-52586 |  | KAgSe | 129 | (('K+', 'Square pyramid', 5), ('Ag+', 'Tetrahedron', 4)) | 0.848385401 | 11.16769715 | 7.078319887 | -1.002748457 |  | Materials Project | https://doi.org/10.1038/s41524-022-00811-w https://doi.org/10.1038/s41524-023-01153-x
mp-19352 | icsd-28018 |  | KAl(MoO4)2 | 164 | (('K+', 'Cuboctahedron', 12), ('Al3+', 'Octahedron', 6), ('Mo6+', 'Tetrahedron', 4)) | 0.453655883 | 4.35637876 | 3.018181803 | -5.296159353 |  | Materials Project | https://doi.org/10.1038/s41524-022-00811-w https://doi.org/10.1038/s41524-023-01153-x
mp-669367 |  |  | KAl(SO4)2 | 150 | (('K+', 'Cuboctahedron', 12), ('Al3+', 'Octahedron', 6), ('S6+', 'Tetrahedron', 4)) | 0.363808875 | 5.07347305 | 2.331116417 | -9.055354611 |  | Materials Project | https://doi.org/10.1038/s41524-022-00811-w
mp-7645 |  |  | KAl(SO4)2 | 164 | (('K+', 'Cuboctahedron', 12), ('Al3+', 'Octahedron', 6), ('S6+', 'Tetrahedron', 4)) | 0.363808875 |  |  | -10.82256841 |  |  | https://doi.org/10.1038/s41524-022-00811-w https://doi.org/10.1038/s41524-023-01153-x
| icsd-6305 |  | KAl(SO4)2 | [5 empty] | -11.364 |  |  | https://doi.org/10.1038/s41524-023-01153-x
mp-2910 | icsd-201948 |  | KAlF4 | 127 | (('K+', 'Cube', 8), ('Al3+', 'Octahedron', 6)) | 0.877221355 | 6.920709873 | 1.963973047 | -6.418304087 |  | Materials Project | https://doi.org/10.1038/s41524-022-00811-w https://doi.org/10.1038/s41524-023-01153-x
mp-5347 | icsd-285 |  | KAlF4 | 123 | (('K+', 'Cube', 8), ('Al3+', 'Octahedron', 6)) | 0.75444271 | 8.660278737 | 1.935952847 | -5.866493986 |  | Materials Project | https://doi.org/10.1038/s41524-022-00811-w https://doi.org/10.1038/s41524-023-01153-x
mp-644486 |  |  | KAlH4 | 88 | (('K+', 'Dodecahedron with triangular faces - p2345 plane normalized', 8), ('Al3+', 'Tetrahedron', 4)) | 0.755941761 |  |  | 0.357 |  |  | https://doi.org/10.1038/s41524-023-01153-x
| icsd-99083 |  | KAlH4 | 88 | (('K+', 'Dodecahedron with triangular faces - p2345 plane normalized', 8), ('Al3+', 'Tetrahedron', 4)) | 0.755941761 |  |  | 0.35 |  |  | https://doi.org/10.1038/s41524-023-01153-x
mp-1084785 | icsd-262975 |  | KAlO2 | 227 | (('K+', 'Truncated tetrahedron', 12), ('Al3+', 'Tetrahedron', 4)) | 0.567089816 |  |  | -3.904670654 |  |  | https://doi.org/10.1038/s41524-022-00811-w https://doi.org/10.1038/s41524-023-01153-x
| icsd-151883 |  | KAlO2 | [5 empty] | -3.912 |  |  | https://doi.org/10.1038/s41524-023-01153-x
| icsd-34350 |  | KAlSiO4 | 173 | (('K+', 'Tridiminished icosahedron', 9), ('Al3+', 'Tetrahedron', 4), ('Si4+', 'Tetrahedron', 4)) | 0.508260537 | 4.33920802 | 2.42972614 | -4.82 |  | Materials Project | https://doi.org/10.1038/s41524-023-01153-x
| icsd-83449 |  | KAlSiO4 | 159 | (('K+', 'Tricapped triangular prism (three square-face caps)', 9), ('Al3+', 'Tetrahedron', 4), ('Si4+', 'Tetrahedron', 4)) | 0.508260537 |  |  | -4.78 |  |  | https://doi.org/10.1038/s41524-023-01153-x
mp-10165 | icsd-44703 |  | KAlTe2 | 140 | (('K+', 'Square antiprism', 8), ('Al3+', 'Tetrahedron', 4)) | 0.742571963 | 3.84742504 | 6.104324363 | -1.509573741 |  | Materials Project | https://doi.org/10.1038/s41524-022-00811-w https://doi.org/10.1038/s41524-023-01153-x
| icsd-409653 |  | KAs | 19 | (('K+', 'Square-face capped trigonal prism', 7), ('K+', 'Octahedron', 6)) | 0.89503827 | 5.004229307 | 7.792356893 | -1.281 |  | Materials Project | https://doi.org/10.1038/s41524-023-01153-x
mp-23083 | icsd-65206 |  | KAs4BrO6 | 191 | (('K+', 'Hexagonal prism', 12), ('As3+', 'Triangular non-coplanar', 3)) | inf | 10.7492384 | 3.830226903 | -5.634411342 |  | Materials Project | https://doi.org/10.1038/s41524-022-00811-w https://doi.org/10.1038/s41524-023-01153-x
mp-556233 | icsd-65205 |  | KAs4ClO6 | 191 | (('K+', 'Hexagonal prism', 12), ('As3+', 'Triangular non-coplanar', 3)) | inf |  |  | -6.650395657 |  |  | https://doi.org/10.1038/s41524-022-00811-w https://doi.org/10.1038/s41524-023-01153-x
mp-23126 | icsd-16889 |  | KAs4IO6 | 191 | (('K+', 'Hexagonal prism', 12), ('As3+', 'Triangular non-coplanar', 3)) | inf | 9.304565733 | 4.144521633 | -4.12811695 |  | Materials Project | https://doi.org/10.1038/s41524-022-00811-w https://doi.org/10.1038/s41524-023-01153-x
mp-4266 | icsd-59413 |  | KAsF6 | 148 | (('K+', 'Cuboctahedron', 12), ('As5+', 'Octahedron', 6)) | 0.555141934 |  |  | -10.02595281 |  |  | https://doi.org/10.1038/s41524-022-00811-w https://doi.org/10.1038/s41524-023-01153-x
mp-7569 | icsd-38130 |  | KAsF6 | 166 | (('K+', 'Icosahedron', 12), ('As5+', 'Octahedron', 6)) | 0.555141934 | 4.684264594 | 1.943402263 | -10.43229406 |  | Materials Project | https://doi.org/10.1038/s41524-022-00811-w https://doi.org/10.1038/s41524-023-01153-x
| icsd-413149 |  | KAsO2 | 57 | (('K+', 'Bicapped octahedron (cap faces with one atom in common)', 8), ('As3+', 'Triangular non-coplanar', 3)) | 0.327598738 | 4.24568407 | 3.05531842 | -1.667 |  | Materials Project | https://doi.org/10.1038/s41524-023-01153-x
mp-14659 |  |  | KAsSe2 | 9 | (('K+', 'Square-face capped trigonal prism', 7), ('K+', 'Square-face capped trigonal prism', 7), ('K+', 'Square-face capped trigonal prism', 7), ('K+', 'Square-face capped trigonal prism', 7), ('As3+', 'Triangular non-coplanar', 3), ('As3+', 'Triangular non-coplanar', 3), ('As3+', 'Triangular non-coplanar', 3), ('As3+', 'Triangular non-coplanar', 3)) | 0.76489704 | 3.809210965 | 4.945238155 | -1.353 |  | Materials Project | https://doi.org/10.1038/s41524-023-01153-x
| icsd-411255 |  | KAuC2 | 123 |  |  |  |  | 1.362 |  |  | https://doi.org/10.1038/s41524-023-01153-x
mp-5309 |  |  | KAuF4 | 140 | (('K+', 'Square antiprism', 8), ('Au3+', 'Square plane', 4)) | 0.94111821 |  |  | -4.043422748 |  |  | https://doi.org/10.1038/s41524-022-00811-w
mp-12442 |  |  | KAuF6 | 166 | (('K+', 'Icosahedron', 12), ('Au5+', 'Octahedron', 6)) | 0.94111821 | 3.996095373 | 2.466141197 | -4.525085355 |  | Materials Project | https://doi.org/10.1038/s41524-022-00811-w
| icsd-415874 |  | KAuF6 | [5 empty] | -5.037 |  |  | https://doi.org/10.1038/s41524-023-01153-x
mp-27418 | icsd-15115 |  | KAuO2 | 47 | (('K+', 'Cube', 8), ('Au3+', 'Square plane', 4)) | 0.888543779 | 5.114891877 | 4.312499463 | -3.018820999 |  | Materials Project | https://doi.org/10.1038/s41524-022-00811-w https://doi.org/10.1038/s41524-023-01153-x
mp-997002 |  |  | KAuO2 | 63 | (('K+', 'Trigonal prism', 6), ('Au3+', 'Square plane', 4)) | 0.851077126 | 3.048825763 | 3.549534297 | -3.23137781 |  | Materials Project | https://doi.org/10.1038/s41524-022-00811-w
mp-7077 | icsd-202178 |  | KAuS | 63 | (('K+', 'Trigonal bipyramid', 5), ('Au+', 'Linear', 2)) | 0.813784889 | 9.29091427 | 4.339648183 | -1.504695145 |  | Materials Project | https://doi.org/10.1038/s41524-022-00811-w https://doi.org/10.1038/s41524-023-01153-x
mp-9881 | icsd-40759 |  | KAuSe | 63 | (('K+', 'Square pyramid', 5), ('Au+', 'Linear', 2)) | 0.810136368 | 7.911650273 | 4.679927413 | -1.84086247 |  | Materials Project | https://doi.org/10.1038/s41524-022-00811-w https://doi.org/10.1038/s41524-023-01153-x
mp-29138 |  |  | KAuSe2 | 127 | (('K+', 'Cube', 8), ('Au3+', 'Square plane', 4)) | 0.767906522 | 0.287915517 | 9.72952317 | -0.997683448 |  | Materials Project | https://doi.org/10.1038/s41524-022-00811-w
| icsd-84003 |  | KAuSe2 | [5 empty] | -1.124 |  |  | https://doi.org/10.1038/s41524-023-01153-x
| icsd-238073 |  | KB2SbO6 | 9 | (('K+', 'Bicapped square prism (adjacent faces)', 10), ('B3+', 'Trigonal plane', 3), ('B3+', 'Trigonal plane', 3), ('Sb5+', 'Octahedron', 6)) | 0.703427956 |  |  | -10.606 |  |  | https://doi.org/10.1038/s41524-023-01153-x
mp-1205512 |  |  | KBa2IO6 | 225 | (('K+', 'Octahedron', 6), ('Ba2+', 'Cuboctahedron', 12), ('I7+', 'Octahedron', 6)) | 0.514463105 |  |  | -10.28434892 |  |  | https://doi.org/10.1038/s41524-022-00811-w
| icsd-40854 |  | KBa4Au(CO)4 | 139 | (('K+', 'Octahedron', 6), ('Ba2+', 'Square-face bicapped trigonal prism', 8)) | inf |  |  | -0.932 |  |  | https://doi.org/10.1038/s41524-023-01153-x
mp-1223441 |  |  | KBaLiZnF6 | 216 | (('K+', 'Cuboctahedron', 12), ('Ba2+', 'Cuboctahedron', 12), ('Li+', 'Octahedron', 6), ('Zn2+', 'Octahedron', 6)) | 0.9153054 |  |  | -4.065697766 |  |  | https://doi.org/10.1038/s41524-022-00811-w
mp-961648 |  |  | KBaP | 216 | (('K+', 'Tetrahedron', 4), ('Ba2+', 'Octahedron', 6)) | 0.806962113 |  |  | -1.941 |  |  | https://doi.org/10.1038/s41524-023-01153-x
mp-961648 |  |  | KBaP | 216 | (('K+', 'Tetrahedron', 4), ('Ba2+', 'Octahedron', 6)) | 0.806962113 |  |  | -0.678 |  |  | https://doi.org/10.1038/s41524-023-01153-x
mp-995194 |  |  | KBaSiHO4 | 4 | (('K+', 'Trigonal bipyramid', 5), ('Ba2+', 'Octahedron', 6), ('Si4+', 'Tetrahedron', 4), ('H+', 'Single neighbor', 1)) | -0.105444129 |  |  | -3.962 |  |  | https://doi.org/10.1038/s41524-023-01153-x
mp-6870 | icsd-77277 |  | KBe2BO3F2 | 155 | (('K+', 'Icosahedron', 12), ('Be2+', 'Tetrahedron', 4), ('B3+', 'Trigonal plane', 3)) | 0.714344145 | 3.56725584 | 2.161772077 | -3.466539774 |  | Materials Project | https://doi.org/10.1038/s41524-022-00811-w https://doi.org/10.1038/s41524-023-01153-x
mp-676049 |  |  | KBF4 | 1 | (('K+', 'Square-face monocapped antiprism', 9), ('B3+', 'Tetrahedron', 4)) | 0.609723572 | 2.32703475 | 1.650277613 | -2.442311487 |  | Materials Project | https://doi.org/10.1038/s41524-022-00811-w https://doi.org/10.1038/s41524-023-01153-x
| icsd-160985 |  | KBH4 | 137 | (('K+', 'Truncated tetrahedron', 12), ('B3+', 'Tetrahedron', 4)) | 0.006379564 | 2.976487717 | 2.280163843 | -1.223 |  | Materials Project | https://doi.org/10.1038/s41524-023-01153-x
mp-675634 |  |  | KBi2F7 | 1 | (('K+', 'Triangular-face bicapped trigonal prism', 8), ('Bi3+', 'Square-face bicapped trigonal prism', 8), ('Bi3+', 'Square-face capped trigonal prism', 7)) | 0.830473696 | 49.4575623 | 2.859668153 | -2.768870286 |  | Materials Project | https://doi.org/10.1038/s41524-022-00811-w https://doi.org/10.1038/s41524-023-01153-x
mp-676778 |  |  | KBiF4 | 8 | (('K+', 'Trigonal bipyramid', 5), ('K+', 'Trigonal bipyramid', 5), ('Bi3+', 'Bicapped octahedron (cap faces with one atom in common)', 8), ('Bi3+', 'Tricapped triangular prism (three square-face caps)', 9)) | 0.979404741 |  |  | -5.341 |  |  | https://doi.org/10.1038/s41524-023-01153-x
mp-557724 |  |  | KBiF6 | 132 | (('K+', 'Dodecahedron with triangular faces', 8), ('Bi5+', 'Octahedron', 6)) | 0.953047193 | 5.37190225 | 2.0863401 | -8.048 |  | Materials Project | https://doi.org/10.1038/s41524-023-01153-x
mp-30988 | icsd-407209 |  | KBiO2 | 15 | (('K+', 'Octahedron', 6), ('Bi3+', 'See-saw', 4)) | 0.87914052 | 8.736158947 | 4.120368243 | -0.511674071 |  | Materials Project | https://doi.org/10.1038/s41524-022-00811-w https://doi.org/10.1038/s41524-023-01153-x
mp-1223443 |  |  | KBiS2 | 166 | (('K+', 'Octahedron', 6), ('Bi3+', 'Octahedron', 6)) | 0.77023823 | 34.24024963 | 7.43323732 | -0.710945313 |  | Materials Project | https://doi.org/10.1038/s41524-022-00811-w
mp-36539 |  |  | KBiSe2 | 141 | (('K+', 'Octahedron', 6), ('Bi3+', 'Octahedron', 6)) | 0.766047526 |  |  | -0.063102376 |  |  | https://doi.org/10.1038/s41524-022-00811-w
mp-23251 | ('icsd-53826', 'icsd-53842') | 10974 | KBr | 225 | (('K+', 'Octahedron', 6),) | 0.946957376 | 2.428666667 | 2.448 | -2.194954223 | 0.0785 | MPDS | https://doi.org/10.1038/s41524-022-00811-w https://doi.org/10.1038/s41524-023-01153-x | https://doi.org/10.1002/pssb.19660170242
mp-570891 | ('icsd-290564', 'icsd-290581') |  | KBr | 221 | (('K+', 'Cube', 8),) | 0.960218032 |  |  | -3.032805801 |  |  | https://doi.org/10.1038/s41524-022-00811-w https://doi.org/10.1038/s41524-023-01153-x
mp-23550 | icsd-10326 |  | KBrF4 | 140 | (('K+', 'Square antiprism', 8), ('Br3+', 'Square plane', 4)) | 0.925365822 | 3.608659263 | 2.244368283 | -4.096271949 |  | Materials Project | https://doi.org/10.1038/s41524-022-00811-w https://doi.org/10.1038/s41524-023-01153-x
mp-22958 | icsd-47173 |  | KBrO3 | 160 | (('K+', 'Cuboctahedron', 12), ('Br5+', 'Triangular non-coplanar', 3)) | 0.831353999 | 4.243685697 | 2.750285297 | -2.214416028 |  | Materials Project | https://doi.org/10.1038/s41524-022-00811-w https://doi.org/10.1038/s41524-023-01153-x
|  | 39706 | KC20 | 225 |  |  | 18.5 | 5.22 |  |  | MPDS
| icsd-40370 |  | KC2IN2 | 12 | (('K+', 'Octahedron', 6), ('C3+', 'Single neighbor', 1)) | 0.608900037 |  |  | 0.207 |  |  | https://doi.org/10.1038/s41524-023-01153-x
|  | 145741 | KC8 | 191 |  |  | -1.2 | 3.6 |  |  | MPDS
mp-773137 |  |  | KCaBi | 129 | (('K+', 'Square pyramid', 5), ('Ca2+', 'Tetrahedron', 4)) | 0.740399739 | 7.420214327 | 7.3297248 | -2.818525101 |  | Materials Project | https://doi.org/10.1038/s41524-022-00811-w https://doi.org/10.1038/s41524-023-01153-x
mp-998749 |  |  | KCaBr3 | 8 | (('K+', 'Cuboctahedron', 12), ('Ca2+', 'Octahedron', 6)) | 0.80863012 |  |  | -1.484561719 |  |  | https://doi.org/10.1038/s41524-022-00811-w
mp-1211589 |  |  | KCaCl3 | 221 | (('K+', 'Cuboctahedron', 12), ('Ca2+', 'Octahedron', 6)) | 0.844256862 |  |  | -2.265086443 |  |  | https://doi.org/10.1038/s41524-022-00811-w
mp-998421 |  |  | KCaCl3 | 148 | (('K+', 'Octahedron', 6), ('Ca2+', 'Octahedron', 6)) | 0.929484262 |  |  | -3.361306123 |  |  | https://doi.org/10.1038/s41524-022-00811-w
mp-998601 |  |  | KCaCl3 | 8 | (('K+', 'Cuboctahedron', 12), ('Ca2+', 'Octahedron', 6)) | 0.844256862 |  |  | -2.298884987 |  |  | https://doi.org/10.1038/s41524-022-00811-w
mp-6867 |  |  | KCaCO3F | 187 | (('K+', 'Tricapped triangular prism (three square-face caps)', 9), ('Ca2+', 'Hexagonal bipyramid', 8), ('C4+', 'Trigonal plane', 3)) | 0.906128149 | 6.36658705 | 2.392825553 | -1.892867291 |  | Materials Project | https://doi.org/10.1038/s41524-022-00811-w https://doi.org/10.1038/s41524-023-01153-x
| icsd-154681 |  | KCaCO3F | 187 | (('K+', 'Tricapped triangular prism (three square-face caps)', 9), ('Ca2+', 'Hexagonal bipyramid', 8), ('C4+', 'Trigonal plane', 3)) | 0.906128149 | 6.36658705 | 2.392825553 | -1.912 |  | Materials Project | https://doi.org/10.1038/s41524-023-01153-x
| icsd-154685 |  | KCaCO3F | 187 | (('K+', 'Tricapped triangular prism (three square-face caps)', 9), ('Ca2+', 'Hexagonal bipyramid', 8), ('C4+', 'Trigonal plane', 3)) | 0.906128149 | 6.36658705 | 2.392825553 | -1.921 |  | Materials Project | https://doi.org/10.1038/s41524-023-01153-x
mp-4950 | icsd-154073 |  | KCaF3 | 221 | (('K+', 'Cuboctahedron', 12), ('Ca2+', 'Octahedron', 6)) | 0.945700876 |  |  | -4.529821505 |  |  | https://doi.org/10.1038/s41524-022-00811-w https://doi.org/10.1038/s41524-023-01153-x
mp-1205722 |  |  | KCaI3 | 63 | (('K+', 'Square-face bicapped trigonal prism', 8), ('Ca2+', 'Octahedron', 6)) | 0.908452188 |  |  | 0.776914869 |  |  | https://doi.org/10.1038/s41524-022-00811-w
mp-995190 |  |  | KCaSiHO4 | 4 | (('K+', 'Square-face bicapped trigonal prism', 8), ('Ca2+', 'Octahedron', 6), ('Si4+', 'Tetrahedron', 4), ('H+', 'Single neighbor', 1)) | 0.897290096 |  |  | -5.126 |  |  | https://doi.org/10.1038/s41524-023-01153-x
mp-11017 |  |  | KCd(NO2)3 | 146 | (('K+', 'Icosahedron', 12), ('Cd2+', 'Octahedron', 6), ('N3+', 'Angular', 2)) | -0.921578878 | 6.824815147 | 2.81564231 | -0.456661855 |  | Materials Project | https://doi.org/10.1038/s41524-022-00811-w https://doi.org/10.1038/s41524-023-01153-x
| icsd-95538 |  | KCd(NO2)3 | 146 | (('K+', 'Icosahedron', 12), ('Cd2+', 'Octahedron', 6), ('N3+', 'Angular', 2)) | -0.921578878 | 6.824815147 | 2.81564231 | -0.42 |  | Materials Project | https://doi.org/10.1038/s41524-023-01153-x
mp-1018736 |  |  | KCdAs | 129 | (('K+', 'Square pyramid', 5), ('Cd2+', 'Tetrahedron', 4)) | 0.73696199 |  |  | -1.738007173 |  |  | https://doi.org/10.1038/s41524-022-00811-w
mp-10175 | icsd-44788 |  | KCdF3 | 221 | (('K+', 'Cuboctahedron', 12), ('Cd2+', 'Octahedron', 6)) | 0.865228184 |  |  | -1.008758422 |  |  | https://doi.org/10.1038/s41524-022-00811-w https://doi.org/10.1038/s41524-023-01153-x
mp-23193 | ('icsd-240520', 'icsd-240523') | 8371 | KCl | 225 | (('K+', 'Octahedron', 6),) | 0.957602228 | 2.608444444 | 2.194888889 | -3.302816213 |  | MPDS | https://doi.org/10.1038/s41524-022-00811-w https://doi.org/10.1038/s41524-023-01153-x
mp-23289 | ('icsd-290528', 'icsd-290533') |  | KCl | 221 | (('K+', 'Cube', 8),) | 0.968201671 |  |  | -4.260998765 |  |  | https://doi.org/10.1038/s41524-022-00811-w https://doi.org/10.1038/s41524-023-01153-x
| icsd-59935 |  | KClO2 | 63 | (('K+', 'Cube', 8), ('Cl3+', 'Angular', 2)) | 0.87432634 |  |  | -2.909 |  |  | https://doi.org/10.1038/s41524-023-01153-x
mp-23022 | icsd-26685 |  | KClO3 | 11 | (('K+', 'Tricapped octahedron (all 3 cap faces share one atom)', 9), ('Cl5+', 'Triangular non-coplanar', 3)) | 0.822441195 | 2.980697533 | 2.21284693 | -3.913508074 |  | Materials Project | https://doi.org/10.1038/s41524-022-00811-w https://doi.org/10.1038/s41524-023-01153-x
mp-550506 | icsd-188311 |  | KClO3 | 160 | (('K+', 'Triangular cupola', 9), ('Cl5+', 'Triangular non-coplanar', 3)) | 0.822441195 | 3.68969917 | 2.31117037 | -2.98221442 |  | Materials Project | https://doi.org/10.1038/s41524-022-00811-w https://doi.org/10.1038/s41524-023-01153-x
| icsd-33562 |  | KClO4 | 216 | (('K+', 'Truncated tetrahedron', 12), ('Cl7+', 'Tetrahedron', 4)) | -0.961181662 | 8.5900902 | 2.04239307 | -5.628 |  | Materials Project | https://doi.org/10.1038/s41524-023-01153-x
mp-35035 |  |  | KCN | 44 | (('K+', 'Tetrahedron', 4), ('C2+', 'Single neighbor', 1)) | 0.750624285 | 3.01020769 | 2.024393558 | -0.928 |  | Materials Project | https://doi.org/10.1038/s41524-023-01153-x
mp-676693 |  |  | KCN | 1 | (('K+', 'Pentagonal plane', 5), ('K+', 'T-shaped', 3), ('K+', 'Pentagonal pyramid', 6), ('K+', 'Triangular non-coplanar', 3), ('C2+', 'Single neighbor', 1), ('C2+', 'Single neighbor', 1), ('C2+', 'Single neighbor', 1), ('C2+', 'Single neighbor', 1)) | -1.825222969 |  |  | -1.217 |  |  | https://doi.org/10.1038/s41524-023-01153-x
| icsd-173942 |  | KCN | 9 | (('K+', 'See-saw', 4), ('C2+', 'Single neighbor', 1)) | -1.825222969 |  |  | -0.517 |  |  | https://doi.org/10.1038/s41524-023-01153-x
| icsd-27350 |  | KCN | 8 | (('K+', 'Tetrahedron', 4), ('C2+', 'Single neighbor', 1)) | -1.825222969 |  |  | -0.109 |  |  | https://doi.org/10.1038/s41524-023-01153-x
mp-1223463 |  |  | KCNO | 46 | (('K+', 'Square antiprism', 8), ('C4+', 'Linear', 2)) | -1.232960829 |  |  | -3.954664112 |  |  | https://doi.org/10.1038/s41524-022-00811-w
| icsd-163584 |  | KCO2 | 55 | (('K+', 'Cube', 8), ('C3+', 'Angular', 2)) | -0.640698688 |  |  | -0.955 |  |  | https://doi.org/10.1038/s41524-023-01153-x
mp-1223546 |  |  | KCrO3F | 1 | (('K+', 'Dodecahedron with triangular faces - p2345 plane normalized', 8), ('K+', 'Dodecahedron with triangular faces - p2345 plane normalized', 8), ('Cr6+', 'Tetrahedron', 4), ('Cr6+', 'Tetrahedron', 4)) | 0.25556506 |  |  | -3.447893914 |  |  | https://doi.org/10.1038/s41524-022-00811-w
| icsd-23951 |  | KCSeN | 14 | (('K+', 'Octahedron', 6), ('C4+', 'Single neighbor', 1)) | 0.667179691 |  |  | -2.954 |  |  | https://doi.org/10.1038/s41524-023-01153-x
mp-1223509 |  |  | KCSN | 46 | (('K+', 'Square antiprism', 8), ('C4+', 'Linear', 2)) | -0.533935935 |  |  | -0.819277497 |  |  | https://doi.org/10.1038/s41524-022-00811-w
mp-9868 | icsd-100001 |  | KCu3S2 | 12 | (('K+', 'Square-face capped trigonal prism', 7), ('Cu+', 'Angular', 2), ('Cu+', 'Trigonal plane', 3), ('Cu+', 'Triangular non-coplanar', 3)) | 0.827678672 |  |  | -3.683092779 |  |  | https://doi.org/10.1038/s41524-022-00811-w https://doi.org/10.1038/s41524-023-01153-x
mp-541622 | icsd-100830 |  | KCu3Te2 | 12 | (('K+', 'Square-face capped trigonal prism', 7), ('Cu+', 'Triangular non-coplanar', 3), ('Cu+', 'Tetrahedron', 4), ('Cu+', 'Trigonal plane', 3)) | 0.794534552 |  |  | -1.745587394 |  |  | https://doi.org/10.1038/s41524-022-00811-w https://doi.org/10.1038/s41524-023-01153-x
mp-1223529 |  |  | KCu7S4 | 1 | (('K+', 'Cube', 8), ('Cu+', 'Triangular non-coplanar', 3), ('Cu+', 'Triangular non-coplanar', 3), ('Cu+', 'Trigonal plane', 3), ('Cu+', 'Triangular non-coplanar', 3), ('Cu+', 'Tetrahedron', 4), ('Cu+', 'Triangular non-coplanar', 3), ('Cu+', 'Triangular non-coplanar', 3)) | 0.776217647 |  |  | -1.771420981 |  |  | https://doi.org/10.1038/s41524-022-00811-w
| icsd-412038 |  | KCuC2 | 131 | (('K+', 'Cube', 8), ('Cu+', 'Linear', 2)) | 0.100238004 |  |  | 0.882 |  |  | https://doi.org/10.1038/s41524-023-01153-x
mp-1103519 | icsd-37325 |  | KCuO | 119 | (('K+', 'See-saw', 4), ('Cu+', 'Linear', 2)) | 0.907033149 |  |  | -1.165016913 |  |  | https://doi.org/10.1038/s41524-022-00811-w https://doi.org/10.1038/s41524-023-01153-x
mp-7911 | icsd-25695 |  | KCuO | 139 | (('K+', 'See-saw', 4), ('Cu+', 'Linear', 2)) | 0.907033149 | 2.964237847 | 3.780566853 | -1.168409815 |  | Materials Project | https://doi.org/10.1038/s41524-022-00811-w https://doi.org/10.1038/s41524-023-01153-x
mp-3982 | icsd-202997 |  | KCuO2 | 63 | (('K+', 'Trigonal prism', 6), ('Cu3+', 'Square plane', 4)) | 0.87914052 | 2.034758163 | 4.139758157 | -2.180907539 |  | Materials Project | https://doi.org/10.1038/s41524-022-00811-w https://doi.org/10.1038/s41524-023-01153-x
mp-28270 |  |  | KCuS | 62 | (('K+', 'Tetrahedron', 4), ('Cu+', 'Linear', 2)) | 0.795791202 | 2.527012153 | 3.727836893 | -0.018236974 |  | Materials Project | https://doi.org/10.1038/s41524-022-00811-w https://doi.org/10.1038/s41524-023-01153-x
| icsd-49008 |  | KCuS | 62 | (('K+', 'Tetrahedron', 4), ('Cu+', 'Linear', 2)) | 0.795791202 | 2.527012153 | 3.727836893 | -1.774 |  | Materials Project | https://doi.org/10.1038/s41524-023-01153-x
mp-7435 |  |  | KCuSe | 194 | (('K+', 'Octahedron', 6), ('Cu+', 'Trigonal plane', 3)) | 0.40015867 | 6.03692262 | 45.99226309 | -2.310285579 |  | Materials Project | https://doi.org/10.1038/s41524-022-00811-w
mp-7436 |  |  | KCuTe | 194 | (('K+', 'Octahedron', 6), ('Cu+', 'Trigonal plane', 3)) | 0.820158145 | 3.074218263 | 8.973497577 | -2.809577374 |  | Materials Project | https://doi.org/10.1038/s41524-022-00811-w
mp-1147551 |  |  | KCuTeO6 | 149 |  |  | 3.346728047 | 8.619010463 | -1.645111168 |  | Materials Project | https://doi.org/10.1038/s41524-022-00811-w
| icsd-407227 |  | KDy(CO3)2 | 15 | (('K+', 'Pentagonal prism', 10), ('Dy3+', 'Square antiprism', 8), ('C4+', 'Trigonal plane', 3)) | 0.453655883 |  |  | -1.95 |  |  | https://doi.org/10.1038/s41524-023-01153-x
mp-1178141 |  |  | KDyO2 | 166 | (('K+', 'Octahedron', 6), ('Dy3+', 'Octahedron', 6)) | 0.922904648 |  |  | -2.743674248 |  |  | https://doi.org/10.1038/s41524-022-00811-w
mp-15785 | icsd-44946 |  | KDyS2 | 166 | (('K+', 'Octahedron', 6), ('Dy3+', 'Octahedron', 6)) | 0.818593025 |  |  | 1.331790972 |  |  | https://doi.org/10.1038/s41524-022-00811-w https://doi.org/10.1038/s41524-023-01153-x
| icsd-95029 |  | KEr2CuSe4 | 63 | (('K+', 'Square-face bicapped trigonal prism', 8), ('Er3+', 'Octahedron', 6), ('Cu+', 'Tetrahedron', 4)) | 0.77164122 |  |  | 1.436 |  |  | https://doi.org/10.1038/s41524-023-01153-x
mp-7959 | icsd-27002 |  | KErO2 | 166 | (('K+', 'Octahedron', 6), ('Er3+', 'Octahedron', 6)) | 0.921968079 |  |  | -5.90952212 |  |  | https://doi.org/10.1038/s41524-022-00811-w https://doi.org/10.1038/s41524-023-01153-x
mp-4326 | icsd-108429 |  | KErS2 | 166 | (('K+', 'Octahedron', 6), ('Er3+', 'Octahedron', 6)) | 0.817177088 |  |  | 1.661730175 |  |  | https://doi.org/10.1038/s41524-022-00811-w https://doi.org/10.1038/s41524-023-01153-x
mp-9263 | icsd-71560 |  | KErTe2 | 166 | (('K+', 'Octahedron', 6), ('Er3+', 'Octahedron', 6)) | 0.749635466 |  |  | 2.343738016 |  |  | https://doi.org/10.1038/s41524-022-00811-w https://doi.org/10.1038/s41524-023-01153-x
| icsd-420736 |  | KEuAsS4 | 11 | (('K+', 'Square-face bicapped trigonal prism', 8), ('Eu2+', 'Square-face bicapped trigonal prism', 8), ('As5+', 'Tetrahedron', 4)) |  |  |  | -3.129 |  |  | https://doi.org/10.1038/s41524-023-01153-x
| icsd-280200 |  | KEuPSe4 | 11 | (('K+', 'Square-face bicapped trigonal prism', 8), ('Eu2+', 'Square-face bicapped trigonal prism', 8), ('P4+', 'Tetrahedron', 4)) |  |  |  | -2.119 |  |  | https://doi.org/10.1038/s41524-023-01153-x
mp-8454 |  |  | KF | 221 | (('K+', 'Cube', 8),) | 0.98970237 |  |  | -6.857 |  |  | https://doi.org/10.1038/s41524-023-01153-x
| icsd-53824 | 9738 | KF | 225 | (('K+', 'Octahedron', 6),) | 0.986269827 | 3.684 | 1.826 | -4.953 |  | MPDS | https://doi.org/10.1038/s41524-023-01153-x
| icsd-61558 |  | KF | 221 | (('K+', 'Cube', 8),) | 0.98970237 |  |  | -7.093 |  |  | https://doi.org/10.1038/s41524-023-01153-x
mp-181 |  |  | KGa3 | 119 |  |  | 7.828346148 | 56.53270212 | -0.704956396 |  | Materials Project | https://doi.org/10.1038/s41524-022-00811-w https://doi.org/10.1038/s41524-023-01153-x
| icsd-103649 |  | KGa3 | 119 |  |  | 7.828346148 | 56.53270212 | -0.426 |  | Materials Project | https://doi.org/10.1038/s41524-023-01153-x
| icsd-20664 |  | KGa3 | 119 |  |  | 7.828346148 | 56.53270212 | -0.429 |  | Materials Project | https://doi.org/10.1038/s41524-023-01153-x
mp-1097013 |  |  | KGaTe2 | 122 | (('K+', 'Dodecahedron with triangular faces', 8), ('Ga3+', 'Tetrahedron', 4)) | 0.5713881 |  |  | -3.400135241 |  |  | https://doi.org/10.1038/s41524-022-00811-w
| icsd-407226 |  | KGd(CO3)2 | 15 | (('K+', 'Pentagonal prism', 10), ('Gd3+', 'Square antiprism', 8), ('C4+', 'Trigonal plane', 3)) | 0.45790079 |  |  | -1.945 |  |  | https://doi.org/10.1038/s41524-023-01153-x
| icsd-408854 |  | KGd2CuS4 | 63 | (('K+', 'Square-face bicapped trigonal prism', 8), ('Gd3+', 'Octahedron', 6), ('Cu+', 'Tetrahedron', 4)) | 0.794361867 |  |  | 1.04 |  |  | https://doi.org/10.1038/s41524-023-01153-x
mp-861926 |  |  | KGd2CuSe4 | 63 | (('K+', 'Square-face bicapped trigonal prism', 8), ('Gd3+', 'Octahedron', 6), ('Cu+', 'Tetrahedron', 4)) | 0.682974219 |  |  | 1.355 |  |  | https://doi.org/10.1038/s41524-023-01153-x
| icsd-174369 |  | KGd2CuSe4 | 63 | (('K+', 'Square-face bicapped trigonal prism', 8), ('Gd3+', 'Octahedron', 6), ('Cu+', 'Tetrahedron', 4)) | 0.682974219 |  |  | 1.336 |  |  | https://doi.org/10.1038/s41524-023-01153-x
mp-757021 |  |  | KGdO2 | 166 | (('K+', 'Octahedron', 6), ('Gd3+', 'Octahedron', 6)) | 0.923833785 |  |  | -0.643 |  |  | https://doi.org/10.1038/s41524-023-01153-x
| icsd-417105 |  | KGdPdO3 | 12 | (('K+', 'Square-face capped trigonal prism', 7), ('Gd3+', 'Square-face capped trigonal prism', 7), ('Pd2+', 'Square plane', 4)) | 0.900600907 |  |  | -2.196 |  |  | https://doi.org/10.1038/s41524-023-01153-x
| icsd-192105 |  | KGdS2 | 166 | (('K+', 'Octahedron', 6), ('Gd3+', 'Octahedron', 6)) | 0.820006995 |  |  | 1.172 |  |  | https://doi.org/10.1038/s41524-023-01153-x
| icsd-44945 |  | KGdS2 | 166 | (('K+', 'Octahedron', 6), ('Gd3+', 'Octahedron', 6)) | 0.820006995 |  |  | 1.135 |  |  | https://doi.org/10.1038/s41524-023-01153-x
| icsd-98657 |  | KGdTe2 | 166 | (('K+', 'Octahedron', 6), ('Gd3+', 'Octahedron', 6)) | 0.752324855 |  |  | 1.803 |  |  | https://doi.org/10.1038/s41524-023-01153-x
mp-1029404 |  |  | KGe2N3 | 36 | (('K+', 'Bicapped square prism (adjacent faces)', 10), ('Ge4+', 'Tetrahedron', 4)) | 0.232966652 | 6.041460297 | 5.39942959 | -10.6718479 |  | Materials Project | https://doi.org/10.1038/s41524-022-00811-w
mp-998412 |  |  | KGeBr3 | 8 | (('K+', 'Cuboctahedron', 12), ('Ge2+', 'Octahedron', 6)) | 0.922040222 | 11.76507275 | 4.964790083 | 4.317054456 |  | Materials Project | https://doi.org/10.1038/s41524-022-00811-w
mp-998612 |  |  | KGeBr3 | 11 | (('K+', 'Square-face capped square prism', 9), ('Ge2+', 'See-saw', 4)) | 0.893007434 | 3.55958338 | 3.310071703 | 0.852474526 |  | Materials Project | https://doi.org/10.1038/s41524-022-00811-w
mp-998231 |  |  | KGeCl3 | 8 | (('K+', 'Cuboctahedron', 12), ('Ge2+', 'Octahedron', 6)) | 0.935164085 |  |  | 4.332600607 |  |  | https://doi.org/10.1038/s41524-022-00811-w
mp-998613 |  |  | KGeCl3 | 161 | (('K+', 'Tricapped triangular prism (three square-face caps)', 9), ('Ge2+', 'Octahedron', 6)) | 0.883230178 | 5.535285396 | 3.23594874 | 2.38349347 |  | Materials Project | https://doi.org/10.1038/s41524-022-00811-w
| icsd-183287 |  | KH | 225 | (('K+', 'Octahedron', 6),) | 0.89646644 | 5.598609637 | 2.72213254 | -0.208 |  | Materials Project | https://doi.org/10.1038/s41524-023-01153-x
| icsd-43432 |  | KH | 225 | (('K+', 'Octahedron', 6),) | 0.89646644 | 5.598609637 | 2.72213254 | -0.235 |  | Materials Project | https://doi.org/10.1038/s41524-023-01153-x
| icsd-26338 |  | KH2I3O | 7 | (('K+', 'Angular', 2), ('I+', 'Angular', 2), ('I+', 'Single neighbor', 1), ('I+', 'Angular', 2)) | inf |  |  | -2.63 |  |  | https://doi.org/10.1038/s41524-023-01153-x
| icsd-25619 |  | KH2N | 11 | (('K+', 'Square pyramid', 5), ('H+', 'Single neighbor', 1)) | -0.257423905 | 10.72794764 | 2.644352747 | -3.101 |  | Materials Project | https://doi.org/10.1038/s41524-023-01153-x
| icsd-165371 |  | KH4O2F | 26 | (('K+', 'Octahedron', 6), ('H+', 'Single neighbor', 1), ('H+', 'Single neighbor', 1), ('H+', 'Single neighbor', 1)) | inf |  |  | -3.618 |  |  | https://doi.org/10.1038/s41524-023-01153-x
| icsd-151253 |  | KHCO2 | 63 |  |  |  |  | -1.434 |  |  | https://doi.org/10.1038/s41524-023-01153-x
| icsd-151294 |  | KHCO2 | 63 |  |  |  |  | -1.401 |  |  | https://doi.org/10.1038/s41524-023-01153-x
| icsd-157166 |  | KHCO3 | 2 | (('K+', 'Square-face bicapped trigonal prism', 8), ('H+', 'Single neighbor', 1), ('C4+', 'Trigonal plane', 3)) | -0.640698688 |  |  | -3.147 |  |  | https://doi.org/10.1038/s41524-023-01153-x
| icsd-28833 |  | KHF2 | 140 | (('K+', 'Square antiprism', 8), ('H+', 'Linear', 2)) | 0.547107279 | 7.222218718 | 1.89511971 | -4.624 |  | Materials Project | https://doi.org/10.1038/s41524-023-01153-x
mp-9855 |  |  | KHfCuS3 | 63 | (('K+', 'Square-face bicapped trigonal prism', 8), ('Hf4+', 'Octahedron', 6), ('Cu+', 'Tetrahedron', 4)) | 0.798650342 | 28.22732361 | 6.909651897 | 0.827348701 |  | Materials Project | https://doi.org/10.1038/s41524-022-00811-w https://doi.org/10.1038/s41524-023-01153-x
| icsd-409293 |  | KHfCuS3 | 63 | (('K+', 'Square-face bicapped trigonal prism', 8), ('Hf4+', 'Octahedron', 6), ('Cu+', 'Tetrahedron', 4)) | 0.798650342 | 28.22732361 | 6.909651897 | 0.86 |  | Materials Project | https://doi.org/10.1038/s41524-023-01153-x
| icsd-15170 |  | KHgF3 | 221 | (('K+', 'Cuboctahedron', 12), ('Hg2+', 'Octahedron', 6)) | 0.976523597 |  |  | 0.724 |  |  | https://doi.org/10.1038/s41524-023-01153-x
mp-626716 |  |  | KHO | 4 | (('K+', 'Square pyramid', 5), ('H+', 'Single neighbor', 1)) | -0.361718058 | 6.539200857 | 2.387983 | -4.996 |  | Materials Project | https://doi.org/10.1038/s41524-023-01153-x
mp-626785 |  |  | KHO | 36 | (('K+', 'Square pyramid', 5), ('H+', 'Single neighbor', 1)) | -0.361718058 | 11.50270543 | 2.545341223 | -5.018 |  | Materials Project | https://doi.org/10.1038/s41524-023-01153-x
mp-642817 |  |  | KHO | 14 | (('K+', 'Square pyramid', 5), ('H+', 'Single neighbor', 1)) | -0.361718058 | 10.95639485 | 2.40529323 | -4.752 |  | Materials Project | https://doi.org/10.1038/s41524-023-01153-x
| icsd-95028 |  | KHo2CuSe4 | 63 | (('K+', 'Square-face bicapped trigonal prism', 8), ('Ho3+', 'Octahedron', 6), ('Cu+', 'Tetrahedron', 4)) | 0.772109509 |  |  | 1.35 |  |  | https://doi.org/10.1038/s41524-023-01153-x
mp-754883 |  |  | KHoO2 | 166 | (('K+', 'Octahedron', 6), ('Ho3+', 'Octahedron', 6)) | 0.922437292 |  |  | -5.01111909 |  |  | https://doi.org/10.1038/s41524-022-00811-w https://doi.org/10.1038/s41524-023-01153-x
mp-15786 | icsd-44947 |  | KHoS2 | 166 | (('K+', 'Octahedron', 6), ('Ho3+', 'Octahedron', 6)) | 0.817885294 |  |  | 1.33615653 |  |  | https://doi.org/10.1038/s41524-022-00811-w https://doi.org/10.1038/s41524-023-01153-x
mp-38011 |  |  | KHS | 160 | (('K+', 'Octahedron', 6), ('H+', 'Single neighbor', 1)) | -0.929087669 | 3.535765083 | 2.826013517 | -3.129 |  | Materials Project | https://doi.org/10.1038/s41524-023-01153-x
mp-634676 |  |  | KHS | 11 | (('K+', 'Square pyramid', 5), ('H+', 'Single neighbor', 1)) | -0.929087669 | 3.75539542 | 2.80074256 | -3.147 |  | Materials Project | https://doi.org/10.1038/s41524-023-01153-x
| icsd-20862 |  | KHSeO3 | 2 | (('K+', 'Square-face capped square prism', 9), ('H+', 'Single neighbor', 1), ('Se4+', 'Triangular non-coplanar', 3)) | -0.361718058 |  |  | -3.475 |  |  | https://doi.org/10.1038/s41524-023-01153-x
mp-1078836 |  |  | KI | 63 | (('K+', 'Octahedron', 6),) | 0.928507267 |  |  | -2.095343883 |  |  | https://doi.org/10.1038/s41524-022-00811-w
mp-22898 | ('icsd-22158', 'icsd-44283') | 11651 | KI | 225 | (('K+', 'Octahedron', 6),) | 0.928507267 | 2.1164 | 2.9836 | -2.202064209 | 0.0706 | MPDS | https://doi.org/10.1038/s41524-022-00811-w https://doi.org/10.1038/s41524-023-01153-x | https://doi.org/10.1002/pssb.19660170242
mp-22901 | icsd-61555 |  | KI | 221 | (('K+', 'Cube', 8),) | 0.94638045 |  |  | -2.379136228 |  |  | https://doi.org/10.1038/s41524-022-00811-w https://doi.org/10.1038/s41524-023-01153-x
| icsd-20020 |  | KI | [5 empty] | -2.145 |  |  | https://doi.org/10.1038/s41524-023-01153-x
| icsd-10187 |  | KIn(WO4)2 | 165 | (('K+', 'Anticuboctahedron', 12), ('In3+', 'Octahedron', 6), ('W6+', 'Tetrahedron', 4)) | 0.756379328 |  |  | -8.233 |  |  | https://doi.org/10.1038/s41524-023-01153-x
| icsd-40875 |  | KIn5S8 | 12 | (('K+', 'Bicapped square prism (opposite faces)', 10), ('In3+', 'Octahedron', 6), ('In3+', 'Octahedron', 6), ('In3+', 'Octahedron', 6)) | 0.718255524 |  |  | -4.999 |  |  | https://doi.org/10.1038/s41524-023-01153-x
mp-1112170 |  |  | KInCl3 | 225 | (('K+', 'Cuboctahedron', 12), ('In2+', 'Octahedron', 6), ('In2+', 'Octahedron', 6)) | 0.68939932 |  |  | 0.139345451 |  |  | https://doi.org/10.1038/s41524-022-00811-w
| icsd-380401 |  | KInO2 | [5 empty] | -5.4 |  |  | https://doi.org/10.1038/s41524-023-01153-x
mp-22583 |  |  | KInP2S7 | 5 | (('K+', 'Anticuboctahedron', 12), ('In3+', 'Octahedron', 6), ('P5+', 'Tetrahedron', 4)) | 0.625458786 | 11.26427423 | 4.76797142 | -3.09959884 |  | Materials Project | https://doi.org/10.1038/s41524-022-00811-w https://doi.org/10.1038/s41524-023-01153-x
| icsd-91755 |  | KInP2S7 | 5 | (('K+', 'Anticuboctahedron', 12), ('In3+', 'Octahedron', 6), ('P5+', 'Tetrahedron', 4)) | 0.625458786 | 11.26427423 | 4.76797142 | -3.115 |  | Materials Project | https://doi.org/10.1038/s41524-023-01153-x
mp-1120779 |  |  | KInSe2 | 122 | (('K+', 'Dodecahedron with triangular faces', 8), ('In3+', 'Tetrahedron', 4)) | 0.661683077 |  |  | -2.746357006 |  |  | https://doi.org/10.1038/s41524-022-00811-w
mp-19851 | icsd-25347 |  | KInTe2 | 140 | (('K+', 'Square antiprism', 8), ('In3+', 'Tetrahedron', 4)) | 0.735261382 | 4.84754991 | 7.28811932 | -1.506747431 |  | Materials Project | https://doi.org/10.1038/s41524-022-00811-w https://doi.org/10.1038/s41524-023-01153-x
mp-1080058 | icsd-424864 |  | KIO3 | 161 | (('K+', 'Tridiminished icosahedron', 9), ('I5+', 'Triangular non-coplanar', 3)) | -0.717804772 |  |  | -1.564003453 |  |  | https://doi.org/10.1038/s41524-022-00811-w https://doi.org/10.1038/s41524-023-01153-x
mp-1223446 |  |  | KIO3 | 146 | (('K+', 'Cuboctahedron', 12), ('I5+', 'Triangular non-coplanar', 3)) | -0.717804772 |  |  | -0.748003098 |  |  | https://doi.org/10.1038/s41524-022-00811-w
mp-552729 | icsd-97995 |  | KIO3 | 160 | (('K+', 'Cuboctahedron', 12), ('I5+', 'Triangular non-coplanar', 3)) | -0.717804772 | 7.505843341 | 3.536145982 | -0.74207404 |  | Materials Project | https://doi.org/10.1038/s41524-022-00811-w https://doi.org/10.1038/s41524-023-01153-x
mp-23562 | ('icsd-26964', 'icsd-83377') |  | KIO4 | 88 | (('K+', 'Dodecahedron with triangular faces - p2345 plane normalized', 8), ('I7+', 'Tetrahedron', 4)) | 0.756379328 | 3.667100912 | 2.672414369 | -5.76846785 |  | Materials Project | https://doi.org/10.1038/s41524-022-00811-w https://doi.org/10.1038/s41524-023-01153-x
mp-1223495 |  |  | KLa(WO4)2 | 82 | (('K+', 'Dodecahedron with triangular faces - p2345 plane normalized', 8), ('La3+', 'Dodecahedron with triangular faces - p2345 plane normalized', 8), ('W6+', 'Tetrahedron', 4), ('W6+', 'Tetrahedron', 4)) | 0.808412289 |  |  | -4.570367822 |  |  | https://doi.org/10.1038/s41524-022-00811-w
mp-1223447 |  |  | KLaF4 | 123 | (('K+', 'Cube', 8), ('La3+', 'Cube', 8)) | 0.974431505 | 6.424899557 | 2.287953507 | -7.304785818 |  | Materials Project | https://doi.org/10.1038/s41524-022-00811-w
| icsd-73970 |  | KLaGeS4 | 4 | (('K+', 'Square-face bicapped trigonal prism', 8), ('La3+', 'Square-face capped trigonal prism', 7), ('Ge4+', 'Tetrahedron', 4)) | 0.75666489 |  |  | -1.469 |  |  | https://doi.org/10.1038/s41524-023-01153-x
| icsd-73971 |  | KLaGeSe4 | 4 | (('K+', 'Square-face bicapped trigonal prism', 8), ('La3+', 'Square-face capped trigonal prism', 7), ('Ge4+', 'Tetrahedron', 4)) | 0.670700051 | 4.141610253 | 5.651614417 | -2.073 |  | Materials Project | https://doi.org/10.1038/s41524-023-01153-x
mp-7958 | icsd-27001 |  | KLaO2 | 166 | (('K+', 'Octahedron', 6), ('La3+', 'Octahedron', 6)) | 0.928367922 | 16.58053271 | 3.666492933 | 0.343196445 |  | Materials Project | https://doi.org/10.1038/s41524-022-00811-w https://doi.org/10.1038/s41524-023-01153-x
mp-556475 | icsd-417108 |  | KLaPdO3 | 12 | (('K+', 'Square-face capped trigonal prism', 7), ('La3+', 'Square-face capped trigonal prism', 7), ('Pd2+', 'Square plane', 4)) | 0.910836341 |  |  | -1.00310903 |  |  | https://doi.org/10.1038/s41524-022-00811-w https://doi.org/10.1038/s41524-023-01153-x
mp-15781 | ('icsd-192102', 'icsd-44942') |  | KLaS2 | 166 | (('K+', 'Octahedron', 6), ('La3+', 'Octahedron', 6)) | 0.827043003 | 8.606303833 | 4.644002987 | 0.572027769 |  | Materials Project | https://doi.org/10.1038/s41524-022-00811-w https://doi.org/10.1038/s41524-023-01153-x
mp-861938 |  |  | KLaSiS4 | 4 | (('K+', 'Square-face bicapped trigonal prism', 8), ('La3+', 'Square-face bicapped trigonal prism', 8), ('Si4+', 'Tetrahedron', 4)) | 0.770034673 | 6.763247043 | 4.437937347 | -0.337 |  | Materials Project | https://doi.org/10.1038/s41524-023-01153-x
| icsd-414544 |  | KLaSiS4 | 11 | (('K+', 'Square-face bicapped trigonal prism', 8), ('La3+', 'Square-face bicapped trigonal prism', 8), ('Si4+', 'Tetrahedron', 4)) | 0.760438889 |  |  | 0.181 |  |  | https://doi.org/10.1038/s41524-023-01153-x
mp-861606 |  |  | KLaSiSe4 | 4 | (('K+', 'Square-face bicapped trigonal prism', 8), ('La3+', 'Square-face capped trigonal prism', 7), ('Si4+', 'Tetrahedron', 4)) | 0.76489704 | 6.473176557 | 5.20699911 | -0.329 |  | Materials Project | https://doi.org/10.1038/s41524-023-01153-x
mp-1223498 |  |  | KLaTa2O7 | 38 | (('K+', 'Trigonal prism', 6), ('La3+', 'Cuboctahedron', 12), ('Ta5+', 'Octahedron', 6), ('Ta5+', 'Octahedron', 6)) | 0.840872129 |  |  | -2.453407922 |  |  | https://doi.org/10.1038/s41524-022-00811-w
mp-11739 | icsd-98654 |  | KLaTe2 | 166 | (('K+', 'Octahedron', 6), ('La3+', 'Octahedron', 6)) | 0.759133463 | 7.244800227 | 6.116434557 | 1.260160747 |  | Materials Project | https://doi.org/10.1038/s41524-022-00811-w https://doi.org/10.1038/s41524-023-01153-x
| icsd-261365 |  | KLaTiO4 | 129 | (('K+', 'Tricapped triangular prism (three square-face caps)', 9), ('La3+', 'Tricapped triangular prism (three square-face caps)', 9), ('Ti4+', 'Square pyramid', 5)) | 0.594445495 |  |  | -2.613 |  |  | https://doi.org/10.1038/s41524-023-01153-x
mp-28994 |  |  | KLi2As | 59 | (('K+', 'Tetrahedron', 4), ('Li+', 'Trigonal plane', 3)) | 0.651161837 | 5.54795423 | 6.385692993 | -2.191835247 |  | Materials Project | https://doi.org/10.1038/s41524-022-00811-w https://doi.org/10.1038/s41524-023-01153-x
| icsd-78938 |  | KLi2As | 59 | (('K+', 'Tetrahedron', 4), ('Li+', 'Trigonal plane', 3)) | 0.651161837 | 5.54795423 | 6.385692993 | -2.192 |  | Materials Project | https://doi.org/10.1038/s41524-023-01153-x
| icsd-37084 |  | KLi3PbO4 | 2 | (('K+', 'Cube', 8), ('Li+', 'Tetrahedron', 4), ('Li+', 'Tetrahedron', 4), ('Li+', 'Tetrahedron', 4), ('Pb4+', 'Trigonal bipyramid', 5)) | 0.904917685 | 6.6426281 | 3.89630829 | -4.568 |  | Materials Project | https://doi.org/10.1038/s41524-023-01153-x
| icsd-71035 |  | KLi6BiO6 | 166 | (('K+', 'Icosahedron', 12), ('Li+', 'See-saw', 4), ('Bi5+', 'Octahedron', 6)) | 0.890445675 | 6.79121132 | 3.83799566 | -6.528 |  | Materials Project | https://doi.org/10.1038/s41524-023-01153-x
| icsd-73159 |  | KLi6TaO6 | 166 | (('K+', 'Icosahedron', 12), ('Li+', 'See-saw', 4), ('Ta5+', 'Octahedron', 6)) | 0.900138867 | 8.733063527 | 3.39067797 | -4.901 |  | Materials Project | https://doi.org/10.1038/s41524-023-01153-x
| icsd-2939 |  | KLiBeF4 | 173 | (('K+', 'Tridiminished icosahedron', 9), ('Li+', 'Tetrahedron', 4), ('Be2+', 'Tetrahedron', 4)) | 0.91973354 | 3.836040737 | 1.802633047 | -3.516 |  | Materials Project | https://doi.org/10.1038/s41524-023-01153-x
mp-559612 | icsd-30964 |  | KLiO | 64 | (('K+', 'Trigonal prism', 6), ('Li+', 'Trigonal plane', 3)) | 0.853153155 |  |  | -4.424200207 |  |  | https://doi.org/10.1038/s41524-022-00811-w https://doi.org/10.1038/s41524-023-01153-x
mp-8430 | icsd-290450 |  | KLiS | 129 | (('K+', 'Square pyramid', 5), ('Li+', 'Tetrahedron', 4)) | 0.891082419 | 5.020763003 | 3.65810278 | -4.374521766 |  | Materials Project | https://doi.org/10.1038/s41524-022-00811-w https://doi.org/10.1038/s41524-023-01153-x
| icsd-27465 |  | KLiS | 194 | (('K+', 'Octahedron', 6), ('Li+', 'Trigonal plane', 3)) | 0.648471717 |  |  | -3.047 |  |  | https://doi.org/10.1038/s41524-023-01153-x
mp-8756 | icsd-67277 |  | KLiSe | 129 | (('K+', 'Square pyramid', 5), ('Li+', 'Tetrahedron', 4)) | 0.888313058 | 4.81525821 | 4.034572667 | -3.651196352 |  | Materials Project | https://doi.org/10.1038/s41524-022-00811-w https://doi.org/10.1038/s41524-023-01153-x
mp-1178142 |  |  | KLiSnO2 | 12 | (('K+', 'Trigonal prism', 6), ('Li+', 'Tetrahedron', 4), ('Sn2+', 'Triangular non-coplanar', 3)) | 0.916192878 |  |  | 0.813273201 |  |  | https://doi.org/10.1038/s41524-022-00811-w
| icsd-56106 |  | KLiSO4 | 173 | (('K+', 'Tridiminished icosahedron', 9), ('Li+', 'Tetrahedron', 4), ('S6+', 'Tetrahedron', 4)) | 0.497871894 |  |  | -4.685 |  |  | https://doi.org/10.1038/s41524-023-01153-x
| icsd-71365 |  | KLiSO4 | 159 | (('K+', 'Tridiminished icosahedron', 9), ('Li+', 'Tetrahedron', 4), ('S6+', 'Tetrahedron', 4)) | 0.497871894 | 3.821512003 | 2.211181397 | -4.648 |  | Materials Project | https://doi.org/10.1038/s41524-023-01153-x
| icsd-71366 |  | KLiSO4 | 9 | (('K+', 'Tridiminished icosahedron', 9), ('Li+', 'Tetrahedron', 4), ('S6+', 'Tetrahedron', 4)) | 0.497871894 | 3.947501367 | 2.21106195 | -4.698 |  | Materials Project | https://doi.org/10.1038/s41524-023-01153-x
| icsd-86284 |  | KLiSO4 | 173 | (('K+', 'Tridiminished icosahedron', 9), ('Li+', 'Tetrahedron', 4), ('S6+', 'Tetrahedron', 4)) | 0.497871894 |  |  | -4.682 |  |  | https://doi.org/10.1038/s41524-023-01153-x
mp-4495 | icsd-67887 |  | KLiTe | 129 | (('K+', 'Square pyramid', 5), ('Li+', 'Tetrahedron', 4)) | 0.845788537 | 4.36419797 | 4.494730253 | -3.3794598 |  | Materials Project | https://doi.org/10.1038/s41524-022-00811-w https://doi.org/10.1038/s41524-023-01153-x
mp-1223469 |  |  | KLiZn3O4 | 8 | (('K+', 'Cube', 8), ('Li+', 'Tetrahedron', 4), ('Zn2+', 'Tetrahedron', 4), ('Zn2+', 'Tetrahedron', 4), ('Zn2+', 'Tetrahedron', 4)) | 0.898215385 | 7.584525157 | 4.04633415 | -2.606395628 |  | Materials Project | https://doi.org/10.1038/s41524-022-00811-w
mp-551092 | icsd-49022 |  | KLiZnO2 | 12 | (('K+', 'Square-face capped trigonal prism', 7), ('Li+', 'Tetrahedron', 4), ('Zn2+', 'Tetrahedron', 4)) | 0.758006131 | 7.66833454 | 3.446599507 | -4.07190927 |  | Materials Project | https://doi.org/10.1038/s41524-022-00811-w https://doi.org/10.1038/s41524-023-01153-x
mp-774907 |  |  | KLiZnS2 | 119 | (('K+', 'Cube', 8), ('Li+', 'Tetrahedron', 4), ('Zn2+', 'Tetrahedron', 4)) | 0.858888994 | 7.05903383 | 4.394282843 | -4.297392782 |  | Materials Project | https://doi.org/10.1038/s41524-022-00811-w https://doi.org/10.1038/s41524-023-01153-x
mp-1211421 |  |  | KLu(MoO4)2 | 164 | (('K+', 'Cuboctahedron', 12), ('Lu3+', 'Octahedron', 6), ('Mo6+', 'Tetrahedron', 4)) | 0.57890634 |  |  | -4.795199178 |  |  | https://doi.org/10.1038/s41524-022-00811-w
mp-1178135 |  |  | KLuO2 | 166 | (('K+', 'Octahedron', 6), ('Lu3+', 'Octahedron', 6)) | 0.932716301 |  |  | -6.096915187 |  |  | https://doi.org/10.1038/s41524-022-00811-w
mp-1007636 | icsd-192106 |  | KLuS2 | 166 | (('K+', 'Octahedron', 6), ('Lu3+', 'Octahedron', 6)) | 0.834011586 |  |  | 1.672237609 |  |  | https://doi.org/10.1038/s41524-022-00811-w https://doi.org/10.1038/s41524-023-01153-x
mp-1019089 |  |  | KMgAs | 129 | (('K+', 'Square pyramid', 5), ('Mg2+', 'Tetrahedron', 4)) | 0.759438665 | 5.462774467 | 6.880558503 | -3.9648367 |  | Materials Project | https://doi.org/10.1038/s41524-022-00811-w
mp-1019105 |  |  | KMgBi | 129 | (('K+', 'Square pyramid', 5), ('Mg2+', 'Tetrahedron', 4)) | 0.723202498 | 5.393909663 | 10.36072293 | -2.686289171 |  | Materials Project | https://doi.org/10.1038/s41524-022-00811-w
mp-3448 | ('icsd-40477', 'icsd-56096') |  | KMgF3 | 221 | (('K+', 'Cuboctahedron', 12), ('Mg2+', 'Octahedron', 6)) | 0.915868328 | 4.870838943 | 2.0573619 | -7.226720511 |  | Materials Project | https://doi.org/10.1038/s41524-022-00811-w https://doi.org/10.1038/s41524-023-01153-x
| icsd-181941 |  | KMgH3 | 221 | (('K+', 'Cuboctahedron', 12), ('Mg2+', 'Octahedron', 6)) | 0.884885606 | 5.898661117 | 3.55073435 | -3.398 |  | Materials Project | https://doi.org/10.1038/s41524-023-01153-x
| icsd-56061 |  | KMgH3 | 221 | (('K+', 'Cuboctahedron', 12), ('Mg2+', 'Octahedron', 6)) | 0.884885606 | 5.898661117 | 3.55073435 | -3.426 |  | Materials Project | https://doi.org/10.1038/s41524-023-01153-x
mp-1018737 |  |  | KMgP | 129 | (('K+', 'Square pyramid', 5), ('Mg2+', 'Tetrahedron', 4)) | 0.760814601 | 5.54911717 | 6.04065951 | -4.592488077 |  | Materials Project | https://doi.org/10.1038/s41524-022-00811-w
mp-7089 | icsd-41709 |  | KMgSb | 129 | (('K+', 'Square pyramid', 5), ('Mg2+', 'Tetrahedron', 4)) | 0.741990983 | 5.149144973 | 7.81959464 | -2.925666971 |  | Materials Project | https://doi.org/10.1038/s41524-022-00811-w https://doi.org/10.1038/s41524-023-01153-x
mp-827 | icsd-34270 |  | KN3 | 140 | (('K+', 'Square antiprism', 8),) |  | 3.733980853 | 2.47371831 | -2.880441786 |  | Materials Project | https://doi.org/10.1038/s41524-022-00811-w https://doi.org/10.1038/s41524-023-01153-x
mp-571414 |  |  | KNa(BH4)2 | 156 |  |  | 2.977503023 | 2.267900483 | -4.214 |  | Materials Project | https://doi.org/10.1038/s41524-023-01153-x
| icsd-163376 |  | KNa(BH4)2 | 156 |  |  | 2.977503023 | 2.267900483 | -4.208 |  | Materials Project | https://doi.org/10.1038/s41524-023-01153-x
| icsd-163377 |  | KNa(BH4)2 | 148 | (('K+', 'Cuboctahedron', 12), ('Na+', 'Hexagonal prism', 12), ('B3+', 'Tetrahedron', 4)) | 0.006379564 | 11.15161542 | 2.382522413 | -0.605 |  | Materials Project | https://doi.org/10.1038/s41524-023-01153-x
| icsd-163378 |  | KNa(BH4)2 | 166 | (('K+', 'Hexagonal prism', 12), ('Na+', 'Cuboctahedron', 12), ('B3+', 'Tetrahedron', 4)) | 0.006379564 | 5.185075295 | 2.421529573 | -0.566 |  | Materials Project | https://doi.org/10.1038/s41524-023-01153-x
| icsd-163379 |  | KNa(BH4)2 | 146 | (('K+', 'Truncated tetrahedron', 12), ('Na+', 'Tridiminished icosahedron', 9), ('B3+', 'Tetrahedron', 4), ('B3+', 'Tetrahedron', 4)) | 0.006379564 |  |  | -4.863 |  |  | https://doi.org/10.1038/s41524-023-01153-x
mp-559067 | icsd-61226 |  | KNa2AuO2 | 58 | (('K+', 'Square plane', 4), ('Na+', 'Trigonal plane', 3), ('Au+', 'Linear', 2)) | 0.911347376 | 5.610281747 | 3.5344405 | -3.076195155 |  | Materials Project | https://doi.org/10.1038/s41524-022-00811-w https://doi.org/10.1038/s41524-023-01153-x
| icsd-236557 |  | KNa2BN2 | 139 |  |  | 6.7780876 | 3.213420433 | -4.438 |  | Materials Project | https://doi.org/10.1038/s41524-023-01153-x
mp-8263 |  |  | KNa2BO3 | 59 | (('K+', 'Octahedron', 6), ('Na+', 'Square pyramid', 5), ('B3+', 'Trigonal plane', 3)) | -0.225252788 | 4.758012933 | 2.500603913 | -3.867 |  | Materials Project | https://doi.org/10.1038/s41524-023-01153-x
| icsd-33261 |  | KNa2BO3 | 59 | (('K+', 'Octahedron', 6), ('Na+', 'Square pyramid', 5), ('B3+', 'Trigonal plane', 3)) | -0.225252788 | 4.758012933 | 2.500603913 | -3.865 |  | Materials Project | https://doi.org/10.1038/s41524-023-01153-x
mp-545359 | icsd-47105 |  | KNa2CuO2 | 107 | (('K+', 'Square pyramid', 5), ('Na+', 'See-saw', 4), ('Cu+', 'Linear', 2)) | 0.895362652 | 6.082157877 | 3.339772313 | -2.571448855 |  | Materials Project | https://doi.org/10.1038/s41524-022-00811-w https://doi.org/10.1038/s41524-023-01153-x
mp-15724 |  |  | KNa2Sb | 225 | (('K+', 'Octahedron', 6), ('Na+', 'Tetrahedron', 4)) | 0.725945765 | 10.26340015 | 9.143271447 | -3.807162099 |  | Materials Project | https://doi.org/10.1038/s41524-022-00811-w https://doi.org/10.1038/s41524-023-01153-x
| icsd-44332 |  | KNa2Sb | 225 | (('K+', 'Octahedron', 6), ('Na+', 'Tetrahedron', 4)) | 0.725945765 | 10.26340015 | 9.143271447 | -3.803 |  | Materials Project | https://doi.org/10.1038/s41524-023-01153-x
| icsd-183290 |  | KNa3H4 | 221 | (('K+', 'Octahedron', 6), ('Na+', 'Octahedron', 6)) | 0.888639709 |  |  | -0.503 |  |  | https://doi.org/10.1038/s41524-023-01153-x
mp-1223376 |  |  | KNa4Cl5 | 139 | (('K+', 'Octahedron', 6), ('Na+', 'Octahedron', 6), ('Na+', 'Octahedron', 6)) | 0.952901313 |  |  | -3.382562683 |  |  | https://doi.org/10.1038/s41524-022-00811-w
mp-1223378 |  |  | KNa4Cl5 | 12 | (('K+', 'Octahedron', 6), ('Na+', 'Octahedron', 6), ('Na+', 'Octahedron', 6)) | 0.952901313 |  |  | -2.895917321 |  |  | https://doi.org/10.1038/s41524-022-00811-w
mp-1223387 |  |  | KNa4Cl5 | 166 | (('K+', 'Octahedron', 6), ('Na+', 'Octahedron', 6), ('Na+', 'Octahedron', 6)) | 0.954818416 |  |  | -3.58939646 |  |  | https://doi.org/10.1038/s41524-022-00811-w
| icsd-183289 |  | KNaH2 | 123 | (('K+', 'Octahedron', 6), ('Na+', 'Octahedron', 6)) | 0.893849309 |  |  | -0.052 |  |  | https://doi.org/10.1038/s41524-023-01153-x
mp-1002081 |  |  | KNaICl | 123 | (('K+', 'Octahedron', 6), ('Na+', 'Octahedron', 6)) | 0.939689438 |  |  | -2.736309712 |  |  | https://doi.org/10.1038/s41524-022-00811-w
| icsd-94743 |  | KNaLaNbO5 | 129 | (('K+', 'Cuboctahedron', 12), ('Na+', 'Square pyramid', 5), ('La3+', 'Cube', 8), ('Nb5+', 'Square pyramid', 5)) | 0.927625143 |  |  | -1.936 |  |  | https://doi.org/10.1038/s41524-023-01153-x
mp-1223317 |  |  | KNaMg2F6 | 225 | (('K+', 'Cuboctahedron', 12), ('Na+', 'Cuboctahedron', 12), ('Mg2+', 'Octahedron', 6)) | 0.915868328 |  |  | -5.441982128 |  |  | https://doi.org/10.1038/s41524-022-00811-w
mp-1223318 |  |  | KNaMg2F6 | 123 | (('K+', 'Cuboctahedron', 12), ('Na+', 'Cuboctahedron', 12), ('Mg2+', 'Octahedron', 6)) | 0.915868328 |  |  | -5.705386699 |  |  | https://doi.org/10.1038/s41524-022-00811-w
mp-1223364 |  |  | KNaNb2O6 | 6 | (('K+', 'Cuboctahedron', 12), ('Na+', 'Cuboctahedron', 12), ('Nb5+', 'Octahedron', 6), ('Nb5+', 'Octahedron', 6)) | 0.571043601 |  |  | -2.490626252 |  |  | https://doi.org/10.1038/s41524-022-00811-w
| icsd-32743 |  | KNaO | 129 | (('K+', 'Square pyramid', 5), ('Na+', 'Tetrahedron', 4)) | 0.95743532 | 12.56947894 | 3.228604287 | -4.851 |  | Materials Project | https://doi.org/10.1038/s41524-023-01153-x
mp-28383 | icsd-62658 |  | KNaS | 62 | (('K+', 'Square pyramid', 5), ('Na+', 'Tetrahedron', 4)) | 0.893120442 | 5.48117458 | 3.622751697 | -4.111842411 |  | Materials Project | https://doi.org/10.1038/s41524-022-00811-w https://doi.org/10.1038/s41524-023-01153-x
mp-28595 | icsd-67278 |  | KNaSe | 62 | (('K+', 'Square pyramid', 5), ('Na+', 'Tetrahedron', 4)) | 0.890366362 | 5.24029975 | 4.017575373 | -3.352957577 |  | Materials Project | https://doi.org/10.1038/s41524-022-00811-w https://doi.org/10.1038/s41524-023-01153-x
mp-558632 |  |  | KNaSO4 | 156 | (('K+', 'Bicapped square prism (adjacent faces)', 10), ('K+', 'Icosahedron', 12), ('Na+', 'Octahedron', 6), ('Na+', 'Bicapped square prism (adjacent faces)', 10), ('S6+', 'Tetrahedron', 4), ('S6+', 'Tetrahedron', 4)) | 0.508260537 |  |  | -6.141 |  |  | https://doi.org/10.1038/s41524-023-01153-x
| icsd-77343 |  | KNaSO4 | 164 | (('K+', 'Bicapped square prism (adjacent faces)', 10), ('Na+', 'Octahedron', 6), ('Na+', 'Icosahedron', 12), ('S6+', 'Tetrahedron', 4)) | 0.910152122 |  |  | -6.58 |  |  | https://doi.org/10.1038/s41524-023-01153-x
mp-8755 |  |  | KNaTe | 62 | (('K+', 'Square pyramid', 5), ('Na+', 'Tetrahedron', 4)) | 0.847864855 | 4.97074973 | 4.434882857 | -3.093251492 |  | Materials Project | https://doi.org/10.1038/s41524-022-00811-w
mp-560767 | icsd-47177 |  | KNaTiO3 | 15 | (('K+', 'Cube', 8), ('Na+', 'Trigonal bipyramid', 5), ('Ti4+', 'Trigonal bipyramid', 5)) | 0.851720079 | 8.984889697 | 3.295933143 | -3.718085256 |  | Materials Project | https://doi.org/10.1038/s41524-022-00811-w https://doi.org/10.1038/s41524-023-01153-x
mp-557183 |  |  | KNaZnO2 | 15 | (('K+', 'Octahedron', 6), ('Na+', 'Tetrahedron', 4), ('Zn2+', 'Tetrahedron', 4)) | 0.928285839 | 11.43386015 | 3.36925725 | -3.55 |  | Materials Project | https://doi.org/10.1038/s41524-023-01153-x
mp-1223400 |  |  | KNbCl6 | 160 | (('K+', 'Cuboctahedron', 12), ('Nb5+', 'Octahedron', 6)) | 0.455779074 |  |  | -1.727393078 |  |  | https://doi.org/10.1038/s41524-022-00811-w
mp-7571 |  |  | KNbF6 | 132 | (('K+', 'Dodecahedron with triangular faces', 8), ('Nb5+', 'Octahedron', 6)) | 0.92656629 | 6.177987161 | 2.088709347 | -6.984 |  | Materials Project | https://doi.org/10.1038/s41524-023-01153-x
| icsd-16729 |  | KNbF6 | 116 | (('K+', 'Dodecahedron with triangular faces', 8), ('Nb5+', 'Octahedron', 6)) | 0.757341458 |  |  | -6.985 |  |  | https://doi.org/10.1038/s41524-023-01153-x
mp-4342 |  |  | KNbO3 | 99 | (('K+', 'Cuboctahedron', 12), ('Nb5+', 'Octahedron', 6)) | 0.571043601 | 6.66817365 | 5.671017737 | -2.295 |  | Materials Project | https://doi.org/10.1038/s41524-023-01153-x
mp-935811 | icsd-190920 |  | KNbO3 | 221 | (('K+', 'Cuboctahedron', 12), ('Nb5+', 'Octahedron', 6)) | 0.571043601 |  |  | -2.085330401 |  |  | https://doi.org/10.1038/s41524-022-00811-w https://doi.org/10.1038/s41524-023-01153-x
| icsd-190921 |  | KNbO3 | 99 | (('K+', 'Cuboctahedron', 12), ('Nb5+', 'Octahedron', 6)) | 0.571043601 | 6.66817365 | 5.671017737 | -2.286 |  | Materials Project | https://doi.org/10.1038/s41524-023-01153-x
| icsd-190923 |  | KNbO3 | 160 | (('K+', 'Cuboctahedron', 12), ('Nb5+', 'Octahedron', 6)) | 0.91717392 | 24.94260958 | 5.357641897 | -2.673 |  | Materials Project | https://doi.org/10.1038/s41524-023-01153-x
mp-7938 | icsd-26286 |  | KNbS2 | 194 | (('K+', 'Octahedron', 6), ('Nb3+', 'Trigonal prism', 6)) | 0.791504389 | 1.627050883 | 10.62168867 | -1.088496745 |  | Materials Project | https://doi.org/10.1038/s41524-022-00811-w https://doi.org/10.1038/s41524-023-01153-x
mp-7940 | icsd-26288 |  | KNbSe2 | 194 | (('K+', 'Octahedron', 6), ('Nb3+', 'Trigonal prism', 6)) | 0.787223357 | 1.629389983 | 11.61547229 | -1.200357031 |  | Materials Project | https://doi.org/10.1038/s41524-022-00811-w https://doi.org/10.1038/s41524-023-01153-x
mp-558128 |  |  | KNd2NbO6 | 12 | (('K+', 'End-trigonal-face capped trigonal prism', 7), ('Nd3+', 'Cube', 8), ('Nd3+', 'Square-face capped trigonal prism', 7), ('Nb5+', 'Square pyramid', 5)) | 0.848429351 |  |  | -2.142 |  |  | https://doi.org/10.1038/s41524-023-01153-x
mp-861866 |  |  | KNdGeS4 | 4 | (('K+', 'Square-face bicapped trigonal prism', 8), ('Nd3+', 'Square-face capped trigonal prism', 7), ('Ge4+', 'Tetrahedron', 4)) | 0.76489704 |  |  | -1.465 |  |  | https://doi.org/10.1038/s41524-023-01153-x
mp-754158 |  |  | KNdO2 | 166 | (('K+', 'Octahedron', 6), ('Nd3+', 'Octahedron', 6)) | 0.926576578 |  |  | -0.78623257 |  |  | https://doi.org/10.1038/s41524-022-00811-w https://doi.org/10.1038/s41524-023-01153-x
mp-768864 |  |  | KNdO2 | 194 | (('K+', 'Trigonal prism', 6), ('Nd3+', 'Octahedron', 6)) | 0.926576578 |  |  | -3.240286247 |  |  | https://doi.org/10.1038/s41524-022-00811-w https://doi.org/10.1038/s41524-023-01153-x
mp-558831 | icsd-417107 |  | KNdPdO3 | 12 | (('K+', 'Square-face capped trigonal prism', 7), ('Nd3+', 'Square-face capped trigonal prism', 7), ('Pd2+', 'Square plane', 4)) | 0.909464665 |  |  | -1.851388342 |  |  | https://doi.org/10.1038/s41524-022-00811-w https://doi.org/10.1038/s41524-023-01153-x
mp-1006885 |  |  | KNdS2 | 166 | (('K+', 'Octahedron', 6), ('Nd3+', 'Octahedron', 6)) | 0.824235859 |  |  | 0.95947627 |  |  | https://doi.org/10.1038/s41524-022-00811-w
mp-11740 | icsd-98656 |  | KNdTe2 | 166 | (('K+', 'Octahedron', 6), ('Nd3+', 'Octahedron', 6)) | 0.756396235 |  |  | 1.64148745 |  |  | https://doi.org/10.1038/s41524-022-00811-w https://doi.org/10.1038/s41524-023-01153-x
mp-11010 | icsd-412792 |  | KNdTe4 | 125 | (('K+', 'Square antiprism', 8), ('Nd3+', 'Square antiprism', 8)) | 0.817297176 |  |  | 0.430895405 |  |  | https://doi.org/10.1038/s41524-022-00811-w https://doi.org/10.1038/s41524-023-01153-x
mp-550959 |  |  | KNiIO6 | 149 | (('K+', 'Octahedron', 6), ('Ni4+', 'Octahedron', 6), ('I7+', 'Octahedron', 6)) | 0.660608584 | 3.66728787 | 4.96483772 | -2.279218851 |  | Materials Project | https://doi.org/10.1038/s41524-022-00811-w
mp-1067154 |  |  | KNO2 | 44 | (('K+', 'Trigonal prism', 6), ('N3+', 'Angular', 2)) | 0.827818036 |  |  | -0.642320008 |  |  | https://doi.org/10.1038/s41524-022-00811-w
mp-34857 | icsd-26764 |  | KNO2 | 8 | (('K+', 'Trigonal prism', 6), ('N3+', 'Angular', 2)) | 0.827818036 | 2.531848807 | 2.035858783 | -1.130049505 |  | Materials Project | https://doi.org/10.1038/s41524-022-00811-w https://doi.org/10.1038/s41524-023-01153-x
mp-546787 |  |  | KNO2 | 8 | (('K+', 'Trigonal prism', 6), ('N3+', 'Angular', 2)) | 0.827818036 | 3.0493402 | 2.212752493 | -0.957517697 |  | Materials Project | https://doi.org/10.1038/s41524-022-00811-w
mp-36903 |  |  | KNO3 | 11 | (('K+', 'Tricapped octahedron (all 3 cap faces share one atom)', 9), ('N5+', 'Trigonal plane', 3)) | -0.921578878 |  |  | -2.31863691 |  |  | https://doi.org/10.1038/s41524-022-00811-w https://doi.org/10.1038/s41524-023-01153-x
mp-675625 |  |  | KNO3 | 1 | (('K+', 'Bicapped octahedron (cap faces with one atom in common)', 8), ('K+', 'Square-face capped trigonal prism', 7), ('N5+', 'Trigonal plane', 3), ('N5+', 'Trigonal plane', 3)) | 0.724471748 | 3.201146553 | 2.048380983 | -2.397 |  | Materials Project | https://doi.org/10.1038/s41524-023-01153-x
mp-676851 |  |  | KNO3 | 155 | (('K+', 'Trigonal prism', 6), ('N5+', 'Trigonal plane', 3)) | 0.724471748 | 2.390522093 | 2.031753143 | -2.309 |  | Materials Project | https://doi.org/10.1038/s41524-023-01153-x
mp-6920 | icsd-384 |  | KNO3 | 160 | (('K+', 'Triangular cupola', 9), ('N5+', 'Trigonal plane', 3)) | 0.827818036 | 2.749438717 | 2.152207377 | -2.395747319 |  | Materials Project | https://doi.org/10.1038/s41524-022-00811-w https://doi.org/10.1038/s41524-023-01153-x
mp-1223372 |  |  | KOsNO3 | 1 | (('K+', 'Dodecahedron with triangular faces - p2345 plane normalized', 8), ('K+', 'Dodecahedron with triangular faces - p2345 plane normalized', 8), ('Os8+', 'Tetrahedron', 4), ('Os8+', 'Tetrahedron', 4)) | 0.729011791 |  |  | -3.695069063 |  |  | https://doi.org/10.1038/s41524-022-00811-w
| icsd-14010 |  | KP | 19 | (('K+', 'Octahedron', 6), ('K+', 'Square-face capped trigonal prism', 7)) | 0.874902633 | 4.825189613 | 6.410024957 | -1.74 |  | Materials Project | https://doi.org/10.1038/s41524-023-01153-x
| icsd-59833 |  | KP(HO)2 | 15 | (('K+', 'Square-face bicapped square antiprism', 10), ('P5+', 'Tetrahedron', 4)) | -0.176621346 | 2.633418487 | 2.281330133 | -1.597 |  | Materials Project | https://doi.org/10.1038/s41524-023-01153-x
| icsd-186817 |  | KP(HO2)2 | 20 | (('K+', 'Square-face bicapped square antiprism', 10), ('P5+', 'Tetrahedron', 4), ('H+', 'Linear', 2), ('H+', 'Linear', 2)) | 0.321252608 |  |  | -4.942 |  |  | https://doi.org/10.1038/s41524-023-01153-x
| icsd-76195 |  | KP(HO2)2 | 122 | (('K+', 'Dodecahedron with triangular faces - p2345 plane normalized', 8), ('P5+', 'Tetrahedron', 4), ('H+', 'Linear', 2)) | 0.321252608 | 3.276536457 | 2.32167351 | -5.891 |  | Materials Project | https://doi.org/10.1038/s41524-023-01153-x
mp-1206970 |  |  | KPaO3 | 221 | (('K+', 'Cuboctahedron', 12), ('Pa5+', 'Octahedron', 6)) | 0.609723572 |  |  | -0.901278097 |  |  | https://doi.org/10.1038/s41524-022-00811-w
mp-862850 |  |  | KPAuSe3 | 12 | (('K+', 'Pentagonal-face capped pentagonal antiprism', 11), ('P5+', 'Triangular non-coplanar', 3)) | 0.817159655 |  |  | -1.883967623 |  |  | https://doi.org/10.1038/s41524-022-00811-w
mp-1095520 | icsd-248051 |  | KPd2O3 | 166 |  |  | 2.661324857 | 6.695150477 | -1.369207622 |  | Materials Project | https://doi.org/10.1038/s41524-022-00811-w https://doi.org/10.1038/s41524-023-01153-x
mp-4608 | icsd-56257 |  | KPF6 | 148 | (('K+', 'Icosahedron', 12), ('P5+', 'Octahedron', 6)) | 0.551131362 | 4.27959823 | 1.859168433 | -9.733203578 |  | Materials Project | https://doi.org/10.1038/s41524-022-00811-w https://doi.org/10.1038/s41524-023-01153-x
mp-675569 |  |  | KPF6 | 166 | (('K+', 'Hexagonal prism', 12), ('P5+', 'Octahedron', 6)) | 0.551131362 |  |  | -7.934408938 |  |  | https://doi.org/10.1038/s41524-022-00811-w https://doi.org/10.1038/s41524-023-01153-x
| icsd-75217 |  | KPH2SO3 | 8 | (('K+', 'Tricapped triangular prism (three square-face caps)', 9), ('P5+', 'Tetrahedron', 4), ('H+', 'Single neighbor', 1)) | 0.602697372 | 4.008631783 | 2.671389733 | -6.337 |  | Materials Project | https://doi.org/10.1038/s41524-023-01153-x
mp-675976 |  |  | KPO3 | 2 | (('K+', 'Tricapped octahedron (cap faces are aligned)', 9), ('P4+', 'Angular', 2)) | 0.293405176 |  |  | -1.139 |  |  | https://doi.org/10.1038/s41524-023-01153-x
| icsd-409812 |  | KPrGeSe4 | 4 | (('K+', 'Square-face bicapped trigonal prism', 8), ('Pr3+', 'Square-face capped trigonal prism', 7), ('Ge4+', 'Tetrahedron', 4)) | 0.749462516 |  |  | -2.13 |  |  | https://doi.org/10.1038/s41524-023-01153-x
mp-4519 | icsd-15157 |  | KPrO2 | 166 | (('K+', 'Octahedron', 6), ('Pr3+', 'Octahedron', 6)) | 0.927027202 |  |  | -0.827009648 |  |  | https://doi.org/10.1038/s41524-022-00811-w https://doi.org/10.1038/s41524-023-01153-x
mp-560569 | icsd-417104 |  | KPrPdO3 | 12 | (('K+', 'Square-face capped trigonal prism', 7), ('Pr3+', 'Square-face capped trigonal prism', 7), ('Pd2+', 'Square plane', 4)) | 0.904384328 |  |  | -1.604530443 |  |  | https://doi.org/10.1038/s41524-022-00811-w https://doi.org/10.1038/s41524-023-01153-x
mp-15782 | ('icsd-192103', 'icsd-44943') |  | KPrS2 | 166 | (('K+', 'Octahedron', 6), ('Pr3+', 'Octahedron', 6)) | 0.824938605 |  |  | 0.831869086 |  |  | https://doi.org/10.1038/s41524-022-00811-w https://doi.org/10.1038/s41524-023-01153-x
| icsd-416622 |  | KPrSiSe4 | 4 | (('K+', 'Square-face bicapped trigonal prism', 8), ('Pr3+', 'Square-face capped trigonal prism', 7), ('Si4+', 'Tetrahedron', 4)) | 0.75323424 | 6.05711188 | 5.29756654 | -0.311 |  | Materials Project | https://doi.org/10.1038/s41524-023-01153-x
mp-5273 | icsd-413328 |  | KPrTe2 | 166 | (('K+', 'Octahedron', 6), ('Pr3+', 'Octahedron', 6)) | 0.75707889 |  |  | 1.579083457 |  |  | https://doi.org/10.1038/s41524-022-00811-w https://doi.org/10.1038/s41524-023-01153-x
mp-11132 | icsd-391204 |  | KPrTe4 | 125 | (('K+', 'Square antiprism', 8), ('Pr3+', 'Square antiprism', 8)) | 0.817809168 |  |  | 0.419816207 |  |  | https://doi.org/10.1038/s41524-022-00811-w https://doi.org/10.1038/s41524-023-01153-x
mp-8267 |  |  | KPS3 | 71 | (('K+', 'Bicapped square prism (opposite faces)', 10), ('P5+', 'Tetrahedron', 4)) | -0.925377747 | 9.3177956 | 3.74206202 | -1.66383337 |  | Materials Project | https://doi.org/10.1038/s41524-022-00811-w https://doi.org/10.1038/s41524-023-01153-x
| icsd-33278 |  | KPS3 | 71 | (('K+', 'Bicapped square prism (opposite faces)', 10), ('P5+', 'Tetrahedron', 4)) | -0.925377747 | 9.3177956 | 3.74206202 | -1.682 |  | Materials Project | https://doi.org/10.1038/s41524-023-01153-x
mp-30533 |  |  | KPt2S3 | 166 | (('K+', 'Triangular cupola', 9), ('Pt2+', 'Octahedron', 6), ('Pt2+', 'Square plane', 4)) | 0.780784631 | 3.77047254 | 8.159657413 | -1.078652267 |  | Materials Project | https://doi.org/10.1038/s41524-022-00811-w https://doi.org/10.1038/s41524-023-01153-x
| icsd-40062 |  | KPt2S3 | 166 | (('K+', 'Triangular cupola', 9), ('Pt2+', 'Octahedron', 6), ('Pt2+', 'Square plane', 4)) | 0.780784631 | 3.77047254 | 8.159657413 | -1.006 |  | Materials Project | https://doi.org/10.1038/s41524-023-01153-x
mp-14796 |  |  | KPt2Se3 | 166 | (('K+', 'Triangular cupola', 9), ('Pt2+', 'Octahedron', 6), ('Pt2+', 'Square plane', 4)) | 0.778437511 | 3.127364787 | 9.851127907 | -0.87840838 |  | Materials Project | https://doi.org/10.1038/s41524-022-00811-w
mp-974400 |  |  | Kr | 229 |  |  |  |  | -0.051 |  |  | https://doi.org/10.1038/s41524-023-01153-x
mp-975590 |  |  | Kr | 166 |  |  |  |  | -0.028 |  |  | https://doi.org/10.1038/s41524-023-01153-x
mp-976347 |  |  | Kr | 194 |  |  |  |  | 0.044189744 |  |  | https://doi.org/10.1038/s41524-022-00811-w https://doi.org/10.1038/s41524-023-01153-x
| icsd-43726 |  | Kr | 225 |  |  |  |  | 0.177 |  |  | https://doi.org/10.1038/s41524-023-01153-x
| icsd-9785 |  | Kr | 194 |  |  |  |  | 0.657 |  |  | https://doi.org/10.1038/s41524-023-01153-x
mp-554941 | icsd-9387 |  | KRb2BiF6 | 225 | (('K+', 'Octahedron', 6), ('Rb+', 'Cuboctahedron', 12), ('Bi3+', 'Octahedron', 6)) | 0.910117065 |  |  | 0.904748448 |  |  | https://doi.org/10.1038/s41524-022-00811-w https://doi.org/10.1038/s41524-023-01153-x
| icsd-42147 |  | KRb2CoF6 | 225 | (('K+', 'Octahedron', 6), ('Rb+', 'Cuboctahedron', 12), ('Co3+', 'Octahedron', 6)) | 0.911289071 |  |  | -2.63 |  |  | https://doi.org/10.1038/s41524-023-01153-x
mp-13190 | icsd-416605 |  | KRb2GaF6 | 225 | (('K+', 'Octahedron', 6), ('Rb+', 'Cuboctahedron', 12), ('Ga3+', 'Octahedron', 6)) | 0.9153054 |  |  | -6.368496717 |  |  | https://doi.org/10.1038/s41524-022-00811-w https://doi.org/10.1038/s41524-023-01153-x
mp-989529 |  |  | KRb2InCl6 | 225 | (('K+', 'Octahedron', 6), ('Rb+', 'Cuboctahedron', 12), ('In3+', 'Octahedron', 6)) | 0.78945317 |  |  | -5.999215448 |  |  | https://doi.org/10.1038/s41524-022-00811-w
mp-1078205 | icsd-194000 |  | KRb2InF6 | 225 | (('K+', 'Octahedron', 6), ('Rb+', 'Cuboctahedron', 12), ('In3+', 'Octahedron', 6)) | 0.916986097 |  |  | -5.152841699 |  |  | https://doi.org/10.1038/s41524-022-00811-w https://doi.org/10.1038/s41524-023-01153-x
mp-1223386 |  |  | KRb2Mo(OF)3 | 42 | (('K+', 'Octahedron', 6), ('Rb+', 'Cuboctahedron', 12), ('Mo6+', 'Octahedron', 6)) | 0.75368964 |  |  | -3.683714854 |  |  | https://doi.org/10.1038/s41524-022-00811-w
mp-694891 |  |  | KRb2Mo(OF)3 | 102 | (('K+', 'Octahedron', 6), ('Rb+', 'Cuboctahedron', 12), ('Mo6+', 'Octahedron', 6)) | 0.326435318 |  |  | -4.418 |  |  | https://doi.org/10.1038/s41524-023-01153-x
| icsd-27339 |  | KRb2RhF6 | 225 | (('K+', 'Octahedron', 6), ('Rb+', 'Cuboctahedron', 12), ('Rh3+', 'Octahedron', 6)) | 0.885750678 |  |  | -3.291 |  |  | https://doi.org/10.1038/s41524-023-01153-x
mp-9349 |  |  | KRb2ScF6 | 225 | (('K+', 'Octahedron', 6), ('Rb+', 'Cuboctahedron', 12), ('Sc3+', 'Octahedron', 6)) | 0.93803417 |  |  | -4.426113874 |  |  | https://doi.org/10.1038/s41524-022-00811-w https://doi.org/10.1038/s41524-023-01153-x
| icsd-81681 |  | KRb2ScF6 | 87 | (('K+', 'Octahedron', 6), ('Rb+', 'Cuboctahedron', 12), ('Sc3+', 'Octahedron', 6)) | 0.974623979 |  |  | -4.38 |  |  | https://doi.org/10.1038/s41524-023-01153-x
| icsd-81683 |  | KRb2ScF6 | 225 | (('K+', 'Octahedron', 6), ('Rb+', 'Cuboctahedron', 12), ('Sc3+', 'Octahedron', 6)) | 0.93803417 |  |  | -4.422 |  |  | https://doi.org/10.1038/s41524-023-01153-x
mp-1110633 |  |  | KRb2ScI6 | 225 | (('K+', 'Octahedron', 6), ('Rb+', 'Cuboctahedron', 12), ('Sc3+', 'Octahedron', 6)) | 0.730010492 |  |  | -0.952668984 |  |  | https://doi.org/10.1038/s41524-022-00811-w
mp-1223393 |  |  | KRb2W(OF)3 | 42 | (('K+', 'Octahedron', 6), ('Rb+', 'Cuboctahedron', 12), ('W6+', 'Octahedron', 6)) | 0.808275065 |  |  | -4.151329051 |  |  | https://doi.org/10.1038/s41524-022-00811-w
mp-39542 |  |  | KRb2ZrOF5 | 107 | (('K+', 'Octahedron', 6), ('Rb+', 'Cuboctahedron', 12), ('Zr4+', 'Octahedron', 6)) | 0.908302701 | 90.51429521 | 2.202916287 | -1.578 |  | Materials Project | https://doi.org/10.1038/s41524-023-01153-x
mp-1184997 |  |  | KRbAu2 | 225 | (('K+', 'Cube', 8), ('Rb+', 'Cube', 8)) | 0.933032077 |  |  | 2.819969069 |  |  | https://doi.org/10.1038/s41524-022-00811-w
mp-1223307 |  |  | KRbCl2 | 123 | (('K+', 'Cube', 8), ('Rb+', 'Cube', 8)) | 0.968201671 |  |  | -4.122160514 |  |  | https://doi.org/10.1038/s41524-022-00811-w
mp-755480 |  |  | KRbO | 129 | (('K+', 'Single neighbor', 1), ('Rb+', 'Tetrahedron', 4)) | 0.928093652 |  |  | -3.118 |  |  | https://doi.org/10.1038/s41524-023-01153-x
| icsd-72326 |  | KRbS | 62 | (('K+', 'Tetrahedron', 4), ('Rb+', 'Square pyramid', 5)) | 0.897559936 |  |  | -3.243 |  |  | https://doi.org/10.1038/s41524-023-01153-x
mp-4757 | icsd-1921 |  | KReO4 | 88 | (('K+', 'Dodecahedron with triangular faces - p2345 plane normalized', 8), ('Re7+', 'Tetrahedron', 4)) | 0.814066298 |  |  | -5.279356838 |  |  | https://doi.org/10.1038/s41524-022-00811-w https://doi.org/10.1038/s41524-023-01153-x
mp-30009 | icsd-279623 |  | KrF2 | 139 |  |  |  |  | -4.74381233 |  |  | https://doi.org/10.1038/s41524-022-00811-w https://doi.org/10.1038/s41524-023-01153-x
mp-558928 | icsd-23534 |  | KrF2 | 136 |  |  |  |  | -4.594485583 |  |  | https://doi.org/10.1038/s41524-022-00811-w https://doi.org/10.1038/s41524-023-01153-x
mp-1287 |  |  | KS | 189 | (('K+', 'Trigonal prism', 6), ('K+', 'Trigonal prism', 6)) | 0.923169952 | 3.341513253 | 3.06911748 | -1.735160461 |  | Materials Project | https://doi.org/10.1038/s41524-022-00811-w
mp-554155 | icsd-61788 |  | KSb(PO4)2 | 148 | (('K+', 'Icosahedron', 12), ('Sb5+', 'Octahedron', 6), ('P5+', 'Tetrahedron', 4)) | -0.353267692 |  |  | -10.16947378 |  |  | https://doi.org/10.1038/s41524-022-00811-w https://doi.org/10.1038/s41524-023-01153-x
mp-29055 | icsd-80945 |  | KSb2 | 12 |  |  | 7.286424793 | 15.44594997 | -0.9859492 |  | Materials Project | https://doi.org/10.1038/s41524-022-00811-w https://doi.org/10.1038/s41524-023-01153-x
mp-27211 |  |  | KSb4F13 | 82 | (('K+', 'Cube', 8), ('Sb3+', 'Octahedron', 6)) | 0.605929322 | 14.35511072 | 2.643789903 | -0.852 |  | Materials Project | https://doi.org/10.1038/s41524-023-01153-x
mp-556888 |  |  | KSbF6 | 132 | (('K+', 'Dodecahedron with triangular faces', 8), ('Sb5+', 'Octahedron', 6)) | 0.90097703 |  |  | -9.6 |  |  | https://doi.org/10.1038/s41524-023-01153-x
| icsd-42509 |  | KSbF6 | 132 | (('K+', 'Dodecahedron with triangular faces', 8), ('Sb5+', 'Octahedron', 6)) | 0.90097703 |  |  | -9.646 |  |  | https://doi.org/10.1038/s41524-023-01153-x
mp-10417 |  |  | KSbO2 | 15 | (('K+', 'Octahedron', 6), ('Sb3+', 'See-saw', 4)) | 0.871057245 | 7.5794559 | 3.637941987 | -0.523618897 |  | Materials Project | https://doi.org/10.1038/s41524-022-00811-w
mp-547792 | icsd-5311 |  | KSbO3 | 148 | (('K+', 'Octahedron', 6), ('Sb5+', 'Octahedron', 6)) | 0.816978826 | 4.433158817 | 3.20369266 | -7.681053391 |  | Materials Project | https://doi.org/10.1038/s41524-022-00811-w https://doi.org/10.1038/s41524-023-01153-x
mp-695836 |  |  | KSbO3 | 2 | (('K+', 'Square-face capped trigonal prism', 7), ('Sb5+', 'Square pyramid', 5)) | 0.871057245 |  |  | -1.56 |  |  | https://doi.org/10.1038/s41524-023-01153-x
mp-11703 | icsd-60138 |  | KSbS2 | 15 | (('K+', 'Octahedron', 6), ('Sb3+', 'See-saw', 4)) | 0.732395927 | 11.76388958 | 5.264874607 | 1.254861213 |  | Materials Project | https://doi.org/10.1038/s41524-022-00811-w https://doi.org/10.1038/s41524-023-01153-x
mp-9576 |  |  | KSbSe2 | 13 | (('K+', 'Octahedron', 6), ('K+', 'Octahedron', 6), ('Sb3+', 'See-saw', 4), ('Sb3+', 'See-saw', 4)) | 0.727318746 | 15.87614814 | 6.320934882 | 0.192 |  | Materials Project | https://doi.org/10.1038/s41524-023-01153-x
| icsd-100125 |  | KSbSe2 | 2 | (('K+', 'Square-face capped trigonal prism', 7), ('K+', 'Square-face capped trigonal prism', 7), ('K+', 'Square-face capped trigonal prism', 7), ('K+', 'Square-face capped trigonal prism', 7), ('Sb3+', 'See-saw', 4), ('Sb3+', 'See-saw', 4), ('Sb3+', 'See-saw', 4), ('Sb3+', 'See-saw', 4)) | 0.784374525 |  |  | 2.16 |  |  | https://doi.org/10.1038/s41524-023-01153-x
mp-18837 | icsd-28019 |  | KSc(MoO4)2 | 164 | (('K+', 'Icosahedron', 12), ('Sc3+', 'Octahedron', 6), ('Mo6+', 'Tetrahedron', 4)) | 0.753109301 | 6.311905107 | 3.23637111 | -4.737305399 |  | Materials Project | https://doi.org/10.1038/s41524-022-00811-w https://doi.org/10.1038/s41524-023-01153-x
mp-1211349 |  |  | KSc(WO4)2 | 164 | (('K+', 'Cuboctahedron', 12), ('Sc3+', 'Octahedron', 6), ('W6+', 'Tetrahedron', 4)) | 0.598290063 |  |  | -4.601459277 |  |  | https://doi.org/10.1038/s41524-022-00811-w
| icsd-47227 |  | KSc2F7 | 65 | (('K+', 'Bicapped square prism (opposite faces)', 10), ('Sc3+', 'Pentagonal bipyramid', 7)) | 0.910117065 | 5.898367247 | 2.418259553 | -4.781 |  | Materials Project | https://doi.org/10.1038/s41524-023-01153-x
mp-8188 | icsd-34958 |  | KScO2 | 166 | (('K+', 'Octahedron', 6), ('Sc3+', 'Octahedron', 6)) | 0.916192878 | 15.0389865 | 3.867139857 | -1.148307194 |  | Materials Project | https://doi.org/10.1038/s41524-022-00811-w https://doi.org/10.1038/s41524-023-01153-x
mp-1205684 |  |  | KScTl2F6 | 225 | (('K+', 'Octahedron', 6), ('Sc3+', 'Octahedron', 6), ('Tl+', 'Cuboctahedron', 12)) | 0.93803417 |  |  | 0.022917184 |  |  | https://doi.org/10.1038/s41524-022-00811-w
mp-9268 |  |  | KSe | 189 | (('K+', 'Trigonal prism', 6), ('K+', 'Trigonal prism', 6)) | 0.921132375 | 2.795702703 | 3.543879237 | -1.129269176 |  | Materials Project | https://doi.org/10.1038/s41524-022-00811-w https://doi.org/10.1038/s41524-023-01153-x
| icsd-73172 |  | KSe | 189 | (('K+', 'Trigonal prism', 6), ('K+', 'Trigonal prism', 6)) | 0.921132375 | 2.795702703 | 3.543879237 | -1.12 |  | Materials Project | https://doi.org/10.1038/s41524-023-01153-x
mp-9205 | icsd-78398 |  | KSeO2F | 11 | (('K+', 'Tricapped octahedron (cap faces are aligned)', 9), ('Se4+', 'Triangular non-coplanar', 3)) | 0.854561461 | 4.128587247 | 2.449571 | -3.220824393 |  | Materials Project | https://doi.org/10.1038/s41524-022-00811-w https://doi.org/10.1038/s41524-023-01153-x
mp-866651 |  |  | KSiBiS4 | 14 | (('K+', 'Square-face bicapped trigonal prism', 8), ('Si4+', 'Tetrahedron', 4), ('Bi3+', 'Square-face capped trigonal prism', 7)) | -0.781662969 |  |  | -0.858623887 |  |  | https://doi.org/10.1038/s41524-022-00811-w
| icsd-65954 |  | KSiH3 | 62 | (('K+', 'Triangular cupola', 9), ('Si2+', 'Triangular non-coplanar', 3)) | 0.816275764 | 3.93070397 | 3.680599923 | 1.709 |  | Materials Project | https://doi.org/10.1038/s41524-023-01153-x
mp-1223359 |  |  | KSm(MoO4)2 | 82 | (('K+', 'Dodecahedron with triangular faces - p2345 plane normalized', 8), ('Sm3+', 'Dodecahedron with triangular faces - p2345 plane normalized', 8), ('Mo6+', 'Tetrahedron', 4), ('Mo6+', 'Tetrahedron', 4)) | 0.768444236 |  |  | -4.014069821 |  |  | https://doi.org/10.1038/s41524-022-00811-w
| icsd-281682 |  | KSmGeSe4 | 4 | (('K+', 'Square-face bicapped trigonal prism', 8), ('Sm3+', 'Square-face capped trigonal prism', 7), ('Ge4+', 'Tetrahedron', 4)) | 0.746721785 |  |  | -2.213 |  |  | https://doi.org/10.1038/s41524-023-01153-x
mp-1178133 |  |  | KSmO2 | 166 | (('K+', 'Octahedron', 6), ('Sm3+', 'Octahedron', 6)) | 0.925213548 |  |  | -0.609630644 |  |  | https://doi.org/10.1038/s41524-022-00811-w
mp-557232 | icsd-417102 |  | KSmPdO3 | 12 | (('K+', 'Square-face capped trigonal prism', 7), ('Sm3+', 'Square-face capped trigonal prism', 7), ('Pd2+', 'Square plane', 4)) | 0.902233035 |  |  | -1.979173141 |  |  | https://doi.org/10.1038/s41524-022-00811-w https://doi.org/10.1038/s41524-023-01153-x
mp-15783 | icsd-44944 |  | KSmS2 | 166 | (('K+', 'Octahedron', 6), ('Sm3+', 'Octahedron', 6)) | 0.822123989 |  |  | 1.040860801 |  |  | https://doi.org/10.1038/s41524-022-00811-w https://doi.org/10.1038/s41524-023-01153-x
mp-1006891 |  |  | KSmSe2 | 166 | (('K+', 'Octahedron', 6), ('Sm3+', 'Octahedron', 6)) | 0.817885294 |  |  | 1.247715441 |  |  | https://doi.org/10.1038/s41524-022-00811-w
mp-9036 | icsd-73547 |  | KSmTe2 | 166 | (('K+', 'Octahedron', 6), ('Sm3+', 'Octahedron', 6)) | 0.754355163 |  |  | 1.745446035 |  |  | https://doi.org/10.1038/s41524-022-00811-w https://doi.org/10.1038/s41524-023-01153-x
| icsd-152006 |  | KSn2Br5 | 140 | (('K+', 'Square-face bicapped square antiprism', 10), ('Sn2+', 'Square-face bicapped trigonal prism', 8)) | 0.846339905 |  |  | 1.765 |  |  | https://doi.org/10.1038/s41524-023-01153-x
| icsd-151984 |  | KSn2I5 | 140 | (('K+', 'Square-face bicapped square antiprism', 10), ('Sn2+', 'Square-face bicapped trigonal prism', 8)) | 0.875488783 |  |  | 1.786 |  |  | https://doi.org/10.1038/s41524-023-01153-x
mp-3481 |  |  | KSnAs | 186 | (('K+', 'Triangular non-coplanar', 3), ('Sn2+', 'Triangular non-coplanar', 3)) | 0.572231099 | 3.193829187 | 10.9621422 | -1.48397388 |  | Materials Project | https://doi.org/10.1038/s41524-022-00811-w
| icsd-40815 |  | KSnAs | [5 empty] | -1.818 |  |  | https://doi.org/10.1038/s41524-023-01153-x
mp-752538 |  |  | KSnO2 | 2 | (('K+', 'Octahedron', 6), ('K+', 'Octahedron', 6), ('Sn3+', 'Triangular non-coplanar', 3), ('Sn3+', 'Octahedron', 6)) | 0.84328317 | 5.68770216 | 3.83913054 | -4.096 |  | Materials Project | https://doi.org/10.1038/s41524-023-01153-x
mp-3486 | icsd-33933 |  | KSnSb | 186 | (('K+', 'Triangular non-coplanar', 3), ('Sn2+', 'Triangular non-coplanar', 3)) | 0.551589952 | 3.0822907 | 12.47239218 | -1.051919414 |  | Materials Project | https://doi.org/10.1038/s41524-022-00811-w https://doi.org/10.1038/s41524-023-01153-x
| icsd-94532 |  | KSnSO4F | 2 | (('K+', 'Bicapped octahedron (cap faces with one edge in common)', 8), ('Sn2+', 'Square pyramid', 5), ('S6+', 'Tetrahedron', 4)) | 0.800936153 | 10.34584752 | 2.773420463 | -0.142 |  | Materials Project | https://doi.org/10.1038/s41524-023-01153-x
mp-1223363 |  |  | KSO2F | 4 | (('K+', 'Tricapped octahedron (all 3 cap faces share one atom)', 9), ('S4+', 'Triangular non-coplanar', 3)) | -0.121358204 |  |  | -2.794466262 |  |  | https://doi.org/10.1038/s41524-022-00811-w
mp-6560 |  |  | KSO2F | 11 | (('K+', 'Tricapped octahedron (all 3 cap faces share one atom)', 9), ('S4+', 'Triangular non-coplanar', 3)) | -0.121358204 | 4.395238293 | 2.216938687 | -3.323090235 |  | Materials Project | https://doi.org/10.1038/s41524-022-00811-w
| icsd-54024 |  | KSO4 | 2 | (('K+', 'Dodecahedron with triangular faces - p2345 plane normalized', 8), ('S6+', 'Tetrahedron', 4)) | -0.246781098 |  |  | -5.825 |  |  | https://doi.org/10.1038/s41524-023-01153-x
mp-865427 |  |  | KSrCO3F | 187 | (('K+', 'Tricapped triangular prism (three square-face caps)', 9), ('Sr2+', 'Hexagonal bipyramid', 8), ('C4+', 'Trigonal plane', 3)) | -0.234992759 | 9.1863603 | 2.31016544 | -1.763904668 |  | Materials Project | https://doi.org/10.1038/s41524-022-00811-w https://doi.org/10.1038/s41524-023-01153-x
| icsd-262231 |  | KSrCO3F | 187 | (('K+', 'Tricapped triangular prism (three square-face caps)', 9), ('Sr2+', 'Hexagonal bipyramid', 8), ('C4+', 'Trigonal plane', 3)) | -0.234992759 | 9.1863603 | 2.31016544 | -1.781 |  | Materials Project | https://doi.org/10.1038/s41524-023-01153-x
mp-1205548 |  |  | KSrI3 | 63 | (('K+', 'Square-face bicapped trigonal prism', 8), ('Sr2+', 'Octahedron', 6)) | 0.910065523 | 5.880990813 | 3.274654557 | -2.494053154 |  | Materials Project | https://doi.org/10.1038/s41524-022-00811-w
| icsd-10380 |  | KTa(GeO3)3 | 188 | (('K+', 'Icosahedron', 12), ('Ta5+', 'Octahedron', 6), ('Ge4+', 'Tetrahedron', 4)) | 0.400239578 | 7.491097658 | 3.202944537 | -7.907 |  | Materials Project | https://doi.org/10.1038/s41524-023-01153-x
mp-1211285 |  |  | KTa(PO4)2 | 12 | (('K+', 'Pentagonal antiprism', 10), ('Ta5+', 'Octahedron', 6), ('P5+', 'Tetrahedron', 4)) | -0.353267692 | 9.25513064 | 2.949989493 | -4.624691812 |  | Materials Project | https://doi.org/10.1038/s41524-022-00811-w
mp-3614 | ('icsd-184922', 'icsd-56440') | 36494 | KTaO3 | 221 | (('K+', 'Cuboctahedron', 12), ('Ta5+', 'Octahedron', 6)) | 0.609723572 | 231.8673333 | 4.426 | -2.337789484 |  | MPDS | https://doi.org/10.1038/s41524-022-00811-w https://doi.org/10.1038/s41524-023-01153-x
| icsd-409811 |  | KTbGeS4 | 4 | (('K+', 'Square-face bicapped trigonal prism', 8), ('Tb3+', 'Square-face capped trigonal prism', 7), ('Ge4+', 'Tetrahedron', 4)) |  | 6.442748377 | 4.700119857 | -2.557 |  | Materials Project | https://doi.org/10.1038/s41524-023-01153-x
mp-999129 |  |  | KTbS2 | 166 | (('K+', 'Octahedron', 6), ('Tb3+', 'Octahedron', 6)) |  |  |  | 1.336141372 |  |  | https://doi.org/10.1038/s41524-022-00811-w
mp-7621 |  |  | KTcO4 | 88 | (('K+', 'Dodecahedron with triangular faces - p2345 plane normalized', 8), ('Tc7+', 'Tetrahedron', 4)) | 0.799740827 | 3.340864943 | 2.684297843 | -4.560723276 |  | Materials Project | https://doi.org/10.1038/s41524-022-00811-w https://doi.org/10.1038/s41524-023-01153-x
| icsd-423222 |  | KTcO4 | 88 | (('K+', 'Dodecahedron with triangular faces - p2345 plane normalized', 8), ('Tc7+', 'Tetrahedron', 4)) | 0.799740827 | 3.340864943 | 2.684297843 | -4.673 |  | Materials Project | https://doi.org/10.1038/s41524-023-01153-x
mp-1554 | icsd-96740 |  | KTe | 189 | (('K+', 'Trigonal prism', 6), ('K+', 'Trigonal prism', 6)) | 0.889347373 | 2.66015615 | 4.725184003 | -0.732190451 |  | Materials Project | https://doi.org/10.1038/s41524-022-00811-w https://doi.org/10.1038/s41524-023-01153-x
mp-2072 | icsd-96741 |  | KTe | 194 | (('K+', 'Octahedron', 6), ('K+', 'Trigonal prism', 6)) | 0.889347373 | 2.70036718 | 5.114928073 | -0.886653358 |  | Materials Project | https://doi.org/10.1038/s41524-022-00811-w https://doi.org/10.1038/s41524-023-01153-x
| icsd-155199 |  | KTeHOF4 | 4 | (('K+', 'Bicapped octahedron (cap faces with one atom in common)', 8), ('Te4+', 'Square pyramid', 5), ('H+', 'Single neighbor', 1)) | 0.64589014 |  |  | -2.433 |  |  | https://doi.org/10.1038/s41524-023-01153-x
| icsd-201155 |  | KTeOF3 | 4 | (('K+', 'Pentagonal bipyramid', 7), ('Te4+', 'See-saw', 4)) | 0.873279349 |  |  | -4.276 |  |  | https://doi.org/10.1038/s41524-023-01153-x
mp-12365 | icsd-170864 |  | KThCuS3 | 63 | (('K+', 'Square-face bicapped trigonal prism', 8), ('Th4+', 'Octahedron', 6), ('Cu+', 'Tetrahedron', 4)) | 0.798650342 |  |  | -0.236058891 |  |  | https://doi.org/10.1038/s41524-022-00811-w https://doi.org/10.1038/s41524-023-01153-x
mp-1211257 |  |  | KTl(SO4)2 | 155 | (('K+', 'Icosahedron', 12), ('Tl3+', 'Trigonal prism', 6), ('S6+', 'Tetrahedron', 4)) | 0.323366154 |  |  | -6.666004978 |  |  | https://doi.org/10.1038/s41524-022-00811-w
mp-1206641 |  |  | KTl2GaF6 | 225 | (('K+', 'Octahedron', 6), ('Tl+', 'Cuboctahedron', 12), ('Ga3+', 'Octahedron', 6)) | 0.9153054 |  |  | -0.096486133 |  |  | https://doi.org/10.1038/s41524-022-00811-w
mp-1111155 |  |  | KTlBr3 | 225 |  |  |  |  | 0.51879091 |  |  | https://doi.org/10.1038/s41524-022-00811-w
mp-1111296 |  |  | KTlCl3 | 225 |  |  |  |  | -0.109253122 |  |  | https://doi.org/10.1038/s41524-022-00811-w
mp-27385 |  |  | KTlCl4 | 88 | (('K+', 'Dodecahedron with triangular faces - p2345 plane normalized', 8), ('Tl3+', 'Tetrahedron', 4)) | 0.879003065 | 5.930800127 | 2.858468027 | -4.327222558 |  | Materials Project | https://doi.org/10.1038/s41524-022-00811-w https://doi.org/10.1038/s41524-023-01153-x
mp-1111295 |  |  | KTlF3 | 225 |  |  |  |  | -0.856931925 |  |  | https://doi.org/10.1038/s41524-022-00811-w
mp-27716 | icsd-1570 |  | KTlO | 12 | (('K+', 'Triangular non-coplanar', 3), ('Tl+', 'Triangular non-coplanar', 3)) | 0.892776227 | 5.780560537 | 4.9706087 | -0.049 |  | Materials Project | https://doi.org/10.1038/s41524-022-00811-w https://doi.org/10.1038/s41524-023-01153-x
mp-8175 | icsd-33553 |  | KTlO2 | 166 | (('K+', 'Octahedron', 6), ('Tl3+', 'Octahedron', 6)) | 0.892776227 |  |  | -2.705899371 |  |  | https://doi.org/10.1038/s41524-022-00811-w https://doi.org/10.1038/s41524-023-01153-x
mp-753774 |  |  | KTmO2 | 166 | (('K+', 'Octahedron', 6), ('Tm3+', 'Octahedron', 6)) | 0.921497008 |  |  | -5.711488165 |  |  | https://doi.org/10.1038/s41524-022-00811-w https://doi.org/10.1038/s41524-023-01153-x
mp-1095429 |  |  | KUClO3 | 11 | (('K+', 'Square-face bicapped trigonal prism', 8), ('U6+', 'Trigonal bipyramid', 5)) | 0.74682542 |  |  | -0.843295622 |  |  | https://doi.org/10.1038/s41524-022-00811-w
mp-34042 |  |  | KY3F10 | 160 | (('K+', 'End-trigonal-face capped trigonal prism', 7), ('Y3+', 'Face-capped octahedron', 7)) | 0.958888062 | 18.49586701 | 2.260324353 | -3.465 |  | Materials Project | https://doi.org/10.1038/s41524-023-01153-x
mp-1206621 |  |  | KYbI3 | 63 | (('K+', 'Square-face bicapped trigonal prism', 8), ('Yb2+', 'Octahedron', 6)) |  |  |  | -2.797920099 |  |  | https://doi.org/10.1038/s41524-022-00811-w
mp-867334 |  |  | KYGeS4 | [5 empty] | -2.569 |  |  | https://doi.org/10.1038/s41524-023-01153-x
mp-8409 | icsd-49650 |  | KYO2 | 166 | (('K+', 'Octahedron', 6), ('Y3+', 'Octahedron', 6)) | 0.922904648 | 12.56752376 | 3.556133053 | -0.796109454 |  | Materials Project | https://doi.org/10.1038/s41524-022-00811-w https://doi.org/10.1038/s41524-023-01153-x
mp-1006888 | icsd-192107 |  | KYS2 | 166 | (('K+', 'Octahedron', 6), ('Y3+', 'Octahedron', 6)) | 0.818593025 | 7.700704413 | 4.790269207 | 1.134821047 |  | Materials Project | https://doi.org/10.1038/s41524-022-00811-w https://doi.org/10.1038/s41524-023-01153-x
mp-867328 |  |  | KYSiS4 | [5 empty] | -0.538 |  |  | https://doi.org/10.1038/s41524-023-01153-x
mp-962072 |  |  | KYSn | 216 |  |  |  |  | 1.195 |  |  | https://doi.org/10.1038/s41524-023-01153-x
mp-962072 |  |  | KYSn | 216 |  |  |  |  | -0.057 |  |  | https://doi.org/10.1038/s41524-023-01153-x
mp-16763 | icsd-419995 |  | KYTe2 | 166 | (('K+', 'Octahedron', 6), ('Y3+', 'Octahedron', 6)) | 0.750977566 | 7.100747493 | 6.536782873 | 1.735493971 |  | Materials Project | https://doi.org/10.1038/s41524-022-00811-w https://doi.org/10.1038/s41524-023-01153-x
mp-1087504 | icsd-262034 |  | KZn4P3 | 166 | (('K+', 'Octahedron', 6), ('Zn2+', 'Tetrahedron', 4), ('Zn2+', 'Tetrahedron', 4)) | 0.64931745 | 21.87490361 | 10.21581895 | 0.763212703 |  | Materials Project | https://doi.org/10.1038/s41524-022-00811-w https://doi.org/10.1038/s41524-023-01153-x
mp-15687 |  |  | KZnAs | 187 | (('K+', 'Trigonal prism', 6), ('Zn2+', 'Trigonal plane', 3)) | 0.067815945 | 5.019936397 | 32.99500855 | -3.126196349 |  | Materials Project | https://doi.org/10.1038/s41524-022-00811-w https://doi.org/10.1038/s41524-023-01153-x
mp-7421 |  |  | KZnAs | 194 | (('K+', 'Octahedron', 6), ('Zn2+', 'Trigonal plane', 3)) | 0.067815945 | 5.39218346 | 34.67811755 | -3.356671167 |  | Materials Project | https://doi.org/10.1038/s41524-022-00811-w https://doi.org/10.1038/s41524-023-01153-x
| icsd-10459 |  | KZnAs | 194 | (('K+', 'Octahedron', 6), ('Zn2+', 'Trigonal plane', 3)) | 0.067815945 | 5.39218346 | 34.67811755 | -3.221 |  | Materials Project | https://doi.org/10.1038/s41524-023-01153-x
| icsd-43985 |  | KZnAs | 187 | (('K+', 'Trigonal prism', 6), ('Zn2+', 'Trigonal plane', 3)) | 0.067815945 | 5.019936397 | 32.99500855 | -3.012 |  | Materials Project | https://doi.org/10.1038/s41524-023-01153-x
mp-1223207 |  |  | KZnCuTe2 | 119 | (('K+', 'Cube', 8), ('Zn2+', 'Tetrahedron', 4), ('Cu+', 'Tetrahedron', 4)) | 0.787177315 |  |  | -2.384213892 |  |  | https://doi.org/10.1038/s41524-022-00811-w
mp-5878 | ('icsd-23151', 'icsd-63157') |  | KZnF3 | 221 | (('K+', 'Cuboctahedron', 12), ('Zn2+', 'Octahedron', 6)) | 0.871313 | 7.68615678 | 2.3497437 | -3.830214086 |  | Materials Project | https://doi.org/10.1038/s41524-022-00811-w https://doi.org/10.1038/s41524-023-01153-x
mp-7437 |  |  | KZnP | 194 | (('K+', 'Octahedron', 6), ('Zn2+', 'Trigonal plane', 3)) | 0.070306205 | 4.530595783 | 8.518522607 | -2.594273104 |  | Materials Project | https://doi.org/10.1038/s41524-022-00811-w https://doi.org/10.1038/s41524-023-01153-x
| icsd-12160 |  | KZnP | 194 | (('K+', 'Octahedron', 6), ('Zn2+', 'Trigonal plane', 3)) | 0.070306205 | 4.530595783 | 8.518522607 | -2.385 |  | Materials Project | https://doi.org/10.1038/s41524-023-01153-x
mp-10161 |  |  | KZnSb | 187 | (('K+', 'Trigonal prism', 6), ('Zn2+', 'Trigonal plane', 3)) | 0.039210561 | 4.563730907 | 18.41028235 | -3.759688342 |  | Materials Project | https://doi.org/10.1038/s41524-022-00811-w https://doi.org/10.1038/s41524-023-01153-x
mp-7438 |  |  | KZnSb | 194 | (('K+', 'Octahedron', 6), ('Zn2+', 'Trigonal plane', 3)) | 0.039210561 | 5.311068557 | 24.77969798 | -4.096008657 |  | Materials Project | https://doi.org/10.1038/s41524-022-00811-w https://doi.org/10.1038/s41524-023-01153-x
| icsd-12161 |  | KZnSb | 194 | (('K+', 'Octahedron', 6), ('Zn2+', 'Trigonal plane', 3)) | 0.039210561 | 5.311068557 | 24.77969798 | -4.007 |  | Materials Project | https://doi.org/10.1038/s41524-023-01153-x
| icsd-44680 |  | KZnSb | 187 | (('K+', 'Trigonal prism', 6), ('Zn2+', 'Trigonal plane', 3)) | 0.039210561 | 4.563730907 | 18.41028235 | -3.637 |  | Materials Project | https://doi.org/10.1038/s41524-023-01153-x
mp-9317 |  |  | KZrCuS3 | 63 | (('K+', 'Square-face bicapped trigonal prism', 8), ('Zr4+', 'Octahedron', 6), ('Cu+', 'Tetrahedron', 4)) | 0.77164122 |  |  | 0.509887252 |  |  | https://doi.org/10.1038/s41524-022-00811-w https://doi.org/10.1038/s41524-023-01153-x
| icsd-80624 |  | KZrCuS3 | 63 | (('K+', 'Square-face bicapped trigonal prism', 8), ('Zr4+', 'Octahedron', 6), ('Cu+', 'Tetrahedron', 4)) | 0.77164122 |  |  | 0.486 |  |  | https://doi.org/10.1038/s41524-023-01153-x
mp-9318 | icsd-80625 |  | KZrCuSe3 | 63 | (('K+', 'Square-face bicapped trigonal prism', 8), ('Zr4+', 'Octahedron', 6), ('Cu+', 'Tetrahedron', 4)) | 0.79293288 |  |  | 0.908473821 |  |  | https://doi.org/10.1038/s41524-022-00811-w https://doi.org/10.1038/s41524-023-01153-x
mp-40204 |  |  | KZrTl2OF5 | 107 | (('K+', 'Octahedron', 6), ('Zr4+', 'Octahedron', 6), ('Tl+', 'Cuboctahedron', 12)) | 0.908302701 | 13.46508927 | 2.946753743 | -1.019 |  | Materials Project | https://doi.org/10.1038/s41524-023-01153-x
| icsd-20355 |  | La(BO2)3 | 15 | (('La3+', 'Square-face bicapped square antiprism', 10), ('B3+', 'Tetrahedron', 4), ('B3+', 'Trigonal plane', 3)) | 0.387373606 |  |  | -2.902 |  |  | https://doi.org/10.1038/s41524-023-01153-x
mp-625406 |  |  | La(HO)3 | 11 | (('La3+', 'Tricapped triangular prism (three square-face caps)', 9), ('H+', 'Single neighbor', 1), ('H+', 'Single neighbor', 1), ('H+', 'Single neighbor', 1)) | -0.361718058 |  |  | -1.974 |  |  | https://doi.org/10.1038/s41524-023-01153-x
mp-625733 |  |  | La(HO)3 | 173 | (('La3+', 'Tricapped triangular prism (three square-face caps)', 9), ('H+', 'Single neighbor', 1)) | -0.361718058 |  |  | -2.002 |  |  | https://doi.org/10.1038/s41524-023-01153-x
mp-625788 |  |  | La(HO)3 | 1 | (('La3+', 'Tricapped triangular prism (three square-face caps)', 9), ('La3+', 'Tricapped triangular prism (three square-face caps)', 9), ('H+', 'Single neighbor', 1), ('H+', 'Single neighbor', 1), ('H+', 'Single neighbor', 1), ('H+', 'Single neighbor', 1), ('H+', 'Single neighbor', 1), ('H+', 'Single neighbor', 1)) | -0.361718058 |  |  | -2.069 |  |  | https://doi.org/10.1038/s41524-023-01153-x
| icsd-167480 |  | La(HO)3 | 176 | (('La3+', 'Tricapped triangular prism (three square-face caps)', 9), ('H+', 'Single neighbor', 1), ('H+', 'Single neighbor', 1), ('H+', 'Single neighbor', 1)) | -0.361718058 | 208.1015045 | 3.36308744 | -1.965 |  | Materials Project | https://doi.org/10.1038/s41524-023-01153-x
| icsd-281587 |  | La(NO2)3 | 160 | (('La3+', 'Square-face monocapped antiprism', 9), ('N3+', 'Angular', 2)) | 0.374513167 | 5.420464227 | 3.149057473 | -0.234 |  | Materials Project | https://doi.org/10.1038/s41524-023-01153-x
|  | 8409 | La(Y2Ag5)2 | 139 | [5 empty] | 2.26 |  |  | MPDS
|  |  | La1.6Bi0.4Mo2O9 | 1 | Not_Relevant |  | 22 | 37 |  |  | https://doi.org/10.1016/j.materresbull.2014.08.002
|  |  | La1.7Bi0.3Mo2O9 | 1 | Not_Relevant |  | 34 | 34 |  |  | https://doi.org/10.1016/j.materresbull.2014.08.002
|  |  | La1.8Bi0.2Mo2O9 | 1 | Not_Relevant |  | 24 | 30 |  |  | https://doi.org/10.1016/j.materresbull.2014.08.002
|  |  | La1.95Bi0.05Mo2O9 | 1 | Not_Relevant |  | 14 | 36 |  |  | https://doi.org/10.1016/j.materresbull.2014.08.002
|  |  | La1.9Bi0.1Mo2O9 | 1 | Not_Relevant |  | 15 | 41 |  |  | https://doi.org/10.1016/j.materresbull.2014.08.002
|  | 139156 | La10TiCr9O30 | 62 | [5 empty] | 10.5 |  |  | MPDS
|  | 175083 | La113Ta100S313 | 1 |  |  | -6.1 | 9.3 |  |  | MPDS
|  | 10841 | La17(BiS10)3 | 142 | [5 empty] | 3.26 |  |  | MPDS
|  | 68237 | La20Al6Co15Ni79 | 191 | [5 empty] | 7.3 |  |  | MPDS
|  | 50412 | La20Cu10O41 | 69 |  |  | 22.5 | 4.5 |  |  | MPDS
|  | 148333 | La25Al4(Co3Ni35)2 | 166 | [5 empty] | 6.9 |  |  | MPDS
|  | 148334 | La2Al101Co43Ni254 | 221 | [5 empty] | 5.1 |  |  | MPDS
mp-28072 |  |  | La2Be2O5 | 15 | (('La3+', 'Metabidiminished icosahedron', 10), ('Be2+', 'Tetrahedron', 4)) | 0.582814787 |  |  | -3.291 |  |  | https://doi.org/10.1038/s41524-023-01153-x
mp-753102 |  |  | La2Bi4O9 | 1 | (('La3+', 'Cube', 8), ('La3+', 'Cube', 8), ('Bi3+', 'Tetrahedron', 4), ('Bi3+', 'Trigonal bipyramid', 5), ('Bi3+', 'Trigonal bipyramid', 5), ('Bi3+', 'Trigonal prism', 6)) | 0.765440779 |  |  | 0.309 |  |  | https://doi.org/10.1038/s41524-023-01153-x
mp-773100 |  |  | La2BiO5 | 1 | (('La2.5+', 'Octahedron', 6), ('La2.5+', 'Square-face capped trigonal prism', 7), ('La2.5+', 'Square-face capped trigonal prism', 7), ('La2.5+', 'Square-face capped trigonal prism', 7), ('Bi5+', 'Octahedron', 6), ('Bi5+', 'Square pyramid', 5)) | -0.105444129 |  |  | -2.394 |  |  | https://doi.org/10.1038/s41524-023-01153-x
mp-1223223 |  |  | La2BrClO2 | 99 | (('La3+', 'Square-face bicapped trigonal prism', 8), ('La3+', 'Tricapped triangular prism (three square-face caps)', 9)) | 0.898041452 |  |  | -0.627615474 |  |  | https://doi.org/10.1038/s41524-022-00811-w
mp-36395 |  |  | La2CdS4 | 122 | (('La3+', 'Dodecahedron with triangular faces - p2345 plane normalized', 8), ('Cd2+', 'Dodecahedron with triangular faces', 8)) | 0.779166974 |  |  | -2.173 |  |  | https://doi.org/10.1038/s41524-023-01153-x
|  | 9108 | La2CdS4 | 220 | [5 empty] | 3.4 |  |  | MPDS
mp-36733 |  |  | La2CdSe4 | 122 | (('La3+', 'Dodecahedron with triangular faces - p2345 plane normalized', 8), ('Cd2+', 'Dodecahedron with triangular faces', 8)) | 0.774925405 |  |  | -1.796 |  |  | https://doi.org/10.1038/s41524-023-01153-x
|  | 23643 | La2CdSe4 | 220 | [5 empty] | 2.75 |  |  | MPDS
mp-674329 |  |  | La2CdTe4 | 122 | (('La3+', 'Dodecahedron with triangular faces - p2345 plane normalized', 8), ('Cd2+', 'Dodecahedron with triangular faces', 8)) | 0.716331337 |  |  | -0.34 |  |  | https://doi.org/10.1038/s41524-023-01153-x
| icsd-412412 |  | La2CN3Cl | 65 | (('La3+', 'Square antiprism', 8), ('La3+', 'Square-face capped trigonal prism', 7), ('C4+', 'Linear', 2)) | 0.763162302 | 13.64231384 | 5.039530953 | -0.454 |  | Materials Project | https://doi.org/10.1038/s41524-023-01153-x
mp-1223243 |  |  | La2Cu2SeSO2 | 99 | (('La3+', 'Square antiprism', 8), ('La3+', 'Square antiprism', 8), ('Cu+', 'Tetrahedron', 4)) | 0.84226804 |  |  | 0.487943724 |  |  | https://doi.org/10.1038/s41524-022-00811-w
('mp-1077929', 'mp-19735') |  | 18577 | La2CuO4 | 139 | (('La3+', 'Cube', 8), ('Cu2+', 'Square plane', 4)) | 0.886197418 | 25.2 | 4.8 |  |  | MPDS
('mp-1180676', 'mp-36480') |  | 11526 | La2CuO4 | 64 | (('La3+', 'Tricapped triangular prism (three square-face caps)', 9), ('Cu2+', 'Octahedron', 6)) | 0.901328264 | 14.71666667 | 4.533333333 |  |  | MPDS
mp-677272 |  |  | La2EuS4 | 122 | (('La3+', 'Dodecahedron with triangular faces - p2345 plane normalized', 8), ('Eu2+', 'Dodecahedron with triangular faces - p2345 plane normalized', 8)) |  |  |  | 1.392 |  |  | https://doi.org/10.1038/s41524-023-01153-x
mp-570597 | icsd-414170 |  | La2GeI2 | 164 | (('La3+', 'Octahedron', 6),) | 0.6983955 |  |  | 1.216896384 |  |  | https://doi.org/10.1038/s41524-022-00811-w https://doi.org/10.1038/s41524-023-01153-x
mp-637213 |  |  | La2GeI2 | 166 | (('La3+', 'Octahedron', 6),) | 0.6983955 |  |  | 1.093202947 |  |  | https://doi.org/10.1038/s41524-022-00811-w
| icsd-414171 |  | La2GeI2 | [5 empty] | 1.105 |  |  | https://doi.org/10.1038/s41524-023-01153-x
('mp-12533', 'mp-554235') |  | 13783 | La2Hf2O7 | 227 | (('La3+', 'Cube', 8), ('Hf4+', 'Octahedron', 6)) | 0.872806685 | 19.88 | 4.57 |  |  | MPDS
mp-757094 |  |  | La2HfO5 | 63 | (('La3+', 'Octahedron', 6), ('Hf4+', 'Octahedron', 6)) | 0.81685484 |  |  | -1.953 |  |  | https://doi.org/10.1038/s41524-023-01153-x
mp-779287 |  |  | La2HgO4 | 12 | (('La3+', 'Square-face capped trigonal prism', 7), ('La3+', 'Square-face capped trigonal prism', 7), ('Hg2+', 'Linear', 2)) | 0.886197418 | 11.10691846 | 4.66572078 | -4.058 |  | Materials Project | https://doi.org/10.1038/s41524-023-01153-x
mp-11585 |  |  | La2MgGeO6 | 148 | (('La3+', 'Tridiminished icosahedron', 9), ('Mg2+', 'Octahedron', 6), ('Ge4+', 'Octahedron', 6)) | 0.86940505 |  |  | -9.289092652 |  |  | https://doi.org/10.1038/s41524-022-00811-w
mp-754808 |  |  | La2MgO4 | 139 | (('La3+', 'Tricapped triangular prism (three square-face caps)', 9), ('Mg2+', 'Octahedron', 6)) | 0.908080059 |  |  | 0.617930885 |  |  | https://doi.org/10.1038/s41524-022-00811-w https://doi.org/10.1038/s41524-023-01153-x
mp-755142 |  |  | La2MgO4 | 64 | (('La3+', 'Dodecahedron with triangular faces - p2345 plane normalized', 8), ('Mg2+', 'Octahedron', 6)) | 0.908080059 |  |  | -0.733 |  |  | https://doi.org/10.1038/s41524-023-01153-x
| icsd-90687 |  | La2MgTiO6 | 14 | (('La3+', 'Square-face bicapped trigonal prism', 8), ('Mg2+', 'Octahedron', 6), ('Ti4+', 'Octahedron', 6)) | 0.847184466 |  |  | -3.1 |  |  | https://doi.org/10.1038/s41524-023-01153-x
|  |  | La2Mo2O9 | 1 | Not_Relevant |  | 37 | 37 |  |  | https://doi.org/10.1016/j.materresbull.2014.08.002
mp-546007 | icsd-25611 |  | La2MoO6 | 121 | (('La3+', 'Trigonal prism', 6), ('Mo6+', 'Tetrahedron', 4)) | 0.559138715 | 11.82741118 | 4.137798773 | -3.723299688 |  | Materials Project | https://doi.org/10.1038/s41524-022-00811-w https://doi.org/10.1038/s41524-023-01153-x
mp-1103604 | icsd-165789 |  | La2NCl3 | 72 | (('La3+', 'Trigonal prism', 6),) | 0.861921143 |  |  | -1.561280979 |  |  | https://doi.org/10.1038/s41524-022-00811-w https://doi.org/10.1038/s41524-023-01153-x
mp-21326 |  | 13863 | La2NiO4 | 139 | (('La3+', 'Tricapped triangular prism (three square-face caps)', 9), ('Ni2+', 'Octahedron', 6)) | 0.901146719 | 16 | 5.4 |  |  | MPDS
mp-1968 | icsd-56166 | 6038 | La2O3 | 164 | (('La3+', 'Face-capped octahedron', 7),) | 0.872806685 | 17.61 | 4.76 | -1.343519641 |  | MPDS | https://doi.org/10.1038/s41524-022-00811-w https://doi.org/10.1038/s41524-023-01153-x
mp-553347 |  |  | La2O3 | 189 | (('La3+', 'Trigonal prism', 6),) | 0.872806685 |  |  | 2.38 |  |  | https://doi.org/10.1038/s41524-023-01153-x
| icsd-160220 |  | La2O3 | 12 | (('La3+', 'Square-face capped trigonal prism', 7), ('La3+', 'Square-face capped trigonal prism', 7), ('La3+', 'Octahedron', 6)) | 0.872806685 |  |  | -0.666 |  |  | https://doi.org/10.1038/s41524-023-01153-x
| icsd-26864 |  | La2O3 | [5 empty] | 2.498 |  |  | https://doi.org/10.1038/s41524-023-01153-x
mp-676816 |  |  | La2PbF8 | 1 | (('La3+', 'Square-face monocapped antiprism', 9), ('La3+', 'Square-face capped square prism', 9), ('Pb2+', 'Square-face capped square prism', 9)) | 0.942145463 |  |  | -1.944390168 |  |  | https://doi.org/10.1038/s41524-022-00811-w https://doi.org/10.1038/s41524-023-01153-x
mp-36538 |  |  | La2PbS4 | 122 | (('La3+', 'Dodecahedron with triangular faces - p2345 plane normalized', 8), ('Pb2+', 'Dodecahedron with triangular faces - p2345 plane normalized', 8)) | 0.773985638 |  |  | 0.425 |  |  | https://doi.org/10.1038/s41524-023-01153-x
mp-33406 |  |  | La2PbSe4 | 122 | (('La3+', 'Dodecahedron with triangular faces - p2345 plane normalized', 8), ('Pb2+', 'Dodecahedron with triangular faces - p2345 plane normalized', 8)) | 0.769771212 |  |  | -0.391 |  |  | https://doi.org/10.1038/s41524-023-01153-x
mp-754794 |  |  | La2S2O | 62 | (('La3+', 'Square antiprism', 8), ('La3+', 'Octahedron', 6)) | 0.803379254 |  |  | 0.578 |  |  | https://doi.org/10.1038/s41524-023-01153-x
| icsd-166513 |  | La2S3 | 62 | (('La3+', 'Square-face bicapped trigonal prism', 8), ('La3+', 'Square-face capped trigonal prism', 7)) | 0.768665539 |  |  | 1.868 |  |  | https://doi.org/10.1038/s41524-023-01153-x
|  | 9110 | La2S3 | 142 | [5 empty] | 3.16 |  |  | MPDS
mp-7233 | icsd-25804 |  | La2SeO2 | 164 | (('La3+', 'Face-capped octahedron', 7),) | 0.84951715 | 11.31545715 | 5.443463887 | -0.022662119 |  | Materials Project | https://doi.org/10.1038/s41524-022-00811-w https://doi.org/10.1038/s41524-023-01153-x
mp-4511 | ('icsd-154583', 'icsd-31614') | 26514 | La2SO2 | 164 | (('La3+', 'Face-capped octahedron', 7),) | 0.850944884 | 8.92 | 5.34 | -0.07255332 |  | MPDS | https://doi.org/10.1038/s41524-022-00811-w https://doi.org/10.1038/s41524-023-01153-x
| icsd-66823 |  | La2SO6 | 15 | (('La3+', 'Square-face bicapped trigonal prism', 8), ('S6+', 'Tetrahedron', 4)) | -0.662374797 | 13.20096727 | 3.786212737 | -3.007 |  | Materials Project | https://doi.org/10.1038/s41524-023-01153-x
| icsd-66824 |  | La2SO6 | 15 | (('La3+', 'Square-face bicapped trigonal prism', 8), ('S6+', 'Tetrahedron', 4)) | -0.662374797 | 13.20096727 | 3.786212737 | -2.997 |  | Materials Project | https://doi.org/10.1038/s41524-023-01153-x
mp-675458 |  |  | La2Te4Pb | 122 | (('La3+', 'Dodecahedron with triangular faces - p2345 plane normalized', 8), ('Pb2+', 'Dodecahedron with triangular faces - p2345 plane normalized', 8)) | 0.712219353 |  |  | 0.241 |  |  | https://doi.org/10.1038/s41524-023-01153-x
mp-4547 | icsd-89557 |  | La2TeO2 | 139 | (('La3+', 'Square non-coplanar', 4),) | 0.850304391 | 15.58706007 | 6.495307747 | -0.670482294 |  | Materials Project | https://doi.org/10.1038/s41524-022-00811-w https://doi.org/10.1038/s41524-023-01153-x
mp-753156 |  |  | La2Th2O7 | 115 | (('La3+', 'Octahedron', 6), ('Th4+', 'Cube', 8)) | 0.872806685 | 17.54747608 | 4.605481237 | -2.767 |  | Materials Project | https://doi.org/10.1038/s41524-023-01153-x
mp-673677 |  |  | La2Th3O9 | 119 | (('La3+', 'Octahedron', 6), ('Th4+', 'Cube', 8), ('Th4+', 'Cube', 8)) | 0.857376527 |  |  | -2.101 |  |  | https://doi.org/10.1038/s41524-023-01153-x
mp-760513 |  |  | La2UO6 | 71 | (('La3+', 'Cube', 8), ('U6+', 'Cube', 8)) | 0.84925599 |  |  | -3.387107687 |  |  | https://doi.org/10.1038/s41524-022-00811-w https://doi.org/10.1038/s41524-023-01153-x
mp-675767 |  |  | La2YbS4 |  | (('La3+', 'Dodecahedron with triangular faces - p2345 plane normalized', 8), ('Yb2+', 'Dodecahedron with triangular faces - p2345 plane normalized', 8)) |  |  |  | 1.518 |  |  | https://doi.org/10.1038/s41524-023-01153-x
| icsd-167250 |  | La3Cu3Bi4 | 220 | (('La3+', 'Dodecahedron with triangular faces - p2345 plane normalized', 8), ('Cu+', 'Tetrahedron', 4)) | 0.689547199 |  |  | 0.587 |  |  | https://doi.org/10.1038/s41524-023-01153-x
mp-754150 |  |  | La3GaO6 | 36 | (('La3+', 'Square-face capped trigonal prism', 7), ('La3+', 'Square-face capped trigonal prism', 7), ('Ga3+', 'Tetrahedron', 4)) | 0.872806685 |  |  | -4.914 |  |  | https://doi.org/10.1038/s41524-023-01153-x
|  | 130124 | La3In5S12 | 11 | [5 empty] | 2.06 |  |  | MPDS
mp-540877 |  | 26166 | La3InS6 | 18 | (('La3+', 'Square-face bicapped trigonal prism', 8), ('La3+', 'Square-face bicapped trigonal prism', 8), ('La3+', 'Square-face capped trigonal prism', 7), ('In3+', 'Octahedron', 6), ('In3+', 'Octahedron', 6)) | 0.674428175 |  |  |  | 2.11 |  |  | MPDS
| icsd-380456 |  | La3SbO3 | 12 | (('La3+', 'Square non-coplanar', 4), ('La3+', 'See-saw', 4), ('La3+', 'See-saw', 4)) | 0.829790891 |  |  | 0.579 |  |  | https://doi.org/10.1038/s41524-023-01153-x
mp-752569 |  |  | La3ScO6 | 148 | (('La3+', 'Trigonal prism', 6), ('Sc3+', 'Octahedron', 6), ('Sc3+', 'Octahedron', 6)) | 0.862901198 |  |  | -3.117 |  |  | https://doi.org/10.1038/s41524-023-01153-x
mp-1102291 | icsd-168909 |  | La3TaO7 | 65 | (('La3+', 'Cube', 8), ('La3+', 'Octahedron', 6), ('Ta5+', 'Octahedron', 6)) | 0.609723572 |  |  | -2.988896529 |  |  | https://doi.org/10.1038/s41524-022-00811-w https://doi.org/10.1038/s41524-023-01153-x
mp-754172 |  |  | La3Ti2N3O4 | 119 | (('La3+', 'Cuboctahedron', 12), ('La3+', 'Tricapped triangular prism (three square-face caps)', 9), ('Ti4+', 'Octahedron', 6)) | 0.580986409 | 175.683643 | 8.804972823 | 0.495547491 |  | Materials Project | https://doi.org/10.1038/s41524-022-00811-w https://doi.org/10.1038/s41524-023-01153-x
mp-754845 |  |  | La3Ti2N3O4 | 71 | (('La3+', 'Cuboctahedron', 12), ('La3+', 'Tricapped triangular prism (three square-face caps)', 9), ('Ti4+', 'Octahedron', 6)) | 0.40196561 |  |  | -0.851945392 |  |  | https://doi.org/10.1038/s41524-022-00811-w https://doi.org/10.1038/s41524-023-01153-x
mp-753883 |  |  | La4Bi2O9 | 1 | (('La3+', 'Trigonal prism', 6), ('La3+', 'Face-capped octahedron', 7), ('La3+', 'Trigonal bipyramid', 5), ('La3+', 'Trigonal prism', 6), ('Bi3+', 'Square pyramid', 5), ('Bi3+', 'Tetrahedron', 4)) | 0.840872129 |  |  | -0.387 |  |  | https://doi.org/10.1038/s41524-023-01153-x
mp-1223049 |  |  | La4Br3ClO4 | 38 | (('La3+', 'Square-face bicapped trigonal prism', 8), ('La3+', 'Square-face bicapped trigonal prism', 8), ('La3+', 'Square-face bicapped trigonal prism', 8)) | 0.894004313 |  |  | -0.502274168 |  |  | https://doi.org/10.1038/s41524-022-00811-w
mp-1223072 |  |  | La4BrCl3O4 | 99 | (('La3+', 'Tricapped triangular prism (three square-face caps)', 9), ('La3+', 'Tricapped triangular prism (three square-face caps)', 9), ('La3+', 'Square-face bicapped trigonal prism', 8), ('La3+', 'Tricapped triangular prism (three square-face caps)', 9)) | 0.89991519 |  |  | -0.728338381 |  |  | https://doi.org/10.1038/s41524-022-00811-w
|  | 30238 | La4CoS7 | 173 | [5 empty] | 3.22 |  |  | MPDS
mp-1191612 |  | 31031 | La4CrS7 | 173 | (('La3+', 'Octahedron', 6), ('La3+', 'Square antiprism', 8), ('La3+', 'Square antiprism', 8), ('La3+', 'Square antiprism', 8), ('Cr2+', 'Tetrahedron', 4)) | 0.768665539 |  |  |  | 4.65 |  |  | MPDS
|  | 30236 | La4MnS7 | 173 | [5 empty] | 3.7 |  |  | MPDS
mp-543085 |  |  | La4NiO8 | [5 empty] | -1.214 |  |  | https://doi.org/10.1038/s41524-023-01153-x
mp-1191491 |  | 30451 | La4NiS7 | 173 | (('La3+', 'Square-face capped trigonal prism', 7), ('La3+', 'Tetrahedron', 4), ('Ni2+', 'Octahedron', 6)) | 0.713602546 |  |  |  | 3.25 |  |  | MPDS
mp-31031 | icsd-65032 |  | La4PdO7 | 12 | (('La3+', 'Cube', 8), ('La3+', 'Square-face capped trigonal prism', 7), ('Pd2+', 'Square plane', 4)) | 0.872806685 |  |  | -2.096216419 |  |  | https://doi.org/10.1038/s41524-022-00811-w https://doi.org/10.1038/s41524-023-01153-x
mp-1223078 |  |  | La4PtO7 | 1 | (('La3+', 'Cube', 8), ('La3+', 'Face-capped octahedron', 7), ('La3+', 'Square-face capped trigonal prism', 7), ('La3+', 'Face-capped octahedron', 7), ('Pt2+', 'Square plane', 4)) | 0.872806685 |  |  | -2.758888225 |  |  | https://doi.org/10.1038/s41524-022-00811-w
| icsd-415780 |  | La4S3N2 | 58 | (('La3+', 'Octahedron', 6), ('La3+', 'Trigonal prism', 6)) | 0.744116395 |  |  | 0.896 |  |  | https://doi.org/10.1038/s41524-023-01153-x
mp-4412 |  |  | La4Se3O4 | 38 | (('La3+', 'Square antiprism', 8), ('La3+', 'Square antiprism', 8), ('La3+', 'Trigonal prism', 6)) | 0.845665166 | 17.5993469 | 7.561434217 | -1.193527976 |  | Materials Project | https://doi.org/10.1038/s41524-022-00811-w
mp-1223069 |  |  | La4Se7S | 1 | (('La3+', 'Tricapped triangular prism (three square-face caps)', 9), ('La3+', 'Tricapped triangular prism (three square-face caps)', 9), ('La3+', 'Tricapped triangular prism (three square-face caps)', 9), ('La3+', 'Tricapped triangular prism (three square-face caps)', 9)) | 0.805251356 |  |  | 2.981426407 |  |  | https://doi.org/10.1038/s41524-022-00811-w
mp-770474 |  |  | La4Ti3O12 | 2 | (('La3+', 'Square-face bicapped trigonal prism', 8), ('La3+', 'Square-face bicapped trigonal prism', 8), ('Ti4+', 'Octahedron', 6), ('Ti4+', 'Octahedron', 6), ('Ti4+', 'Octahedron', 6)) | 0.83744635 |  |  | -2.502 |  |  | https://doi.org/10.1038/s41524-023-01153-x
mp-37478 |  |  | La5AgS8 | 82 | (('La3+', 'Dodecahedron with triangular faces - p2345 plane normalized', 8), ('La3+', 'Dodecahedron with triangular faces - p2345 plane normalized', 8), ('Ag+', 'Dodecahedron with triangular faces - p2345 plane normalized', 8)) | 0.787460973 |  |  | 0.779 |  |  | https://doi.org/10.1038/s41524-023-01153-x
mp-33775 |  |  | La5AgSe8 | 82 | (('La3+', 'Dodecahedron with triangular faces - p2345 plane normalized', 8), ('La3+', 'Dodecahedron with triangular faces - p2345 plane normalized', 8), ('Ag+', 'Dodecahedron with triangular faces - p2345 plane normalized', 8)) | 0.783189082 | 17.85238301 | 9.678638317 | 1.042 |  | Materials Project | https://doi.org/10.1038/s41524-023-01153-x
|  | 142883 | La5Ti2Cr3O19 | 14 | [5 empty] | 10.8 |  |  | MPDS
mp-35714 |  |  | La5TlS8 | 82 | (('La3+', 'Dodecahedron with triangular faces - p2345 plane normalized', 8), ('La3+', 'Dodecahedron with triangular faces - p2345 plane normalized', 8), ('Tl+', 'Dodecahedron with triangular faces - p2345 plane normalized', 8)) | 0.790552409 |  |  | 2.345 |  |  | https://doi.org/10.1038/s41524-023-01153-x
mp-37829 |  |  | La5TlSe8 | 82 | (('La3+', 'Dodecahedron with triangular faces - p2345 plane normalized', 8), ('La3+', 'Dodecahedron with triangular faces - p2345 plane normalized', 8), ('Tl+', 'Dodecahedron with triangular faces - p2345 plane normalized', 8)) | 0.786273204 | 15.62157523 | 9.83156567 | 1.967 |  | Materials Project | https://doi.org/10.1038/s41524-023-01153-x
mp-35907 |  |  | La5TlTe8 | 82 | (('La3+', 'Dodecahedron with triangular faces - p2345 plane normalized', 8), ('La3+', 'Dodecahedron with triangular faces - p2345 plane normalized', 8), ('Tl+', 'Dodecahedron with triangular faces - p2345 plane normalized', 8)) | 0.725740827 | 12.55176198 | 12.47859332 | 1.377 |  | Materials Project | https://doi.org/10.1038/s41524-023-01153-x
| icsd-202585 |  | La6UO12 | 148 | (('La3+', 'Square-face capped trigonal prism', 7), ('U6+', 'Octahedron', 6)) | 0.872806685 |  |  | -3.803 |  |  | https://doi.org/10.1038/s41524-023-01153-x
|  | 30237 | La75(Fe7S25)7 | 173 | [5 empty] | 2.93 |  |  | MPDS
mp-1223057 |  |  | LaAg(MoO4)2 | 82 | (('La3+', 'Dodecahedron with triangular faces - p2345 plane normalized', 8), ('Ag+', 'Dodecahedron with triangular faces - p2345 plane normalized', 8), ('Mo6+', 'Tetrahedron', 4), ('Mo6+', 'Tetrahedron', 4)) | 0.679056476 | 10.3781271 | 4.719669897 | -1.544783516 |  | Materials Project | https://doi.org/10.1038/s41524-022-00811-w
mp-753260 |  |  | LaAgO2 | 166 | (('La3+', 'Octahedron', 6), ('Ag+', 'Linear', 2)) | 0.839592246 |  |  | -3.212604132 |  |  | https://doi.org/10.1038/s41524-022-00811-w https://doi.org/10.1038/s41524-023-01153-x
mp-754535 |  |  | LaAgO2 | 194 | (('La3+', 'Octahedron', 6), ('Ag+', 'Linear', 2)) | 0.839592246 | 7.773753878 | 4.718201829 | -3.276153962 |  | Materials Project | https://doi.org/10.1038/s41524-022-00811-w https://doi.org/10.1038/s41524-023-01153-x
mp-6625 | icsd-15530 |  | LaAgSO | 129 | (('La3+', 'Square-face bicapped trigonal prism', 8), ('Ag+', 'Tetrahedron', 4)) | 0.842265747 |  |  | -1.744023026 |  |  | https://doi.org/10.1038/s41524-022-00811-w https://doi.org/10.1038/s41524-023-01153-x
| icsd-247037 |  | LaAlH6 | 166 | (('La3+', 'Icosahedron', 12), ('Al3+', 'Octahedron', 6)) | 0.731481989 |  |  | -1.122 |  |  | https://doi.org/10.1038/s41524-023-01153-x
mp-1080060 | icsd-180417 |  | LaAlO3 | 74 | (('La3+', 'Cuboctahedron', 12), ('Al3+', 'Octahedron', 6)) | 0.567089816 |  |  | -1.916454538 |  |  | https://doi.org/10.1038/s41524-022-00811-w https://doi.org/10.1038/s41524-023-01153-x
mp-1080080 | icsd-180418 |  | LaAlO3 | 140 | (('La3+', 'Cuboctahedron', 12), ('Al3+', 'Octahedron', 6)) | 0.567089816 |  |  | -1.59956363 |  |  | https://doi.org/10.1038/s41524-022-00811-w https://doi.org/10.1038/s41524-023-01153-x
mp-2920 | icsd-153826 |  | LaAlO3 | 167 | (('La3+', 'Cuboctahedron', 12), ('Al3+', 'Octahedron', 6)) | 0.567089816 | 24.9915785 | 4.701084167 | -2.241944971 |  | Materials Project | https://doi.org/10.1038/s41524-022-00811-w https://doi.org/10.1038/s41524-023-01153-x
mp-5304 | ('icsd-28629', 'icsd-90540') |  | LaAlO3 | 221 | (('La3+', 'Cuboctahedron', 12), ('Al3+', 'Octahedron', 6)) | 0.567089816 | 38.029029 | 4.80881311 | -1.719789233 |  | Materials Project | https://doi.org/10.1038/s41524-022-00811-w https://doi.org/10.1038/s41524-023-01153-x
mp-696871 |  |  | LaAlO3 | 1 | (('La3+', 'Square-face capped trigonal prism', 7), ('La3+', 'Square-face bicapped trigonal prism', 8), ('Al3+', 'Square pyramid', 5), ('Al3+', 'Octahedron', 6)) | 0.852943181 |  |  | -4.305 |  |  | https://doi.org/10.1038/s41524-023-01153-x
mp-1102055 |  |  | LaAs2 | 14 | (('La3+', 'Tricapped triangular prism (three square-face caps)', 9),) | 0.757203126 | 6.07632034 | 19.42693861 | 1.401310932 |  | Materials Project | https://doi.org/10.1038/s41524-022-00811-w
mp-1079050 | icsd-423416 |  | LaAsO3 | 11 | (('La3+', 'Tricapped triangular prism (two square-face caps and one triangular-face cap)', 9), ('As3+', 'Triangular non-coplanar', 3)) | -0.344802525 | 103.6324683 | 4.89116838 | -0.237467185 |  | Materials Project | https://doi.org/10.1038/s41524-022-00811-w https://doi.org/10.1038/s41524-023-01153-x
mp-1095309 |  |  | LaAsO4 | 88 | (('La3+', 'Dodecahedron with triangular faces - p2345 plane normalized', 8), ('As5+', 'Tetrahedron', 4)) | 0.74981762 |  |  | -9.206494352 |  |  | https://doi.org/10.1038/s41524-022-00811-w
mp-772261 |  |  | LaAsO4 | 141 | (('La3+', 'Dodecahedron with triangular faces - p2345 plane normalized', 8), ('As5+', 'Tetrahedron', 4)) | 0.74981762 | 8.72037017 | 3.625361723 | -8.397671069 |  | Materials Project | https://doi.org/10.1038/s41524-022-00811-w https://doi.org/10.1038/s41524-023-01153-x
mp-1103471 |  |  | LaAsS | 62 | (('La3+', 'Tricapped triangular prism (three square-face caps)', 9),) | 0.790949357 | 6.868623577 | 31.97520208 | 2.802640915 |  | Materials Project | https://doi.org/10.1038/s41524-022-00811-w
mp-996952 |  |  | LaAuO2 | 166 | (('La3+', 'Octahedron', 6), ('Au+', 'Linear', 2)) | 0.818808977 |  |  | 1.894122122 |  |  | https://doi.org/10.1038/s41524-022-00811-w
mp-997003 |  |  | LaAuO2 | 194 | (('La3+', 'Octahedron', 6), ('Au+', 'Linear', 2)) | 0.818808977 |  |  | 1.793875056 |  |  | https://doi.org/10.1038/s41524-022-00811-w
| icsd-413209 |  | LaB2ClO4 | 2 | (('La3+', 'Square-face bicapped square antiprism', 10), ('B3+', 'Trigonal plane', 3), ('B3+', 'Trigonal plane', 3)) | 0.486822609 | 8.391147467 | 3.44163053 | -2.438 |  | Materials Project | https://doi.org/10.1038/s41524-023-01153-x
mp-2680 |  | 6672 | LaB6 | 221 | [5 empty] | 27.7 |  |  | MPDS
mp-1205991 |  |  | LaBi2ClO4 | 123 | (('La3+', 'Cube', 8), ('Bi3+', 'Square non-coplanar', 4)) | 0.827079397 | 45.8336008 | 5.571810007 | -0.488671332 |  | Materials Project | https://doi.org/10.1038/s41524-022-00811-w
mp-546672 | icsd-92424 |  | LaBi2IO4 | 123 | (('La3+', 'Cube', 8), ('Bi3+', 'Square non-coplanar', 4)) | 0.822250892 |  |  | -1.496005481 |  |  | https://doi.org/10.1038/s41524-022-00811-w https://doi.org/10.1038/s41524-023-01153-x
mp-753069 |  |  | LaBi5O9 | 8 | (('La3+', 'Cube', 8), ('Bi3+', 'Square pyramid', 5), ('Bi3+', 'Trigonal bipyramid', 5), ('Bi3+', 'Trigonal prism', 6), ('Bi3+', 'Trigonal prism', 6), ('Bi3+', 'Cube', 8)) | 0.765440779 |  |  | -0.118 |  |  | https://doi.org/10.1038/s41524-023-01153-x
mp-755003 |  |  | LaBiO3 | 148 | (('La3+', 'Octahedron', 6), ('Bi3+', 'Octahedron', 6)) | 0.804861786 |  |  | -2.30346048 |  |  | https://doi.org/10.1038/s41524-022-00811-w https://doi.org/10.1038/s41524-023-01153-x
mp-768310 |  |  | LaBiO3 | 161 | (('La3+', 'Octahedron', 6), ('Bi3+', 'Octahedron', 6)) | 0.804861786 | 38.97883235 | 5.710602437 | -1.899682225 |  | Materials Project | https://doi.org/10.1038/s41524-022-00811-w https://doi.org/10.1038/s41524-023-01153-x
mp-1206717 |  |  | LaBiPd | 216 | (('La+', 'Octahedron', 6), ('Pd2+', 'Tetrahedron', 4)) | 0.709564223 |  |  | -1.790528937 |  |  | https://doi.org/10.1038/s41524-022-00811-w
mp-1078397 |  |  | LaBiS2O | 129 | (('La3+', 'Square-face bicapped trigonal prism', 8), ('Bi3+', 'Octahedron', 6)) | 0.720047166 |  |  | 0.898562828 |  |  | https://doi.org/10.1038/s41524-022-00811-w
mp-1078431 | icsd-193711 |  | LaBiSe2O | 129 | (('La3+', 'Square-face bicapped trigonal prism', 8), ('Bi3+', 'Octahedron', 6)) | 0.781691887 |  |  | -1.264382817 |  |  | https://doi.org/10.1038/s41524-022-00811-w https://doi.org/10.1038/s41524-023-01153-x
mp-7492 | icsd-15383 |  | LaBO3 | 11 | (('La3+', 'Tricapped octahedron (all 3 cap faces share one atom)', 9), ('B3+', 'Trigonal plane', 3)) | -0.225252788 | 15.20753803 | 3.68384516 | -2.983594872 |  | Materials Project | https://doi.org/10.1038/s41524-022-00811-w https://doi.org/10.1038/s41524-023-01153-x
mp-8216 |  |  | LaBO3 | 62 | (('La3+', 'Square-face capped square prism', 9), ('B3+', 'Trigonal plane', 3)) | -0.225252788 | 12.66122521 | 3.814281973 | -3.082 |  | Materials Project | https://doi.org/10.1038/s41524-023-01153-x
mp-28572 |  |  | LaBr2 | 194 | (('La2+', 'Trigonal prism', 6),) | 0.859635447 |  |  | -17.89488338 |  |  | https://doi.org/10.1038/s41524-022-00811-w
mp-23263 | icsd-31581 |  | LaBr3 | 176 | (('La3+', 'Tricapped triangular prism (three square-face caps)', 9),) | 0.859635447 | 6.278995864 | 4.413593987 | -2.119422161 |  | Materials Project | https://doi.org/10.1038/s41524-022-00811-w https://doi.org/10.1038/s41524-023-01153-x
mp-3088 |  | 29174 | LaBRh3 | 221 | [5 empty] | 4.2 |  |  | MPDS
mp-23023 | icsd-84336 |  | LaBrO | 129 | (('La3+', 'Square-face bicapped trigonal prism', 8),) | 0.894293976 | 9.941502783 | 4.144528613 | -0.273558521 |  | Materials Project | https://doi.org/10.1038/s41524-022-00811-w https://doi.org/10.1038/s41524-023-01153-x
|  | 30970 | LaCdGa3S7 | 113 | [5 empty] | 2.9 |  |  | MPDS
mp-22896 | icsd-31574 |  | LaCl3 | 176 | (('La3+', 'Tricapped triangular prism (three square-face caps)', 9),) | 0.88461862 | 6.47578127 | 3.740318847 | -2.788247917 |  | Materials Project | https://doi.org/10.1038/s41524-022-00811-w https://doi.org/10.1038/s41524-023-01153-x
mp-23025 | icsd-77815 |  | LaClO | 129 | (('La3+', 'Tricapped triangular prism (three square-face caps)', 9),) | 0.901788928 | 14.0288845 | 4.28571544 | -0.901833092 |  | Materials Project | https://doi.org/10.1038/s41524-022-00811-w https://doi.org/10.1038/s41524-023-01153-x
| icsd-6280 |  | LaClO2 | 10 | (('La3+', 'Cube', 8),) | 0.857513766 |  |  | -0.806 |  |  | https://doi.org/10.1038/s41524-023-01153-x
mp-567373 |  |  | LaCN2Cl | 11 | (('La3+', 'Tricapped triangular prism (three square-face caps)', 9), ('C4+', 'Linear', 2)) | 0.57893551 |  |  | -3.063595773 |  |  | https://doi.org/10.1038/s41524-022-00811-w
mp-556405 | icsd-419916 |  | LaCN2F | 63 | (('La3+', 'Tricapped triangular prism (three square-face caps)', 9), ('C4+', 'Linear', 2)) | -0.897452238 | 12.38344248 | 4.310067547 | -0.911656536 |  | Materials Project | https://doi.org/10.1038/s41524-022-00811-w https://doi.org/10.1038/s41524-023-01153-x
mp-27311 | icsd-462 |  | LaCO | 12 | (('La3+', 'Face-capped octahedron', 7),) | 0.837872383 |  |  | -0.765306257 |  |  | https://doi.org/10.1038/s41524-022-00811-w https://doi.org/10.1038/s41524-023-01153-x
mp-989643 |  |  | LaCoN3 | 12 | (('La3+', 'Trigonal prism', 6), ('Co+', 'Trigonal plane', 3)) | 0.539729077 | 10.23854249 | 12.74388439 | -0.582221042 |  | Materials Project | https://doi.org/10.1038/s41524-022-00811-w https://doi.org/10.1038/s41524-023-01153-x
mp-961695 |  |  | LaCoTe | 216 | (('La+', 'Octahedron', 6), ('Co+', 'Tetrahedron', 4)) | 0.8223205 |  |  | -0.221 |  |  | https://doi.org/10.1038/s41524-023-01153-x
mp-961695 |  |  | LaCoTe | 216 | (('La+', 'Octahedron', 6), ('Co+', 'Tetrahedron', 4)) | 0.8223205 |  |  | -0.519 |  |  | https://doi.org/10.1038/s41524-023-01153-x
mp-989612 |  |  | LaCrN3 | 15 | (('La3+', 'Square antiprism', 8), ('La3+', 'Octahedron', 6), ('Cr6+', 'Tetrahedron', 4)) | 0.66635645 |  |  | -1.874 |  |  | https://doi.org/10.1038/s41524-023-01153-x
mp-20072 | icsd-18102 |  | LaCuO2 | 166 | (('La3+', 'Octahedron', 6), ('Cu+', 'Linear', 2)) | 0.840872129 | 8.352988164 | 4.791683613 | 0.482955083 |  | Materials Project | https://doi.org/10.1038/s41524-022-00811-w https://doi.org/10.1038/s41524-023-01153-x
| icsd-99675 |  | LaCuSe2 | 14 | (('La3+', 'Square-face capped trigonal prism', 7), ('Cu+', 'Tetrahedron', 4)) | 0.736134489 | 11.0983777 | 10.59252924 | -0.155 |  | Materials Project | https://doi.org/10.1038/s41524-023-01153-x
mp-552488 | icsd-96758 |  | LaCuSeO | 129 | (('La3+', 'Square non-coplanar', 4), ('Cu+', 'Tetrahedron', 4)) | 0.84151615 |  |  | -1.874990624 |  |  | https://doi.org/10.1038/s41524-022-00811-w https://doi.org/10.1038/s41524-023-01153-x
mp-6088 | icsd-96754 |  | LaCuSO | 129 | (('La3+', 'Square antiprism', 8), ('Cu+', 'Tetrahedron', 4)) | 0.843019929 | 17.50642618 | 7.350465063 | -1.666297435 |  | Materials Project | https://doi.org/10.1038/s41524-022-00811-w https://doi.org/10.1038/s41524-023-01153-x
mp-546790 | ('icsd-154591', 'icsd-416522') |  | LaCuTeO | 129 | (('La3+', 'Square non-coplanar', 4), ('Cu+', 'Tetrahedron', 4)) | 0.822161944 |  |  | 1.106973479 |  |  | https://doi.org/10.1038/s41524-022-00811-w https://doi.org/10.1038/s41524-023-01153-x
| icsd-88012 |  | LaCuTeS | 14 | (('La3+', 'Square antiprism', 8), ('Cu+', 'Tetrahedron', 4)) | 0.742386967 | 12.63068422 | 12.31988402 | 1.662 |  | Materials Project | https://doi.org/10.1038/s41524-023-01153-x
|  | 26913 | LaEuGa3S7 | 113 | [5 empty] | 2.84 |  |  | MPDS
mp-557870 |  |  | LaF3 | 67 | (('La3+', 'Cuboctahedron', 12), ('La3+', 'Bicapped square prism (opposite faces)', 10)) | 0.968566918 |  |  | -2.982 |  |  | https://doi.org/10.1038/s41524-023-01153-x
mp-8354 | icsd-34108 |  | LaF3 | 194 | (('La3+', 'Hendecahedron', 11),) | 0.968566918 |  |  | -4.380956274 |  |  | https://doi.org/10.1038/s41524-022-00811-w https://doi.org/10.1038/s41524-023-01153-x
mp-905 |  |  | LaF3 | 165 | (('La3+', 'Tricapped triangular prism (two square-face caps and one triangular-face cap)', 9),) | 0.958089223 |  |  | -6.64802764 | 2.43e-06 |  | https://doi.org/10.1038/s41524-022-00811-w | MPDS
mp-905 |  | 9467 | LaF3 | 165 | (('La3+', 'Tricapped triangular prism (two square-face caps and one triangular-face cap)', 9),) | 0.958089223 |  |  |  | 2.43e-06 |  |  | MPDS
| icsd-155554 |  | LaF3 | 139 | (('La3+', 'Cuboctahedron', 12),) | 0.968566918 |  |  | -3.873 |  |  | https://doi.org/10.1038/s41524-023-01153-x
| icsd-164054 |  | LaF3 | 225 |  |  |  |  | -4.199 |  |  | https://doi.org/10.1038/s41524-023-01153-x
| icsd-164055 |  | LaF3 | 67 | (('La3+', 'Cuboctahedron', 12), ('La3+', 'Bicapped square prism (opposite faces)', 10)) | 0.968566918 |  |  | -3.056 |  |  | https://doi.org/10.1038/s41524-023-01153-x
| icsd-167553 |  | LaF3 | 59 | (('La3+', 'Anticuboctahedron', 12),) | 0.968566918 |  |  | -5.037 |  |  | https://doi.org/10.1038/s41524-023-01153-x
| icsd-167554 |  | LaF3 | 139 | (('La3+', 'Cuboctahedron', 12),) | 0.968566918 |  |  | -2.959 |  |  | https://doi.org/10.1038/s41524-023-01153-x
| icsd-167556 |  | LaF3 | 225 |  |  |  |  | -4.183 |  |  | https://doi.org/10.1038/s41524-023-01153-x
mp-1078871 | icsd-73763 |  | LaGaO3 | 161 | (('La3+', 'Tridiminished icosahedron', 9), ('Ga3+', 'Octahedron', 6)) | 0.860971278 |  |  | -10.91082608 |  |  | https://doi.org/10.1038/s41524-022-00811-w https://doi.org/10.1038/s41524-023-01153-x
mp-3336 | icsd-88351 |  | LaGaO3 | 167 | (('La3+', 'Tridiminished icosahedron', 9), ('Ga3+', 'Octahedron', 6)) | 0.860971278 |  |  | -10.92222135 |  |  | https://doi.org/10.1038/s41524-022-00811-w https://doi.org/10.1038/s41524-023-01153-x
| icsd-79662 |  | LaGaO3 | 221 | (('La3+', 'Cuboctahedron', 12), ('Ga3+', 'Octahedron', 6)) | 0.485327756 |  |  | -1.65 |  |  | https://doi.org/10.1038/s41524-023-01153-x
mp-973064 |  |  | LaH3 | 139 | (('La3+', 'Cuboctahedron', 12),) | 0.815257878 |  |  | 0.953 |  |  | https://doi.org/10.1038/s41524-023-01153-x
mp-696944 |  |  | LaHBr2 | 194 | (('La3+', 'Tricapped triangular prism (three square-face caps)', 9),) | 0.824316021 | 3.092055584 | 3.99195986 | -1.299 |  | Materials Project | https://doi.org/10.1038/s41524-023-01153-x
mp-626724 |  |  | LaHO2 | 11 | (('La3+', 'Square-face capped trigonal prism', 7), ('H+', 'Single neighbor', 1)) | 0.872806685 |  |  | -3.636 |  |  | https://doi.org/10.1038/s41524-023-01153-x
mp-770413 |  |  | LaHoO3 | 14 | (('La3+', 'Pentagonal bipyramid', 7), ('Ho3+', 'Octahedron', 6), ('Ho3+', 'Octahedron', 6)) | 0.862901198 |  |  | -4.275 |  |  | https://doi.org/10.1038/s41524-023-01153-x
mp-27979 | icsd-31596 |  | LaI3 | 63 | (('La3+', 'Square-face bicapped trigonal prism', 8),) | 0.818593025 | 4.134134853 | 4.545518863 | 0.649749899 |  | Materials Project | https://doi.org/10.1038/s41524-022-00811-w https://doi.org/10.1038/s41524-023-01153-x
mp-30993 | icsd-24613 |  | LaIO | 129 | (('La3+', 'Square non-coplanar', 4),) | 0.868375726 | 8.291092323 | 4.468955373 | -0.261344543 |  | Materials Project | https://doi.org/10.1038/s41524-022-00811-w https://doi.org/10.1038/s41524-023-01153-x
mp-756578 |  |  | LaMgI5 | 63 | (('La3+', 'Square-face bicapped trigonal prism', 8), ('Mg2+', 'Octahedron', 6)) | 0.808647363 |  |  | 0.336 |  |  | https://doi.org/10.1038/s41524-023-01153-x
mp-867737 |  |  | LaMgI5 | [5 empty] | -1.567 |  |  | https://doi.org/10.1038/s41524-023-01153-x
mp-989534 |  |  | LaMoN3 | 11 | (('La3+', 'Octahedron', 6), ('Mo6+', 'Square pyramid', 5)) | 0.628084396 |  |  | -1.345007119 |  |  | https://doi.org/10.1038/s41524-022-00811-w https://doi.org/10.1038/s41524-023-01153-x
mp-989552 |  |  | LaMoN3 | 161 | (('La3+', 'Tridiminished icosahedron', 9), ('Mo6+', 'Octahedron', 6)) | 0.543746669 |  |  | -1.818558687 |  |  | https://doi.org/10.1038/s41524-022-00811-w
mp-989603 |  |  | LaMoN3 | 40 | (('La3+', 'Face-capped octahedron', 7), ('Mo6+', 'Trigonal bipyramid', 5)) | 0.628084396 |  |  | -0.640593381 |  |  | https://doi.org/10.1038/s41524-022-00811-w
mp-989631 |  |  | LaMoN3 | 15 | (('La3+', 'Square antiprism', 8), ('La3+', 'Octahedron', 6), ('Mo6+', 'Tetrahedron', 4)) | 0.467076705 |  |  | -2.244 |  |  | https://doi.org/10.1038/s41524-023-01153-x
mp-567290 | icsd-162195 |  | LaN | 186 | (('La3+', 'Tetrahedron', 4),) | 0.707292679 | 10.97729168 | 7.041513563 | 0.879808768 |  | Materials Project | https://doi.org/10.1038/s41524-022-00811-w https://doi.org/10.1038/s41524-023-01153-x
| icsd-423892 |  | LaN | 129 | (('La3+', 'Square non-coplanar', 4),) | 0.707292679 |  |  | -3.666 |  |  | https://doi.org/10.1038/s41524-023-01153-x
mp-1222828 |  |  | LaNb2AgO7 | 119 | (('La3+', 'Cuboctahedron', 12), ('Nb5+', 'Octahedron', 6), ('Ag+', 'Tetrahedron', 4)) | 0.654086006 |  |  | 1.324942343 |  |  | https://doi.org/10.1038/s41524-022-00811-w
mp-542724 | icsd-61013 |  | LaNbO4 | 15 | (('La3+', 'Square antiprism', 8), ('Nb5+', 'Octahedron', 6)) | 0.832231828 |  |  | -3.429634676 |  |  | https://doi.org/10.1038/s41524-022-00811-w https://doi.org/10.1038/s41524-023-01153-x
| icsd-37139 |  | LaNbO4 | 88 | (('La3+', 'Dodecahedron with triangular faces - p2345 plane normalized', 8), ('Nb5+', 'Tetrahedron', 4)) | 0.795320421 |  |  | -4.7 |  |  | https://doi.org/10.1038/s41524-023-01153-x
| icsd-81618 |  | LaNbO4 | 88 | (('La3+', 'Dodecahedron with triangular faces - p2345 plane normalized', 8), ('Nb5+', 'Tetrahedron', 4)) | 0.795320421 |  |  | -4.696 |  |  | https://doi.org/10.1038/s41524-023-01153-x
mp-961707 |  |  | LaNiSb | 216 | (('La2+', 'Tetrahedron', 4), ('Ni+', 'Tetrahedron', 4)) | 0.651837343 |  |  | -0.363 |  |  | https://doi.org/10.1038/s41524-023-01153-x
mp-961707 |  |  | LaNiSb | 216 | (('La2+', 'Tetrahedron', 4), ('Ni+', 'Tetrahedron', 4)) | 0.651837343 |  |  | 0.139 |  |  | https://doi.org/10.1038/s41524-023-01153-x
mp-35555 |  |  | LaOF | 216 | (('La3+', 'Cube', 8),) | 0.920686801 | 14.26058531 | 3.762642 | -3.490979761 |  | Materials Project | https://doi.org/10.1038/s41524-022-00811-w
mp-7100 | icsd-76427 |  | LaOF | 129 | (('La3+', 'Cube', 8),) | 0.920686801 | 12.63131049 | 3.550818927 | -2.901872434 |  | Materials Project | https://doi.org/10.1038/s41524-022-00811-w https://doi.org/10.1038/s41524-023-01153-x
mp-8111 | icsd-30622 |  | LaOF | 166 | (('La3+', 'Cube', 8),) | 0.920686801 |  |  | -1.572959456 |  |  | https://doi.org/10.1038/s41524-022-00811-w https://doi.org/10.1038/s41524-023-01153-x
mp-989632 |  |  | LaOsN3 | 14 | (('La3+', 'Square-face capped trigonal prism', 7), ('Os6+', 'Tetrahedron', 4)) | 0.624965899 |  |  | 0.434 |  |  | https://doi.org/10.1038/s41524-023-01153-x
mp-1222782 |  |  | LaPaO4 | 123 | (('La3+', 'Cube', 8), ('Pa5+', 'Cube', 8)) | 0.840872129 |  |  | -2.607536901 |  |  | https://doi.org/10.1038/s41524-022-00811-w
mp-1225594 |  |  | LaPbNO5 | 8 | (('La3+', 'Square antiprism', 8), ('Pb2+', 'Pentagonal pyramid', 6), ('N5+', 'Trigonal plane', 3)) | 0.814216299 |  |  | -2.666401978 |  |  | https://doi.org/10.1038/s41524-022-00811-w
mp-1019898 | icsd-184549 |  | LaPO4 | 141 | (('La3+', 'Dodecahedron with triangular faces - p2345 plane normalized', 8), ('P5+', 'Tetrahedron', 4)) | 0.748991352 |  |  | -5.256585486 |  |  | https://doi.org/10.1038/s41524-022-00811-w https://doi.org/10.1038/s41524-023-01153-x
mp-8133 |  |  | LaPO4 | 180 | (('La3+', 'Dodecahedron with triangular faces - p2345 plane normalized', 8), ('P5+', 'Tetrahedron', 4)) | 0.748991352 |  |  | -4.22 |  |  | https://doi.org/10.1038/s41524-023-01153-x
mp-989614 |  |  | LaReN3 | 14 | (('La3+', 'Trigonal prism', 6), ('Re6+', 'Square pyramid', 5)) | 0.503420214 |  |  | -0.407 |  |  | https://doi.org/10.1038/s41524-023-01153-x
mp-1103658 |  |  | LaS2 | 14 | (('La3+', 'Tricapped triangular prism (three square-face caps)', 9),) | 0.81204075 |  |  | 2.627870432 |  |  | https://doi.org/10.1038/s41524-022-00811-w
mp-1065 |  | 13583 | LaSb | 225 | (('La3+', 'Octahedron', 6),) | 0.600991349 |  |  |  | 1.27 |  |  | MPDS
mp-570668 |  |  | LaSe2 | 14 | (('La3+', 'Tricapped triangular prism (three square-face caps)', 9),) | 0.807864629 |  |  | 3.018611861 |  |  | https://doi.org/10.1038/s41524-022-00811-w
mp-1102246 | icsd-188001 |  | LaSeCl | 62 | (('La3+', 'Tricapped triangular prism (three square-face caps)', 9),) | 0.838494831 |  |  | 1.60480789 |  |  | https://doi.org/10.1038/s41524-022-00811-w https://doi.org/10.1038/s41524-023-01153-x
mp-7738 | icsd-21010 |  | LaSeF | 194 | (('La3+', 'Tricapped triangular prism (three square-face caps)', 9),) | 0.880513652 | 14.93530319 | 6.307933227 | 1.62443108 |  | Materials Project | https://doi.org/10.1038/s41524-022-00811-w https://doi.org/10.1038/s41524-023-01153-x
mp-5394 | icsd-31938 |  | LaSF | 129 | (('La3+', 'Tricapped triangular prism (three square-face caps)', 9),) | 0.868616228 | 13.26570062 | 5.552462597 | 2.125465262 |  | Materials Project | https://doi.org/10.1038/s41524-022-00811-w https://doi.org/10.1038/s41524-023-01153-x
mp-778450 |  |  | LaSmO3 | 33 | (('La3+', 'Square-face capped trigonal prism', 7), ('Sm3+', 'Octahedron', 6)) | 0.867530577 |  |  | -1.571 |  |  | https://doi.org/10.1038/s41524-023-01153-x
mp-28626 |  |  | LaSO | 64 | (('La3+', 'Square antiprism', 8),) | 0.864111323 | 11.11108231 | 5.812063147 | -0.513737393 |  | Materials Project | https://doi.org/10.1038/s41524-022-00811-w
mp-1222747 |  |  | LaTa2AgO7 | 119 | (('La3+', 'Cuboctahedron', 12), ('Ta5+', 'Octahedron', 6), ('Ag+', 'Tetrahedron', 4)) | 0.840872129 |  |  | 1.025562918 |  |  | https://doi.org/10.1038/s41524-022-00811-w
mp-550514 |  |  | LaTaN2O | 12 | (('La3+', 'Tricapped triangular prism (two square-face caps and one triangular-face cap)', 9), ('Ta5+', 'Octahedron', 6)) | 0.799560044 | 9.681621358 | 12.038796 | 0.623499129 |  | Materials Project | https://doi.org/10.1038/s41524-022-00811-w
mp-989620 |  |  | LaTaN3 | 14 | (('La3+', 'Tricapped triangular prism (two square-face caps and one triangular-face cap)', 9), ('Ta5+', 'Octahedron', 6)) | 0.77217239 |  |  | 0.49 |  |  | https://doi.org/10.1038/s41524-023-01153-x
mp-3998 | icsd-26435 |  | LaTaO4 | 36 | (('La3+', 'Tricapped triangular prism (two square-face caps and one triangular-face cap)', 9), ('Ta5+', 'Octahedron', 6)) | 0.772394836 | 45.51385627 | 5.191532693 | -3.681115074 |  | Materials Project | https://doi.org/10.1038/s41524-022-00811-w https://doi.org/10.1038/s41524-023-01153-x
| icsd-165534 |  | LaTaO4 | 61 | (('La3+', 'Square-face capped square prism', 9), ('Ta5+', 'Octahedron', 6)) | 0.772394836 |  |  | -3.027 |  |  | https://doi.org/10.1038/s41524-023-01153-x
mp-10383 | icsd-280231 |  | LaTeAs | 62 | (('La3+', 'Tricapped triangular prism (three square-face caps)', 9),) | 0.75085643 |  |  | 1.463304128 |  |  | https://doi.org/10.1038/s41524-022-00811-w https://doi.org/10.1038/s41524-023-01153-x
mp-1018752 |  |  | LaTeCl | 129 | (('La3+', 'Tricapped triangular prism (three square-face caps)', 9),) | 0.800971826 |  |  | 3.16998728 |  |  | https://doi.org/10.1038/s41524-022-00811-w
mp-1103189 |  |  | LaTeCl | 62 | (('La3+', 'Tricapped triangular prism (three square-face caps)', 9),) | 0.800971826 |  |  | 2.300379525 |  |  | https://doi.org/10.1038/s41524-022-00811-w
| icsd-78719 |  | LaTiAgO4 | 129 | (('La3+', 'Tricapped triangular prism (three square-face caps)', 9), ('Ti4+', 'Square pyramid', 5), ('Ag+', 'Square pyramid', 5)) | 0.820713203 |  |  | -3.224 |  |  | https://doi.org/10.1038/s41524-023-01153-x
mp-1222721 |  |  | LaTiAlPbO6 | 216 | (('La3+', 'Cuboctahedron', 12), ('Ti4+', 'Octahedron', 6), ('Al3+', 'Octahedron', 6), ('Pb2+', 'Cuboctahedron', 12)) | 0.5808625 |  |  | 0.272336568 |  |  | https://doi.org/10.1038/s41524-022-00811-w
mp-1178120 |  |  | LaTiNO2 | 51 | (('La3+', 'Cuboctahedron', 12), ('Ti4+', 'Octahedron', 6)) | 0.64835553 |  |  | -0.487645506 |  |  | https://doi.org/10.1038/s41524-022-00811-w
mp-1222738 |  |  | LaTiNO2 | 24 | (('La3+', 'Diminished icosahedron', 11), ('Ti4+', 'Octahedron', 6)) | 0.724711556 |  |  | -1.273637808 |  |  | https://doi.org/10.1038/s41524-022-00811-w
mp-1222753 |  |  | LaTiNO2 | 74 | (('La3+', 'Diminished icosahedron', 11), ('Ti4+', 'Octahedron', 6)) | 0.6377586 |  |  | -0.179281041 |  |  | https://doi.org/10.1038/s41524-022-00811-w
mp-775918 |  |  | LaTiNO2 | 4 | (('La3+', 'Bicapped square prism (adjacent faces)', 10), ('La3+', 'Tricapped octahedron (cap faces are aligned)', 9), ('Ti4+', 'Octahedron', 6), ('Ti4+', 'Octahedron', 6)) | 0.7723047 |  |  | -1.651 |  |  | https://doi.org/10.1038/s41524-023-01153-x
mp-776435 |  |  | LaTiNO2 | 1 | (('La3+', 'Diminished icosahedron', 11), ('La3+', 'Bicapped square prism (opposite faces)', 10), ('La3+', 'Cuboctahedron', 12), ('La3+', 'Bicapped square prism (opposite faces)', 10), ('Ti4+', 'Octahedron', 6), ('Ti4+', 'Octahedron', 6), ('Ti4+', 'Octahedron', 6), ('Ti4+', 'Octahedron', 6)) | 0.61030413 |  |  | -1.585 |  |  | https://doi.org/10.1038/s41524-023-01153-x
mp-1222719 |  |  | LaTiSbO6 | 149 | (('La3+', 'Octahedron', 6), ('Ti4+', 'Octahedron', 6), ('Sb5+', 'Octahedron', 6)) | 0.72360784 | 20.07501411 | 4.64697526 | -5.270598086 |  | Materials Project | https://doi.org/10.1038/s41524-022-00811-w
| icsd-200088 |  | LaTlO3 | 186 | (('La3+', 'Face-capped octahedron', 7), ('Tl3+', 'Octahedron', 6)) | 0.780565924 | 27.97992667 | 7.819903723 | -1.808 |  | Materials Project | https://doi.org/10.1038/s41524-023-01153-x
mp-1222712 |  |  | LaV2BiO8 | 119 | (('La3+', 'Dodecahedron with triangular faces - p2345 plane normalized', 8), ('V5+', 'Tetrahedron', 4), ('V5+', 'Tetrahedron', 4), ('Bi3+', 'Dodecahedron with triangular faces - p2345 plane normalized', 8)) | 0.728773556 |  |  | -2.317265186 |  |  | https://doi.org/10.1038/s41524-022-00811-w
mp-989403 |  |  | LaVN3 | 1 | (('La3+', 'Bicapped square prism (adjacent faces)', 10), ('La3+', 'Square-face bicapped trigonal prism', 8), ('V5+', 'Square pyramid', 5), ('V5+', 'Square pyramid', 5)) | 0.205704423 |  |  | 0.079173066 |  |  | https://doi.org/10.1038/s41524-022-00811-w https://doi.org/10.1038/s41524-023-01153-x
mp-19350 |  | 15480 | LaVO3 | 62 | (('La3+', 'Tricapped triangular prism (two square-face caps and one triangular-face cap)', 9), ('V3+', 'Octahedron', 6), ('V3+', 'Octahedron', 6)) | 0.829590929 | 14.76 | 3.63 |  |  | MPDS
mp-19162 |  |  | LaVO4 | 141 | (('La3+', 'Dodecahedron with triangular faces - p2345 plane normalized', 8), ('V5+', 'Tetrahedron', 4)) | 0.793089281 | 9.10602297 | 4.18458337 | -2.746172567 |  | Materials Project | https://doi.org/10.1038/s41524-022-00811-w
mp-989524 |  |  | LaWN3 | 161 | (('La3+', 'Cuboctahedron', 12), ('W6+', 'Octahedron', 6)) | 0.617138538 | 67.91862772 | 13.46706373 | -1.318652963 |  | Materials Project | https://doi.org/10.1038/s41524-022-00811-w
mp-989601 |  |  | LaWN3 | 160 | (('La3+', 'Cuboctahedron', 12), ('W6+', 'Octahedron', 6)) | 0.708677863 |  |  | -1.076955221 |  |  | https://doi.org/10.1038/s41524-022-00811-w https://doi.org/10.1038/s41524-023-01153-x
mp-989633 |  |  | LaWN3 | 15 | (('La3+', 'Octahedron', 6), ('La3+', 'Square antiprism', 8), ('W6+', 'Tetrahedron', 4)) | 0.447277936 |  |  | -2.361 |  |  | https://doi.org/10.1038/s41524-023-01153-x
mp-989646 |  |  | LaWN3 | 11 | (('La3+', 'Octahedron', 6), ('W6+', 'Square pyramid', 5)) | 0.663348522 |  |  | -1.800655324 |  |  | https://doi.org/10.1038/s41524-022-00811-w https://doi.org/10.1038/s41524-023-01153-x
|  | 8410 | LaYAg2 | 221 | [5 empty] | 1.953 |  |  | MPDS
|  | 30976 | LaYbAl3S7 | 113 | [5 empty] | 1.7 |  |  | MPDS
|  | 30972 | LaYbGa3S7 | 113 | [5 empty] | 1.95 |  |  | MPDS
mp-1222706 |  |  | LaZnAgAs2 | 156 | (('La3+', 'Octahedron', 6), ('Zn2+', 'Tetrahedron', 4), ('Ag+', 'Tetrahedron', 4)) | 0.624299564 |  |  | -2.542600002 |  |  | https://doi.org/10.1038/s41524-022-00811-w
mp-1222704 |  |  | LaZnAgP2 | 156 | (('La3+', 'Octahedron', 6), ('Zn2+', 'Tetrahedron', 4), ('Ag+', 'Tetrahedron', 4)) | 0.625669708 |  |  | 1.656318082 |  |  | https://doi.org/10.1038/s41524-022-00811-w
mp-549589 | icsd-163779 |  | LaZnAsO | 129 | (('La3+', 'Square non-coplanar', 4), ('Zn2+', 'Tetrahedron', 4)) | 0.776946613 | 17.40639006 | 9.998350937 | -0.329481785 |  | Materials Project | https://doi.org/10.1038/s41524-022-00811-w https://doi.org/10.1038/s41524-023-01153-x
mp-1222744 |  |  | LaZnCuP2 | 156 | (('La3+', 'Octahedron', 6), ('Zn2+', 'Tetrahedron', 4), ('Cu+', 'Tetrahedron', 4)) | 0.626261102 |  |  | 1.534839286 |  |  | https://doi.org/10.1038/s41524-022-00811-w
mp-7060 | icsd-85777 |  | LaZnPO | 129 | (('La3+', 'Square non-coplanar', 4), ('Zn2+', 'Tetrahedron', 4)) | 0.777591107 | 17.86476329 | 9.082212327 | 0.119612327 |  | Materials Project | https://doi.org/10.1038/s41524-022-00811-w https://doi.org/10.1038/s41524-023-01153-x
| icsd-419353 |  | LaZnSbO | 129 | (('La3+', 'Square non-coplanar', 4), ('Zn2+', 'Tetrahedron', 4)) | 0.769089291 |  |  | -0.507 |  |  | https://doi.org/10.1038/s41524-023-01153-x
| icsd-154354 |  | Li(CO)2 | 12 | (('Li+', 'Tetrahedron', 4), ('C+', 'Single neighbor', 1), ('C2+', 'Single neighbor', 1)) | 0.738973815 |  |  | -0.56 |  |  | https://doi.org/10.1038/s41524-023-01153-x
mp-28989 |  |  | Li10BrN3 | 187 | (('Li+', 'Linear', 2), ('Li+', 'Tetrahedron', 4), ('Li+', 'Linear', 2), ('Li+', 'Trigonal plane', 3)) | 0.873102985 | 7.18644642 | 5.114651667 | -2.725 |  | Materials Project | https://doi.org/10.1038/s41524-023-01153-x
| icsd-78819 |  | Li10BrN3 | 187 | (('Li+', 'Linear', 2), ('Li+', 'Tetrahedron', 4), ('Li+', 'Linear', 2), ('Li+', 'Trigonal plane', 3)) | 0.873102985 | 7.18644642 | 5.114651667 | -2.719 |  | Materials Project | https://doi.org/10.1038/s41524-023-01153-x
mp-675818 |  |  | Li11TiAs5 | 8 | (('Li+', 'Tetrahedron', 4), ('Li+', 'Tetrahedron', 4), ('Li+', 'Tetrahedron', 4), ('Li+', 'Square plane', 4), ('Li+', 'Tetrahedron', 4), ('Li+', 'Tetrahedron', 4), ('Li+', 'Tetrahedron', 4), ('Li+', 'Tetrahedron', 4), ('Li+', 'Square pyramid', 5), ('Li+', 'Tetrahedron', 4), ('Li+', 'Tetrahedron', 4), ('Ti4+', 'Tetrahedron', 4)) | 0.825580918 |  |  | 0.112 |  |  | https://doi.org/10.1038/s41524-023-01153-x
mp-676324 |  |  | Li11TiP5 | 8 | (('Li+', 'Tetrahedron', 4), ('Li+', 'Square plane', 4), ('Li+', 'Tetrahedron', 4), ('Li+', 'Tetrahedron', 4), ('Li+', 'Tetrahedron', 4), ('Li+', 'Tetrahedron', 4), ('Li+', 'Square pyramid', 5), ('Li+', 'Tetrahedron', 4), ('Li+', 'Tetrahedron', 4), ('Li+', 'Tetrahedron', 4), ('Li+', 'Tetrahedron', 4), ('Ti4+', 'Tetrahedron', 4)) | 0.826628634 |  |  | 0.059 |  |  | https://doi.org/10.1038/s41524-023-01153-x
|  | 125240 | Li15Dy2Zn20(Fe49O100)2 | 227 | [5 empty] | 8.5 |  |  | MPDS
|  | 125234 | Li15Er2Zn20(Fe49O100)2 | 227 | [5 empty] | 6.2 |  |  | MPDS
|  | 125237 | Li15Gd2Zn20(Fe49O100)2 | 227 | [5 empty] | 8.5 |  |  | MPDS
|  | 125238 | Li15Sm2Zn20(Fe49O100)2 | 227 | [5 empty] | 6 |  |  | MPDS
|  | 125241 | Li15Tb2Zn20(Fe49O100)2 | 227 | [5 empty] | 7.4 |  |  | MPDS
|  | 125236 | Li15Yb2Zn20(Fe49O100)2 | 227 | [5 empty] | 6.7 |  |  | MPDS
mp-754466 |  |  | Li2AgF3 | 164 | (('Li+', 'Octahedron', 6), ('Ag+', 'Octahedron', 6)) | 0.966144903 |  |  | -2.279 |  |  | https://doi.org/10.1038/s41524-023-01153-x
mp-759198 |  |  | Li2AgF3 | 63 | (('Li+', 'Trigonal prism', 6), ('Ag+', 'Trigonal plane', 3)) | 0.972220666 |  |  | 0.120673736 |  |  | https://doi.org/10.1038/s41524-022-00811-w https://doi.org/10.1038/s41524-023-01153-x
mp-760580 |  |  | Li2AgF3 | 15 | (('Li+', 'Octahedron', 6), ('Li+', 'See-saw', 4), ('Ag+', 'Octahedron', 6)) | 0.964046826 | 9.541803868 | 2.648683419 | 0.003312606 |  | Materials Project | https://doi.org/10.1038/s41524-022-00811-w
mp-760582 |  |  | Li2AgF3 | 12 | (('Li+', 'Octahedron', 6), ('Li+', 'Octahedron', 6), ('Li+', 'Octahedron', 6), ('Ag+', 'Octahedron', 6)) | 0.972452098 |  |  | -1.058654175 |  |  | https://doi.org/10.1038/s41524-022-00811-w https://doi.org/10.1038/s41524-023-01153-x
mp-753316 |  |  | Li2AgF5 | 1 | (('Li+', 'Tetrahedron', 4), ('Li+', 'Square pyramid', 5), ('Ag3+', 'Square pyramid', 5)) | 0.944904197 | 5.05849429 | 3.846949227 | -4.75 |  | Materials Project | https://doi.org/10.1038/s41524-023-01153-x
mp-758134 |  |  | Li2AgF5 | 63 | (('Li+', 'Octahedron', 6), ('Ag3+', 'Octahedron', 6)) | 0.962900282 |  |  | -3.524 |  |  | https://doi.org/10.1038/s41524-023-01153-x
mp-760778 |  |  | Li2AgF5 | 15 | (('Li+', 'Octahedron', 6), ('Ag3+', 'Octahedron', 6)) | 0.962900282 |  |  | -3.614 |  |  | https://doi.org/10.1038/s41524-023-01153-x
mp-16238 |  |  | Li2AgSb | 216 | (('Li+', 'Tetrahedron', 4), ('Li+', 'Octahedron', 6), ('Ag+', 'Tetrahedron', 4)) | 0.817293479 | 20.09096982 | 171.6806902 | -3.651954612 |  | Materials Project | https://doi.org/10.1038/s41524-022-00811-w
| icsd-28307 |  | Li2BeSiO4 | 7 | (('Li+', 'Tetrahedron', 4), ('Li+', 'Tetrahedron', 4), ('Be2+', 'Tetrahedron', 4), ('Si4+', 'Tetrahedron', 4)) | 0.830914156 | 3.666105057 | 2.78335086 | -8.15 |  | Materials Project | https://doi.org/10.1038/s41524-023-01153-x
mp-760419 |  |  | Li2BiF5 | 87 | (('Li+', 'Tetrahedron', 4), ('Bi3+', 'Octahedron', 6)) | 0.945639821 |  |  | -0.724798597 |  |  | https://doi.org/10.1038/s41524-022-00811-w https://doi.org/10.1038/s41524-023-01153-x
mp-768229 |  |  | Li2BiS3 | 2 | (('Li+', 'Square pyramid', 5), ('Li+', 'Tetrahedron', 4), ('Bi3+', 'Octahedron', 6)) | 0.731330188 |  |  | -0.052961051 |  |  | https://doi.org/10.1038/s41524-022-00811-w
mp-7611 | icsd-19024 |  | Li2CaGeO4 | 121 | (('Li+', 'See-saw', 4), ('Ca2+', 'Dodecahedron with triangular faces', 8), ('Ge4+', 'Tetrahedron', 4)) | 0.850491008 | 7.120014723 | 3.293874903 | -7.596789049 |  | Materials Project | https://doi.org/10.1038/s41524-022-00811-w https://doi.org/10.1038/s41524-023-01153-x
mp-16577 |  | 64730 | Li2CaHfF8 | 82 | (('Li+', 'See-saw', 4), ('Li+', 'Tetrahedron', 4), ('Ca2+', 'Dodecahedron with triangular faces - p2345 plane normalized', 8), ('Hf4+', 'Dodecahedron with triangular faces - p2345 plane normalized', 8)) | 0.958490103 | 5.5865 | 2.3525 | -6.412713603 |  | MPDS | https://doi.org/10.1038/s41524-022-00811-w https://doi.org/10.1038/s41524-023-01153-x
| icsd-95248 | 64730 | Li2CaHfF8 | 82 | (('Li+', 'See-saw', 4), ('Li+', 'Tetrahedron', 4), ('Ca2+', 'Dodecahedron with triangular faces - p2345 plane normalized', 8), ('Hf4+', 'Dodecahedron with triangular faces - p2345 plane normalized', 8)) | 0.958490103 | 5.5865 | 2.3525 | -6.425 |  | MPDS | https://doi.org/10.1038/s41524-023-01153-x
mp-7610 |  |  | Li2CaSiO4 | 121 | (('Li+', 'See-saw', 4), ('Ca2+', 'Dodecahedron with triangular faces', 8), ('Si4+', 'Tetrahedron', 4)) | 0.889445507 | 7.287741857 | 3.046895343 | -8.09135711 |  | Materials Project | https://doi.org/10.1038/s41524-022-00811-w https://doi.org/10.1038/s41524-023-01153-x
| icsd-19023 |  | Li2CaSiO4 | 121 | (('Li+', 'See-saw', 4), ('Ca2+', 'Dodecahedron with triangular faces', 8), ('Si4+', 'Tetrahedron', 4)) | 0.889445507 | 7.287741857 | 3.046895343 | -7.983 |  | Materials Project | https://doi.org/10.1038/s41524-023-01153-x
mp-557861 | icsd-245841 |  | Li2CaTa2O7 | 139 | (('Li+', 'Octahedron', 6), ('Ca2+', 'Cuboctahedron', 12), ('Ta5+', 'Octahedron', 6)) | 0.609723572 |  |  | -2.183420982 |  |  | https://doi.org/10.1038/s41524-022-00811-w https://doi.org/10.1038/s41524-023-01153-x
mp-38008 |  |  | Li2CdCl4 | 74 | (('Li+', 'Tetrahedron', 4), ('Li+', 'Octahedron', 6), ('Cd2+', 'Octahedron', 6)) | 0.908259921 |  |  | -3.531 |  |  | https://doi.org/10.1038/s41524-023-01153-x
| icsd-20031 |  | Li2CdGeO4 | 31 | (('Li+', 'Tetrahedron', 4), ('Cd2+', 'Trigonal bipyramid', 5), ('Ge4+', 'Tetrahedron', 4)) | 0.820629796 | 4.122769303 | 3.506542297 | -4.291 |  | Materials Project | https://doi.org/10.1038/s41524-023-01153-x
| icsd-249872 |  | Li2CdGeS4 | 31 | (('Li+', 'Tetrahedron', 4), ('Cd2+', 'Tetrahedron', 4), ('Ge4+', 'Tetrahedron', 4)) | 0.643867858 | 3.146498983 | 4.8575757 | -4.468 |  | Materials Project | https://doi.org/10.1038/s41524-023-01153-x
| icsd-249873 |  | Li2CdSnS4 | 31 | (('Li+', 'Tetrahedron', 4), ('Cd2+', 'Tetrahedron', 4), ('Sn4+', 'Tetrahedron', 4)) | 0.646465337 | 3.131080887 | 4.90796546 | -4.068 |  | Materials Project | https://doi.org/10.1038/s41524-023-01153-x
mp-8152 |  |  | Li2CeAs2 | 164 | (('Li+', 'Tetrahedron', 4), ('Ce4+', 'Octahedron', 6)) | 0.690314453 |  |  | -1.306029437 |  |  | https://doi.org/10.1038/s41524-022-00811-w
mp-8181 |  |  | Li2CeN2 | 164 | (('Li+', 'Tetrahedron', 4), ('Ce4+', 'Octahedron', 6)) | 0.842337382 |  |  | -1.096896045 |  |  | https://doi.org/10.1038/s41524-022-00811-w
mp-1178039 |  |  | Li2CeO3 | 15 | (('Li+', 'Octahedron', 6), ('Li+', 'Octahedron', 6), ('Ce4+', 'Octahedron', 6)) | 0.922281094 |  |  | -2.119305503 |  |  | https://doi.org/10.1038/s41524-022-00811-w
mp-754534 |  |  | Li2CeO3 | 65 | (('Li+', 'Trigonal bipyramid', 5), ('Ce4+', 'Octahedron', 6)) | 0.905683085 |  |  | -1.420267206 |  |  | https://doi.org/10.1038/s41524-022-00811-w
mp-9912 |  |  | Li2CeP2 | 164 | (('Li+', 'Tetrahedron', 4), ('Ce4+', 'Octahedron', 6)) | 0.692082337 |  |  | -1.402604711 |  |  | https://doi.org/10.1038/s41524-022-00811-w
mp-9610 | icsd-200369 |  | Li2CN2 | 139 | (('Li+', 'Tetrahedron', 4), ('C4+', 'Linear', 2)) | 0.719996905 | 2.699087153 | 2.701231407 | 0.124217188 |  | Materials Project | https://doi.org/10.1038/s41524-022-00811-w https://doi.org/10.1038/s41524-023-01153-x
mp-3054 | icsd-100324 |  | Li2CO3 | 15 | (('Li+', 'Tetrahedron', 4), ('C4+', 'Trigonal plane', 3)) | 0.738973815 | 3.268726343 | 2.369810507 | -3.156421007 |  | Materials Project | https://doi.org/10.1038/s41524-022-00811-w https://doi.org/10.1038/s41524-023-01153-x
mp-556777 | icsd-96485 |  | Li2CO3 | 193 | (('Li+', 'Octahedron', 6), ('C4+', 'Trigonal plane', 3)) | 0.873513505 |  |  | -2.131909517 |  |  | https://doi.org/10.1038/s41524-022-00811-w https://doi.org/10.1038/s41524-023-01153-x
mp-770594 |  |  | Li2Co3BiO8 | [5 empty] | -3.941 |  |  | https://doi.org/10.1038/s41524-023-01153-x
mp-761676 |  |  | Li2Co3SbO8 | 166 | (('Li+', 'Tetrahedron', 4), ('Co3+', 'Octahedron', 6), ('Sb5+', 'Octahedron', 6)) | 0.765950756 |  |  | -1.415 |  |  | https://doi.org/10.1038/s41524-023-01153-x
mp-764063 |  |  | Li2CoO2F | 164 | (('Li+', 'Octahedron', 6), ('Li+', 'Octahedron', 6), ('Li+', 'Octahedron', 6), ('Co3+', 'Octahedron', 6)) | 0.91320896 |  |  | -2.052918773 |  |  | https://doi.org/10.1038/s41524-022-00811-w
mp-763266 |  |  | Li2CrO4 | [5 empty] | -3.724 |  |  | https://doi.org/10.1038/s41524-023-01153-x
mp-769767 |  |  | Li2CrO4 | [5 empty] | -4.292 |  |  | https://doi.org/10.1038/s41524-023-01153-x
mp-754406 |  |  | Li2CuPO4 | 1 | (('Li+', 'Tetrahedron', 4), ('Li+', 'Tetrahedron', 4), ('Li+', 'Tetrahedron', 4), ('Li+', 'Tetrahedron', 4), ('Cu+', 'Tetrahedron', 4), ('Cu+', 'Tetrahedron', 4), ('P5+', 'Tetrahedron', 4), ('P5+', 'Tetrahedron', 4)) | 0.802489048 | 4.269355237 | 3.19102759 | -3.591 |  | Materials Project | https://doi.org/10.1038/s41524-023-01153-x
mp-755445 |  |  | Li2CuPO4 | 6 | (('Li+', 'Tetrahedron', 4), ('Li+', 'Tetrahedron', 4), ('Li+', 'Tetrahedron', 4), ('Cu+', 'Tetrahedron', 4), ('P5+', 'Tetrahedron', 4), ('P5+', 'Tetrahedron', 4)) | 0.756715501 |  |  | -3.638 |  |  | https://doi.org/10.1038/s41524-023-01153-x
mp-757430 |  |  | Li2CuPO4 | 12 | (('Li+', 'Tetrahedron', 4), ('Li+', 'Tetrahedron', 4), ('Cu+', 'Tetrahedron', 4), ('P5+', 'Tetrahedron', 4)) | 0.756715501 |  |  | -3.544 |  |  | https://doi.org/10.1038/s41524-023-01153-x
mp-15988 | ('icsd-181259', 'icsd-53300') |  | Li2CuSb | 216 | (('Li+', 'Octahedron', 6), ('Li+', 'Tetrahedron', 4), ('Cu+', 'Tetrahedron', 4)) | 0.817921058 | 8.933390668 | 20.83671002 | -0.186947245 |  | Materials Project | https://doi.org/10.1038/s41524-022-00811-w https://doi.org/10.1038/s41524-023-01153-x
| icsd-281012 |  | Li2EuGeS4 | 121 | (('Li+', 'See-saw', 4), ('Eu2+', 'Dodecahedron with triangular faces - p2345 plane normalized', 8), ('Ge4+', 'Tetrahedron', 4)) |  |  |  | -1.411 |  |  | https://doi.org/10.1038/s41524-023-01153-x
mp-631316 |  |  | Li2GaSb | 225 | (('Li+', 'Tetrahedron', 4), ('Ga+', 'Octahedron', 6)) | 0.7183399 |  |  | 3.785950532 |  |  | https://doi.org/10.1038/s41524-022-00811-w
mp-15349 | icsd-100403 | 15396 | Li2GeO3 | 36 | (('Li+', 'Tetrahedron', 4), ('Ge4+', 'Tetrahedron', 4)) | 0.805807128 | 4.233333333 | 2.6 | -6.813943101 |  | MPDS | https://doi.org/10.1038/s41524-022-00811-w https://doi.org/10.1038/s41524-023-01153-x
mp-19896 | icsd-281011 |  | Li2GePbS4 | 121 | (('Li+', 'See-saw', 4), ('Ge4+', 'Tetrahedron', 4), ('Pb2+', 'Dodecahedron with triangular faces - p2345 plane normalized', 8)) | 0.550791389 | 292.6873168 | 7.389971173 | -1.017445033 |  | Materials Project | https://doi.org/10.1038/s41524-022-00811-w https://doi.org/10.1038/s41524-023-01153-x
mp-1222711 |  |  | Li2GeTeO6 | 146 | (('Li+', 'Octahedron', 6), ('Li+', 'Octahedron', 6), ('Ge4+', 'Octahedron', 6), ('Te6+', 'Octahedron', 6)) | 0.801536236 |  |  | -10.05458107 |  |  | https://doi.org/10.1038/s41524-022-00811-w
| icsd-236283 |  | Li2H6Pt | 225 | (('Li+', 'Cuboctahedron', 12),) | inf | 8.31103928 | 4.13759159 | -1.22 |  | Materials Project | https://doi.org/10.1038/s41524-023-01153-x
| icsd-251041 |  | Li2H6PtO6 | 147 | (('Li+', 'Octahedron', 6), ('H+', 'Single neighbor', 1), ('Pt4+', 'Octahedron', 6)) | -0.361718058 |  |  | -4.332 |  |  | https://doi.org/10.1038/s41524-023-01153-x
| icsd-251074 |  | Li2HfF6 | [5 empty] | -6.677 |  |  | https://doi.org/10.1038/s41524-023-01153-x
mp-1097065 |  |  | Li2HfN2 | 164 | (('Li+', 'Tetrahedron', 4), ('Hf4+', 'Octahedron', 6)) | 0.829946597 | 25.33064203 | 7.083650743 | -0.998266755 |  | Materials Project | https://doi.org/10.1038/s41524-022-00811-w
mp-755352 |  |  | Li2HfO3 | 15 | (('Li+', 'Octahedron', 6), ('Li+', 'Octahedron', 6), ('Hf4+', 'Octahedron', 6)) | 0.916520713 | 32.59969298 | 3.918303437 | -2.663649248 |  | Materials Project | https://doi.org/10.1038/s41524-022-00811-w https://doi.org/10.1038/s41524-023-01153-x
mp-756597 |  |  | Li2HfO3 | 12 | (('Li+', 'Octahedron', 6), ('Li+', 'Octahedron', 6), ('Li+', 'Octahedron', 6), ('Hf4+', 'Octahedron', 6)) | 0.916520713 |  |  | -3.001673783 |  |  | https://doi.org/10.1038/s41524-022-00811-w https://doi.org/10.1038/s41524-023-01153-x
mp-770997 |  |  | Li2HfO3 | 12 | (('Li+', 'Square pyramid', 5), ('Hf4+', 'Octahedron', 6)) | 0.897290096 |  |  | -2.674631341 |  |  | https://doi.org/10.1038/s41524-022-00811-w https://doi.org/10.1038/s41524-023-01153-x
mp-34465 |  |  | Li2HN | 44 | (('Li+', 'Triangular non-coplanar', 3), ('H+', 'Single neighbor', 1)) | -1.51484781 | 7.116735723 | 3.650338873 | -0.851 |  | Materials Project | https://doi.org/10.1038/s41524-023-01153-x
mp-35695 |  |  | Li2HN | 160 | (('Li+', 'Trigonal plane', 3), ('Li+', 'Tetrahedron', 4), ('H+', 'Single neighbor', 1)) | -1.51484781 | 5.192639083 | 3.649237787 | -5.193 |  | Materials Project | https://doi.org/10.1038/s41524-023-01153-x
| icsd-168791 |  | Li2HN | 62 | (('Li+', 'Tetrahedron', 4), ('Li+', 'Trigonal plane', 3), ('H+', 'Single neighbor', 1)) | -1.51484781 |  |  | -3.69 |  |  | https://doi.org/10.1038/s41524-023-01153-x
| icsd-169858 |  | Li2HN | [5 empty] | -0.876 |  |  | https://doi.org/10.1038/s41524-023-01153-x
mp-1222669 |  |  | Li2IBr | 156 | (('Li+', 'Tetrahedron', 4), ('Li+', 'Tetrahedron', 4)) | 0.891364279 |  |  | -1.873876723 |  |  | https://doi.org/10.1038/s41524-022-00811-w
mp-1184972 |  |  | Li2InBi | 225 | (('Li+', 'Tetrahedron', 4), ('In+', 'Octahedron', 6)) | 0.696516869 |  |  | -0.178065458 |  |  | https://doi.org/10.1038/s41524-022-00811-w
mp-29009 | icsd-73276 |  | Li2MgBr4 | 65 | (('Li+', 'Octahedron', 6), ('Mg2+', 'Octahedron', 6)) | 0.890282962 | 6.614215807 | 3.415662083 | -4.047981134 |  | Materials Project | https://doi.org/10.1038/s41524-022-00811-w https://doi.org/10.1038/s41524-023-01153-x
mp-1222661 |  |  | Li2MgCdP2 | 115 | (('Li+', 'Tetrahedron', 4), ('Li+', 'Tetrahedron', 4), ('Mg2+', 'Tetrahedron', 4), ('Cd2+', 'Tetrahedron', 4)) | 0.700743512 | 6.17265134 | 8.44928891 | -0.978813275 |  | Materials Project | https://doi.org/10.1038/s41524-022-00811-w
mp-38684 |  |  | Li2MgCl4 | 74 | (('Li+', 'Tetrahedron', 4), ('Li+', 'Octahedron', 6), ('Mg2+', 'Octahedron', 6)) | 0.909404489 | 3.976186477 | 2.75349151 | -4.668 |  | Materials Project | https://doi.org/10.1038/s41524-023-01153-x
| icsd-181325 |  | Li2MgH4 | 55 | (('Li+', 'Octahedron', 6), ('Mg2+', 'Octahedron', 6)) | 0.810724303 |  |  | -0.867 |  |  | https://doi.org/10.1038/s41524-023-01153-x
mp-1018009 |  |  | Li2MgSi | 216 | (('Li+', 'Octahedron', 6), ('Li+', 'Tetrahedron', 4), ('Mg2+', 'Tetrahedron', 4)) | 0.566408933 |  |  | -0.682752372 |  |  | https://doi.org/10.1038/s41524-022-00811-w
| icsd-181257 |  | Li2MgSi | 215 | (('Li+', 'Tetrahedron', 4), ('Li+', 'Tetrahedron', 4), ('Li+', 'Triangular non-coplanar', 3), ('Mg2+', 'Tetrahedron', 4), ('Mg2+', 'Tetrahedron', 4)) | 0.690129531 |  |  | -0.864 |  |  | https://doi.org/10.1038/s41524-023-01153-x
mp-1222626 |  |  | Li2MgZrO4 | 119 | (('Li+', 'Octahedron', 6), ('Li+', 'Octahedron', 6), ('Mg2+', 'Octahedron', 6), ('Zr4+', 'Octahedron', 6)) | 0.910323481 |  |  | -2.867867428 |  |  | https://doi.org/10.1038/s41524-022-00811-w
mp-755505 |  |  | Li2NbOF5 | 8 | (('Li+', 'Octahedron', 6), ('Nb5+', 'Octahedron', 6)) | 0.929283267 | 6.991268087 | 2.622232603 | -5.659 |  | Materials Project | https://doi.org/10.1038/s41524-023-01153-x
mp-19183 |  |  | Li2NiO2 | 71 | (('Li+', 'Tetrahedron', 4), ('Ni2+', 'Square plane', 4)) | 0.895046438 |  |  | -2.052520006 |  |  | https://doi.org/10.1038/s41524-022-00811-w
mp-556550 | icsd-153094 |  | Li2NiO3 | 12 | (('Li+', 'Octahedron', 6), ('Li+', 'Octahedron', 6), ('Li+', 'Octahedron', 6), ('Ni4+', 'Octahedron', 6)) | 0.895046438 | 9.987221093 | 7.16597614 | -2.221961558 |  | Materials Project | https://doi.org/10.1038/s41524-022-00811-w https://doi.org/10.1038/s41524-023-01153-x
mp-1960 | ('icsd-173193', 'icsd-54368') | 12228 | Li2O | 225 | (('Li+', 'Tetrahedron', 4),) | 0.944932433 | 5.186666667 | 2.703333333 | -1.935481859 |  | MPDS | https://doi.org/10.1038/s41524-022-00811-w https://doi.org/10.1038/s41524-023-01153-x
mp-755894 |  |  | Li2O | 62 | (('Li+', 'Square pyramid', 5), ('Li+', 'Tetrahedron', 4)) | 0.951051052 |  |  | -8.641174176 |  |  | https://doi.org/10.1038/s41524-022-00811-w https://doi.org/10.1038/s41524-023-01153-x
| icsd-108886 |  | Li2O | [5 empty] | -1.94 |  |  | https://doi.org/10.1038/s41524-023-01153-x
mp-841 | icsd-25530 |  | Li2O2 | 194 | (('Li+', 'Octahedron', 6), ('Li+', 'Trigonal prism', 6)) | 0.963288289 | 5.95760297 | 3.159896343 | -4.312032678 |  | Materials Project | https://doi.org/10.1038/s41524-022-00811-w https://doi.org/10.1038/s41524-023-01153-x
| icsd-50658 |  | Li2O2 | [5 empty] | -6.285 |  |  | https://doi.org/10.1038/s41524-023-01153-x
mp-22450 | icsd-35182 |  | Li2PbO3 | 15 | (('Li+', 'Octahedron', 6), ('Li+', 'Octahedron', 6), ('Pb4+', 'Octahedron', 6)) | 0.899136793 | 25.24756137 | 5.564813223 | -5.208489369 |  | Materials Project | https://doi.org/10.1038/s41524-022-00811-w https://doi.org/10.1038/s41524-023-01153-x
mp-7608 | icsd-61199 |  | Li2PdO2 | 71 | (('Li+', 'Tetrahedron', 4), ('Pd2+', 'Square plane', 4)) | 0.883824899 | 6.337269373 | 5.437126402 | -2.480558431 |  | Materials Project | https://doi.org/10.1038/s41524-022-00811-w https://doi.org/10.1038/s41524-023-01153-x
mp-760483 |  |  | Li2PdO3 | 12 | (('Li+', 'Octahedron', 6), ('Li+', 'Octahedron', 6), ('Li+', 'Octahedron', 6), ('Pd4+', 'Octahedron', 6)) | 0.883824899 | 12.25939451 | 6.877290153 | -3.226646736 |  | Materials Project | https://doi.org/10.1038/s41524-022-00811-w https://doi.org/10.1038/s41524-023-01153-x
mp-1020019 | icsd-188493 |  | Li2PNO2 | 36 | (('Li+', 'Tetrahedron', 4), ('P5+', 'Tetrahedron', 4)) | 0.748629961 | 3.77257258 | 2.97628756 | -8.544265007 |  | Materials Project | https://doi.org/10.1038/s41524-022-00811-w https://doi.org/10.1038/s41524-023-01153-x
mp-1177862 |  |  | Li2PtO2 | 71 | (('Li+', 'Tetrahedron', 4), ('Pt2+', 'Square plane', 4)) | 0.883824899 |  |  | -3.372637856 |  |  | https://doi.org/10.1038/s41524-022-00811-w
mp-1125 |  |  | Li2S | 62 | (('Li+', 'Tetrahedron', 4), ('Li+', 'Square pyramid', 5)) | 0.882823906 |  |  | 0.176550695 |  |  | https://doi.org/10.1038/s41524-022-00811-w
mp-1153 | icsd-54396 |  | Li2S | 225 | (('Li+', 'Tetrahedron', 4),) | 0.868176894 | 3.557968437 | 3.864172237 | 0.621695651 |  | Materials Project | https://doi.org/10.1038/s41524-022-00811-w https://doi.org/10.1038/s41524-023-01153-x
mp-557142 |  |  | Li2S | 194 | (('Li+', 'Tetrahedron', 4),) | 0.868176894 | 4.250995293 | 3.93489316 | 1.592 |  | Materials Project | https://doi.org/10.1038/s41524-023-01153-x
mp-2286 | icsd-60433 |  | Li2Se | 225 | (('Li+', 'Tetrahedron', 4),) | 0.865005246 | 3.518697683 | 4.32499364 | 1.016602678 |  | Materials Project | https://doi.org/10.1038/s41524-022-00811-w https://doi.org/10.1038/s41524-023-01153-x
| icsd-78562 |  | Li2Si2O5 | 37 | (('Li+', 'Tetrahedron', 4), ('Si4+', 'Tetrahedron', 4)) | 0.855773771 | 2.638700763 | 2.49422977 | -6.163 |  | Materials Project | https://doi.org/10.1038/s41524-023-01153-x
mp-5012 | icsd-28192 |  | Li2SiO3 | 36 | (('Li+', 'Tetrahedron', 4), ('Si4+', 'Tetrahedron', 4)) | 0.816060279 | 9.04501539 | 2.766536103 | -7.322774782 |  | Materials Project | https://doi.org/10.1038/s41524-022-00811-w https://doi.org/10.1038/s41524-023-01153-x
mp-1021497 |  |  | Li2SiSnS4 | 121 | (('Li+', 'See-saw', 4), ('Si4+', 'Tetrahedron', 4), ('Sn2+', 'Dodecahedron with triangular faces - p2345 plane normalized', 8)) | 0.561169869 |  |  | -0.112871465 |  |  | https://doi.org/10.1038/s41524-022-00811-w
mp-1205739 |  |  | Li2SnF6 | 162 | (('Li+', 'Octahedron', 6), ('Sn4+', 'Octahedron', 6)) | 0.94416141 | 4.696096677 | 2.223573863 | -9.423158578 |  | Materials Project | https://doi.org/10.1038/s41524-022-00811-w
mp-1029385 |  |  | Li2SnN2 | 164 | (('Li+', 'Tetrahedron', 4), ('Sn4+', 'Octahedron', 6)) | 0.781222022 | 10.47560025 | 6.408988677 | -7.895733832 |  | Materials Project | https://doi.org/10.1038/s41524-022-00811-w
| icsd-193769 |  | Li2SnSe3 | 9 | (('Li+', 'Tetrahedron', 4), ('Li+', 'Tetrahedron', 4), ('Sn4+', 'Tetrahedron', 4)) | 0.626466348 | 3.098334147 | 5.71616853 | -3.566 |  | Materials Project | https://doi.org/10.1038/s41524-023-01153-x
mp-676723 |  |  | Li2SO4 | 1 | (('Li+', 'Trigonal bipyramid', 5), ('Li+', 'Square pyramid', 5), ('Li+', 'Square pyramid', 5), ('Li+', 'Square pyramid', 5), ('S6+', 'Tetrahedron', 4), ('S6+', 'Tetrahedron', 4)) | 0.736440524 | 3.805993707 | 2.309869067 | -6.784 |  | Materials Project | https://doi.org/10.1038/s41524-023-01153-x
| icsd-153806 |  | Li2SO4 | 63 | (('Li+', 'Octahedron', 6), ('Li+', 'Tetrahedron', 4), ('S6+', 'Tetrahedron', 4)) | 0.82692793 |  |  | -9.563 |  |  | https://doi.org/10.1038/s41524-023-01153-x
mp-2530 |  |  | Li2Te | 225 | (('Li+', 'Tetrahedron', 4),) | 0.817297176 | 3.45388946 | 4.967382173 | 1.240938176 |  | Materials Project | https://doi.org/10.1038/s41524-022-00811-w
mp-559554 | icsd-38416 |  | Li2TeO3 | 12 | (('Li+', 'Tetrahedron', 4), ('Te4+', 'Triangular non-coplanar', 3)) | 0.779729733 |  |  | -2.168991657 |  |  | https://doi.org/10.1038/s41524-022-00811-w https://doi.org/10.1038/s41524-023-01153-x
mp-865750 |  |  | Li2TeO3 | 12 | (('Li+', 'Tetrahedron', 4), ('Te4+', 'Triangular non-coplanar', 3)) | 0.847600083 |  |  | -0.149075637 |  |  | https://doi.org/10.1038/s41524-022-00811-w
mp-27487 |  |  | Li2ThN2 | 164 | (('Li+', 'Tetrahedron', 4), ('Th4+', 'Octahedron', 6)) | 0.829946597 |  |  | 0.507 |  |  | https://doi.org/10.1038/s41524-023-01153-x
| icsd-16232 |  | Li2ThN2 | [5 empty] | 0.248 |  |  | https://doi.org/10.1038/s41524-023-01153-x
mp-775530 |  |  | Li2Ti3FeO8 | [5 empty] | -0.361 |  |  | https://doi.org/10.1038/s41524-023-01153-x
mp-1245502 |  |  | Li2TiN2 | 164 | (('Li+', 'Tetrahedron', 4), ('Ti4+', 'Octahedron', 6)) | 0.812766328 |  |  | -0.783770749 |  |  | https://doi.org/10.1038/s41524-022-00811-w
mp-1222656 |  |  | Li2TiO3 | 71 | (('Li+', 'Octahedron', 6), ('Ti4+', 'Octahedron', 6)) | 0.90842742 |  |  | -2.31826994 |  |  | https://doi.org/10.1038/s41524-022-00811-w
mp-36864 |  |  | Li2TiO3 | 15 | (('Li+', 'Octahedron', 6), ('Li+', 'Octahedron', 6), ('Ti4+', 'Octahedron', 6)) | 0.90842742 |  |  | -2.69194106 |  |  | https://doi.org/10.1038/s41524-022-00811-w https://doi.org/10.1038/s41524-023-01153-x
mp-760017 |  |  | Li2TiO3 | 2 | (('Li+', 'Octahedron', 6), ('Li+', 'Octahedron', 6), ('Li+', 'Octahedron', 6), ('Ti4+', 'Octahedron', 6), ('Ti4+', 'Octahedron', 6)) | 0.90842742 |  |  | -2.911 |  |  | https://doi.org/10.1038/s41524-023-01153-x
| icsd-87596 |  | Li2TiSiO5 | 129 | (('Li+', 'Octahedron', 6), ('Ti4+', 'Square pyramid', 5), ('Si4+', 'Tetrahedron', 4)) | 0.899194941 |  |  | -3.859 |  |  | https://doi.org/10.1038/s41524-023-01153-x
mp-756117 |  |  | Li2TiTeO6 | 34 | (('Li+', 'Octahedron', 6), ('Li+', 'Octahedron', 6), ('Ti4+', 'Octahedron', 6), ('Te6+', 'Octahedron', 6)) | 0.823343336 | 17.11239423 | 4.60645527 | -5.949 |  | Materials Project | https://doi.org/10.1038/s41524-023-01153-x
mp-865713 |  |  | Li2TlBi | 225 | (('Li+', 'Tetrahedron', 4), ('Tl+', 'Octahedron', 6)) | 0.696516869 | 82.56646353 | 95.43760007 | -0.823622052 |  | Materials Project | https://doi.org/10.1038/s41524-022-00811-w
mp-1184973 |  |  | Li2TlSb | 225 | (('Li+', 'Tetrahedron', 4), ('Tl+', 'Octahedron', 6)) | 0.7183399 |  |  | 0.429952093 |  |  | https://doi.org/10.1038/s41524-022-00811-w
mp-7724 |  |  | Li2UO4 | 139 | (('Li+', 'Single neighbor', 1), ('U6+', 'Octahedron', 6)) | 0.902773531 |  |  | -0.859 |  |  | https://doi.org/10.1038/s41524-023-01153-x
| icsd-20578 |  | Li2UO4 | [5 empty] | -0.856 |  |  | https://doi.org/10.1038/s41524-023-01153-x
mp-765775 |  |  | Li2V2SiGeO10 | 21 | (('Li+', 'Octahedron', 6), ('V5+', 'Square pyramid', 5), ('Si4+', 'Tetrahedron', 4), ('Ge4+', 'Tetrahedron', 4)) | 0.738973815 | 8.98172183 | 4.012814237 | -2.689 |  | Materials Project | https://doi.org/10.1038/s41524-023-01153-x
mp-771932 |  |  | Li2V2SiGeO10 | [5 empty] | -3.353 |  |  | https://doi.org/10.1038/s41524-023-01153-x
mp-775098 |  |  | Li2VCo3O8 | [5 empty] | -0.477 |  |  | https://doi.org/10.1038/s41524-023-01153-x
mp-771679 |  |  | Li2VGa3O8 | [5 empty] | -4.093 |  |  | https://doi.org/10.1038/s41524-023-01153-x
mp-765550 |  |  | Li2VO3F | [5 empty] | -3.407 |  |  | https://doi.org/10.1038/s41524-023-01153-x
mp-765525 |  |  | Li2VOF5 | [5 empty] | -4.24 |  |  | https://doi.org/10.1038/s41524-023-01153-x
| icsd-1045 |  | Li2WO4 | 141 | (('Li+', 'Octahedron', 6), ('Li+', 'Octahedron', 6), ('Li+', 'Tetrahedron', 4), ('W6+', 'Octahedron', 6), ('W6+', 'Octahedron', 6)) | 0.805547062 |  |  | -5.409 |  |  | https://doi.org/10.1038/s41524-023-01153-x
| icsd-10479 |  | Li2WO4 | 141 | (('Li+', 'Octahedron', 6), ('Li+', 'Octahedron', 6), ('Li+', 'Tetrahedron', 4), ('W6+', 'Octahedron', 6), ('W6+', 'Octahedron', 6)) | 0.805547062 |  |  | -5.453 |  |  | https://doi.org/10.1038/s41524-023-01153-x
| icsd-14196 |  | Li2WO4 | 15 | (('Li+', 'Octahedron', 6), ('W6+', 'Octahedron', 6)) | 0.863679586 | 9.873545857 | 3.816927777 | -5.031 |  | Materials Project | https://doi.org/10.1038/s41524-023-01153-x
mp-753195 |  |  | Li2WS4 | 121 | (('Li+', 'Tetrahedron', 4), ('W6+', 'Tetrahedron', 4)) | 0.580153079 | 0.888792077 | 3.507228103 | -1.327927203 |  | Materials Project | https://doi.org/10.1038/s41524-022-00811-w https://doi.org/10.1038/s41524-023-01153-x
mp-867695 |  |  | Li2WS4 | [5 empty] | -1.584 |  |  | https://doi.org/10.1038/s41524-023-01153-x
mp-1222618 |  |  | Li2ZnCdP2 | 160 | (('Li+', 'Tetrahedron', 4), ('Li+', 'Tetrahedron', 4), ('Zn2+', 'Tetrahedron', 4), ('Cd2+', 'Tetrahedron', 4)) | 0.688304726 | 7.7147267 | 10.35428489 | -4.317059892 |  | Materials Project | https://doi.org/10.1038/s41524-022-00811-w
mp-22961 |  |  | Li2ZnCl4 | 227 | (('Li+', 'Octahedron', 6), ('Zn2+', 'Tetrahedron', 4)) | 0.909176156 |  |  | -4.64 |  |  | https://doi.org/10.1038/s41524-023-01153-x
| icsd-202743 |  | Li2ZnCl4 | 227 | (('Li+', 'Octahedron', 6), ('Zn2+', 'Tetrahedron', 4)) | 0.909176156 |  |  | -4.639 |  |  | https://doi.org/10.1038/s41524-023-01153-x
| icsd-34362 |  | Li2ZnGeO4 | 7 | (('Li+', 'Tetrahedron', 4), ('Li+', 'Tetrahedron', 4), ('Zn2+', 'Tetrahedron', 4), ('Ge4+', 'Tetrahedron', 4)) | 0.822441195 | 3.819395227 | 3.270861677 | -5.556 |  | Materials Project | https://doi.org/10.1038/s41524-023-01153-x
mp-4002 | icsd-16793 |  | Li2ZrF6 | 162 | (('Li+', 'Octahedron', 6), ('Zr4+', 'Octahedron', 6)) | 0.958290029 | 8.27132007 | 2.321849093 | -6.619423531 |  | Materials Project | https://doi.org/10.1038/s41524-022-00811-w https://doi.org/10.1038/s41524-023-01153-x
mp-3216 | icsd-262744 |  | Li2ZrN2 | 164 | (('Li+', 'Tetrahedron', 4), ('Zr4+', 'Octahedron', 6)) | 0.827838598 | 37.60868262 | 7.67881951 | -1.277269863 |  | Materials Project | https://doi.org/10.1038/s41524-022-00811-w https://doi.org/10.1038/s41524-023-01153-x
mp-4156 |  |  | Li2ZrO3 | 15 | (('Li+', 'Octahedron', 6), ('Li+', 'Octahedron', 6), ('Zr4+', 'Octahedron', 6)) | 0.91553475 | 33.86164909 | 4.229286683 | -2.933172598 |  | Materials Project | https://doi.org/10.1038/s41524-022-00811-w https://doi.org/10.1038/s41524-023-01153-x
| icsd-94893 |  | Li2ZrO3 | 15 | (('Li+', 'Octahedron', 6), ('Li+', 'Octahedron', 6), ('Zr4+', 'Octahedron', 6)) | 0.91553475 | 33.86164909 | 4.229286683 | -3.186 |  | Materials Project | https://doi.org/10.1038/s41524-023-01153-x
mp-6782 | icsd-71488 |  | Li2ZrTeO6 | 146 | (('Li+', 'Octahedron', 6), ('Li+', 'Octahedron', 6), ('Zr4+', 'Octahedron', 6), ('Te6+', 'Octahedron', 6)) | 0.832669812 |  |  | -8.763156591 |  |  | https://doi.org/10.1038/s41524-022-00811-w https://doi.org/10.1038/s41524-023-01153-x
mp-31096 |  |  | Li3AlH6 | 148 | (('Li+', 'Trigonal prism', 6), ('Al3+', 'Octahedron', 6), ('Al3+', 'Octahedron', 6)) | 0.811474297 | 5.76893585 | 3.737930627 | -4.38 |  | Materials Project | https://doi.org/10.1038/s41524-023-01153-x
mp-757 |  | 17343 | Li3As | 194 | (('Li+', 'Trigonal plane', 3), ('Li+', 'Tetrahedron', 4)) | 0.809724638 | 4.3 | 5.2 | 1.658230472 |  | MPDS | https://doi.org/10.1038/s41524-022-00811-w https://doi.org/10.1038/s41524-023-01153-x
| icsd-26878 | 17343 | Li3As | 194 | (('Li+', 'Trigonal plane', 3), ('Li+', 'Tetrahedron', 4)) | 0.809724638 | 4.3 | 5.2 | 1.667 |  | MPDS | https://doi.org/10.1038/s41524-023-01153-x
| icsd-75927 |  | Li3AsO4 | 31 | (('Li+', 'Tetrahedron', 4), ('Li+', 'Tetrahedron', 4), ('As5+', 'Tetrahedron', 4)) | 0.844256862 | 2.970872097 | 2.782896443 | -7.625 |  | Materials Project | https://doi.org/10.1038/s41524-023-01153-x
mp-15999 |  |  | Li3AuS2 | 72 | (('Li+', 'Tetrahedron', 4), ('Li+', 'Tetrahedron', 4), ('Au+', 'Linear', 2)) | 0.824613823 | 4.334671617 | 5.398916457 | 3.706632364 |  | Materials Project | https://doi.org/10.1038/s41524-022-00811-w
mp-23222 | icsd-58797 |  | Li3Bi | 225 | (('Li+', 'Tetrahedron', 4), ('Li+', 'Octahedron', 6)) | 0.696516869 | 13.63170006 | 13.77677838 | -0.337060635 |  | Materials Project | https://doi.org/10.1038/s41524-022-00811-w https://doi.org/10.1038/s41524-023-01153-x
mp-760655 |  |  | Li3Bi(PO4)2 | 12 | (('Li+', 'Tetrahedron', 4), ('Li+', 'Octahedron', 6), ('Bi3+', 'Octahedron', 6), ('P5+', 'Tetrahedron', 4)) | 0.768444236 |  |  | -4.476 |  |  | https://doi.org/10.1038/s41524-023-01153-x
mp-774702 |  |  | Li3BiO4 | 13 | (('Li+', 'Octahedron', 6), ('Li+', 'Octahedron', 6), ('Li+', 'Octahedron', 6), ('Bi5+', 'Octahedron', 6)) | 0.911856584 | 14.06527842 | 4.532851403 | -5.761 |  | Materials Project | https://doi.org/10.1038/s41524-023-01153-x
mp-753677 |  |  | Li3BiS3 | 161 | (('Li+', 'Tetrahedron', 4), ('Bi3+', 'Triangular non-coplanar', 3)) | 0.757694204 |  |  | -1.901 |  |  | https://doi.org/10.1038/s41524-023-01153-x
mp-8926 | ('icsd-155128', 'icsd-71085') |  | Li3BN2 | 136 | (('Li+', 'Tetrahedron', 4), ('Li+', 'Linear', 2), ('B3+', 'Linear', 2)) | 0.794000861 |  |  | -1.389340569 |  |  | https://doi.org/10.1038/s41524-022-00811-w https://doi.org/10.1038/s41524-023-01153-x
mp-28593 | icsd-67265 |  | Li3BrO | 221 | (('Li+', 'Linear', 2),) | 0.94765189 |  |  | -1.892174779 |  |  | https://doi.org/10.1038/s41524-022-00811-w https://doi.org/10.1038/s41524-023-01153-x
mp-985585 |  |  | Li3ClO | 221 | (('Li+', 'Linear', 2),) | 0.950588296 |  |  | -2.655670372 |  |  | https://doi.org/10.1038/s41524-022-00811-w https://doi.org/10.1038/s41524-023-01153-x
mp-769773 |  |  | Li3CrClO4 | [5 empty] | -3.442 |  |  | https://doi.org/10.1038/s41524-023-01153-x
mp-761021 |  |  | Li3Cu(TeO3)4 | 1 | (('Li+', 'Octahedron', 6), ('Li+', 'Octahedron', 6), ('Li+', 'Octahedron', 6), ('Cu2+', 'Tetrahedron', 4), ('Te5+', 'Octahedron', 6), ('Te4+', 'Octahedron', 6), ('Te5+', 'Octahedron', 6), ('Te5+', 'Octahedron', 6)) | 0.679970752 |  |  | -2.979 |  |  | https://doi.org/10.1038/s41524-023-01153-x
mp-754308 |  |  | Li3Cu3(PO4)2 | 1 | (('Li+', 'Tetrahedron', 4), ('Li+', 'Tetrahedron', 4), ('Li+', 'Tetrahedron', 4), ('Cu+', 'Tetrahedron', 4), ('Cu+', 'Tetrahedron', 4), ('Cu+', 'Tetrahedron', 4), ('P5+', 'Tetrahedron', 4), ('P5+', 'Tetrahedron', 4)) | 0.756715501 | 8.71084782 | 3.613965733 | -3.125 |  | Materials Project | https://doi.org/10.1038/s41524-023-01153-x
mp-779257 |  |  | Li3Cu3(PO4)2 | 6 | (('Li+', 'Tetrahedron', 4), ('Li+', 'Tetrahedron', 4), ('Cu+', 'Tetrahedron', 4), ('Cu+', 'Tetrahedron', 4), ('P5+', 'Tetrahedron', 4), ('P5+', 'Tetrahedron', 4)) | 0.70815611 |  |  | -3.179 |  |  | https://doi.org/10.1038/s41524-023-01153-x
mp-758689 |  |  | Li3CuF4 | 194 | (('Li+', 'Octahedron', 6), ('Li+', 'Octahedron', 6), ('Cu+', 'Trigonal prism', 6)) | 0.96678187 |  |  | -2.095 |  |  | https://doi.org/10.1038/s41524-023-01153-x
mp-1177695 |  |  | Li3CuS2 | 72 | (('Li+', 'Tetrahedron', 4), ('Li+', 'Tetrahedron', 4), ('Cu+', 'Linear', 2)) | 0.833363166 | 3.536067213 | 4.87330934 | 2.129145798 |  | Materials Project | https://doi.org/10.1038/s41524-022-00811-w
mp-867700 |  |  | Li3CuS2 | [5 empty] | 0.669 |  |  | https://doi.org/10.1038/s41524-023-01153-x
mp-1222492 |  |  | Li3ErBr6 | 5 | (('Li+', 'Octahedron', 6), ('Li+', 'Octahedron', 6), ('Li+', 'Octahedron', 6), ('Er3+', 'Octahedron', 6)) | 0.900051539 |  |  | -2.742154274 |  |  | https://doi.org/10.1038/s41524-022-00811-w
| icsd-168795 |  | Li3H3N2 | 6 | (('Li+', 'Tetrahedron', 4), ('Li+', 'Tetrahedron', 4), ('Li+', 'Trigonal plane', 3), ('H+', 'Single neighbor', 1), ('H+', 'Single neighbor', 1)) | -0.257423905 |  |  | -3.344 |  |  | https://doi.org/10.1038/s41524-023-01153-x
mp-697047 |  |  | Li3H4Rh | 63 | (('Li+', 'Trigonal bipyramid', 5), ('Li+', 'Trigonal prism', 6), ('Rh+', 'Square plane', 4)) | 0.841156829 | 6.45919503 | 11.28979686 | 0.596 |  | Materials Project | https://doi.org/10.1038/s41524-023-01153-x
mp-1018766 |  |  | Li3LaAs2 | 164 | (('Li+', 'Octahedron', 6), ('Li+', 'Tetrahedron', 4), ('La3+', 'Octahedron', 6)) | 0.786196264 | 17.53012194 | 12.80717278 | 0.982505257 |  | Materials Project | https://doi.org/10.1038/s41524-022-00811-w
mp-1018768 |  |  | Li3LaBi2 | 164 | (('Li+', 'Tetrahedron', 4), ('Li+', 'Octahedron', 6), ('La3+', 'Octahedron', 6)) | 0.75323944 |  |  | 1.242473251 |  |  | https://doi.org/10.1038/s41524-022-00811-w
mp-8407 |  |  | Li3LaP2 | 164 | (('Li+', 'Octahedron', 6), ('Li+', 'Tetrahedron', 4), ('La3+', 'Octahedron', 6)) | 0.787442301 | 18.9342783 | 12.1165579 | 1.089652127 |  | Materials Project | https://doi.org/10.1038/s41524-022-00811-w
| icsd-49627 |  | Li3LaP2 | [5 empty] | 1.514 |  |  | https://doi.org/10.1038/s41524-023-01153-x
mp-8405 |  |  | Li3LaSb2 | 164 | (('Li+', 'Octahedron', 6), ('Li+', 'Tetrahedron', 4), ('La3+', 'Octahedron', 6)) | 0.770364453 | 15.01372452 | 16.20944397 | 1.495703343 |  | Materials Project | https://doi.org/10.1038/s41524-022-00811-w
mp-2251 | icsd-34781 | 12927 | Li3N | 191 | (('Li+', 'Linear', 2), ('Li+', 'Trigonal plane', 3)) | 0.870195947 | 3.585714286 | 4.414285714 | -2.615627109 |  | MPDS | https://doi.org/10.1038/s41524-022-00811-w https://doi.org/10.1038/s41524-023-01153-x
mp-2341 |  |  | Li3N | 194 | (('Li+', 'Trigonal plane', 3), ('Li+', 'Tetrahedron', 4)) | 0.905597053 | 7.551430457 | 5.577381427 | 0.287914133 |  | Materials Project | https://doi.org/10.1038/s41524-022-00811-w https://doi.org/10.1038/s41524-023-01153-x
| icsd-156893 |  | Li3N | 194 | (('Li+', 'Trigonal plane', 3), ('Li+', 'Tetrahedron', 4)) | 0.905597053 | 7.551430457 | 5.577381427 | 0.34 |  | Materials Project | https://doi.org/10.1038/s41524-023-01153-x
mp-36086 |  |  | Li3NbO4 | 139 | (('Li+', 'Octahedron', 6), ('Li+', 'Octahedron', 6), ('Nb5+', 'Octahedron', 6)) | 0.916847727 |  |  | -1.326041626 |  |  | https://doi.org/10.1038/s41524-022-00811-w https://doi.org/10.1038/s41524-023-01153-x
mp-755309 |  |  | Li3NbS4 | 215 | (('Li+', 'Tetrahedron', 4), ('Nb5+', 'Tetrahedron', 4)) | 0.703335507 | 0.991014923 | 3.03871566 | -2.102826247 |  | Materials Project | https://doi.org/10.1038/s41524-022-00811-w https://doi.org/10.1038/s41524-023-01153-x
mp-736 | icsd-240861 | 15147 | Li3P | 194 | (('Li+', 'Trigonal plane', 3), ('Li+', 'Tetrahedron', 4)) | 0.810867601 | 4.3 | 4.8 | 1.7254311 |  | MPDS | https://doi.org/10.1038/s41524-022-00811-w https://doi.org/10.1038/s41524-023-01153-x
| icsd-10257 |  | Li3PO4 | 31 | (('Li+', 'Tetrahedron', 4), ('Li+', 'Tetrahedron', 4), ('P5+', 'Tetrahedron', 4)) | 0.843836031 | 3.05194687 | 2.51232782 | -7.655 |  | Materials Project | https://doi.org/10.1038/s41524-023-01153-x
mp-2074 | icsd-44900 |  | Li3Sb | 225 | (('Li+', 'Octahedron', 6), ('Li+', 'Tetrahedron', 4)) | 0.7183399 | 12.12594737 | 10.18663832 | -0.447882044 |  | Materials Project | https://doi.org/10.1038/s41524-022-00811-w https://doi.org/10.1038/s41524-023-01153-x
mp-7955 |  |  | Li3Sb | 194 | (('Li+', 'Tetrahedron', 4), ('Li+', 'Trigonal plane', 3)) | 0.795156291 | 4.101689143 | 8.291358487 | 1.906802774 |  | Materials Project | https://doi.org/10.1038/s41524-022-00811-w https://doi.org/10.1038/s41524-023-01153-x
| icsd-26879 |  | Li3Sb | 194 | (('Li+', 'Tetrahedron', 4), ('Li+', 'Trigonal plane', 3)) | 0.795156291 | 4.101689143 | 8.291358487 | 1.913 |  | Materials Project | https://doi.org/10.1038/s41524-023-01153-x
mp-758533 |  |  | Li3Sb(PO4)2 | 12 | (('Li+', 'Tetrahedron', 4), ('Li+', 'Octahedron', 6), ('Sb3+', 'Octahedron', 6), ('P5+', 'Tetrahedron', 4)) | 0.768444236 | 19.26839199 | 3.566771069 | -2.585 |  | Materials Project | https://doi.org/10.1038/s41524-023-01153-x
| icsd-279592 |  | Li3SbO4 | 13 | (('Li+', 'Octahedron', 6), ('Li+', 'Octahedron', 6), ('Li+', 'Octahedron', 6), ('Sb5+', 'Octahedron', 6)) | 0.889707027 | 10.23011267 | 3.50889543 | -8.877 |  | Materials Project | https://doi.org/10.1038/s41524-023-01153-x
mp-1177520 |  |  | Li3SbS3 | 160 | (('Li+', 'Tetrahedron', 4), ('Sb3+', 'Triangular non-coplanar', 3)) | 0.752548266 |  |  | -0.634072055 |  |  | https://doi.org/10.1038/s41524-022-00811-w
mp-755463 |  |  | Li3SbS3 | 148 | (('Li+', 'Tetrahedron', 4), ('Sb3+', 'Octahedron', 6)) | 0.773516171 |  |  | 0.648 |  |  | https://doi.org/10.1038/s41524-023-01153-x
mp-760415 |  |  | Li3SbS4 | 121 | (('Li+', 'Tetrahedron', 4), ('Li+', 'Tetrahedron', 4), ('Sb5+', 'Tetrahedron', 4)) | 0.679231706 | 2.437001657 | 4.51199804 | -4.599713315 |  | Materials Project | https://doi.org/10.1038/s41524-022-00811-w https://doi.org/10.1038/s41524-023-01153-x
mp-768269 |  |  | Li3SbS4 | 9 | (('Li+', 'Tetrahedron', 4), ('Li+', 'Tetrahedron', 4), ('Li+', 'Tetrahedron', 4), ('Sb3+', 'Triangular non-coplanar', 3)) | 0.751733782 | 4.153471547 | 5.804870337 | -0.896 |  | Materials Project | https://doi.org/10.1038/s41524-023-01153-x
mp-850275 |  |  | Li3SbS4 | 215 | (('Li+', 'Tetrahedron', 4), ('Sb5+', 'Tetrahedron', 4)) | 0.679231706 | 1.474768713 | 2.99127775 | -4.742522438 |  | Materials Project | https://doi.org/10.1038/s41524-022-00811-w
mp-35417 |  |  | Li3TaO4 | 139 | (('Li+', 'Octahedron', 6), ('Li+', 'Octahedron', 6), ('Ta5+', 'Octahedron', 6)) | 0.909808798 |  |  | -1.987595816 |  |  | https://doi.org/10.1038/s41524-022-00811-w https://doi.org/10.1038/s41524-023-01153-x
mp-849652 |  |  | Li3Ti2Cu3O10 | 2 | (('Li+', 'Octahedron', 6), ('Li+', 'Octahedron', 6), ('Ti4+', 'Octahedron', 6), ('Cu+', 'Octahedron', 6), ('Cu2+', 'Octahedron', 6)) | 0.89804862 |  |  | -2.029 |  |  | https://doi.org/10.1038/s41524-023-01153-x
mp-774874 |  |  | Li3Ti2CuO6 | 12 | (('Li+', 'Octahedron', 6), ('Li+', 'Octahedron', 6), ('Ti4+', 'Octahedron', 6), ('Cu+', 'Octahedron', 6)) | 0.8916309 |  |  | -0.559 |  |  | https://doi.org/10.1038/s41524-023-01153-x
mp-768051 |  |  | Li3TiCo3O8 | [5 empty] | -0.877 |  |  | https://doi.org/10.1038/s41524-023-01153-x
mp-753533 |  |  | Li3VF8 | 21 | (('Li+', 'Tetrahedron', 4), ('Li+', 'Octahedron', 6), ('V5+', 'Octahedron', 6)) | 0.748578634 | 15.88425898 | 2.702271927 | -4.532243912 |  | Materials Project | https://doi.org/10.1038/s41524-022-00811-w
mp-766951 |  |  | Li3VF8 | [5 empty] | -5.316 |  |  | https://doi.org/10.1038/s41524-023-01153-x
mp-764179 |  |  | Li3VO3F2 | [5 empty] | -3.72 |  |  | https://doi.org/10.1038/s41524-023-01153-x
mp-764231 |  |  | Li3VO3F2 | [5 empty] | -4.05 |  |  | https://doi.org/10.1038/s41524-023-01153-x
mp-853164 |  |  | Li3VO3F2 | [5 empty] | -4.45 |  |  | https://doi.org/10.1038/s41524-023-01153-x
| icsd-19002 |  | Li3VO4 | 31 | (('Li+', 'Tetrahedron', 4), ('Li+', 'Tetrahedron', 4), ('V5+', 'Tetrahedron', 4)) | 0.866382461 | 3.505263757 | 3.174581937 | -5.087 |  | Materials Project | https://doi.org/10.1038/s41524-023-01153-x
mp-760375 |  |  | Li3VS4 | 215 | (('Li+', 'Tetrahedron', 4), ('V5+', 'Tetrahedron', 4)) | 0.701727787 | 0.977844257 | 3.16602529 | -1.69692728 |  | Materials Project | https://doi.org/10.1038/s41524-022-00811-w https://doi.org/10.1038/s41524-023-01153-x
mp-755289 |  |  | Li3Y3ZrO8 | 21 | (('Li+', 'Octahedron', 6), ('Li+', 'Square plane', 4), ('Y3+', 'Octahedron', 6), ('Y3+', 'Octahedron', 6), ('Zr4+', 'Octahedron', 6)) | 0.859364838 | 15.52677078 | 3.87930246 | -3.556 |  | Materials Project | https://doi.org/10.1038/s41524-023-01153-x
mp-557328 | icsd-69189 |  | Li3Zn2SbO6 | 12 | (('Li+', 'Octahedron', 6), ('Li+', 'Octahedron', 6), ('Zn2+', 'Octahedron', 6), ('Sb5+', 'Octahedron', 6)) | 0.884420459 |  |  | -7.386047207 |  |  | https://doi.org/10.1038/s41524-022-00811-w https://doi.org/10.1038/s41524-023-01153-x
|  | 47326 | Li3Zn4(FeO2)20 | 227 | [5 empty] | 5.8 |  |  | MPDS
mp-754249 |  |  | Li3ZrNb(TeO6)2 | 1 | (('Li+', 'Octahedron', 6), ('Li+', 'Octahedron', 6), ('Li+', 'Octahedron', 6), ('Zr4+', 'Octahedron', 6), ('Nb5+', 'Octahedron', 6), ('Te6+', 'Octahedron', 6), ('Te6+', 'Octahedron', 6)) | 0.820629796 | 28.2995539 | 4.953243893 | -7.541 |  | Materials Project | https://doi.org/10.1038/s41524-023-01153-x
| icsd-420675 |  | Li4Ca3(SiN3)2 | 12 | (('Li+', 'Tetrahedron', 4), ('Ca2+', 'Octahedron', 6), ('Ca2+', 'Octahedron', 6), ('Si4+', 'Tetrahedron', 4)) | 0.829479177 | 16.29489743 | 5.034734177 | -0.079 |  | Materials Project | https://doi.org/10.1038/s41524-023-01153-x
mp-549207 |  |  | Li4CO4 | 8 | (('Li+', 'See-saw', 4), ('Li+', 'Tetrahedron', 4), ('C4+', 'Tetrahedron', 4)) | 0.873513505 | 9.53894315 | 2.494385373 | -4.589 |  | Materials Project | https://doi.org/10.1038/s41524-023-01153-x
mp-549565 |  |  | Li4CO4 | 8 | (('Li+', 'Octahedron', 6), ('Li+', 'Square pyramid', 5), ('Li+', 'Octahedron', 6), ('C4+', 'Tetrahedron', 4)) | 0.873513505 |  |  | -0.302 |  |  | https://doi.org/10.1038/s41524-023-01153-x
mp-550498 |  |  | Li4CO4 | 5 | (('Li+', 'Tetrahedron', 4), ('Li+', 'Tetrahedron', 4), ('C4+', 'Tetrahedron', 4)) | 0.873513505 |  |  | -3.46 |  |  | https://doi.org/10.1038/s41524-023-01153-x
mp-550593 |  |  | Li4CO4 | 160 | (('Li+', 'Octahedron', 6), ('Li+', 'Octahedron', 6), ('C4+', 'Tetrahedron', 4)) | 0.918109113 | 97.9252987 | 2.934733133 | -4.348 |  | Materials Project | https://doi.org/10.1038/s41524-023-01153-x
mp-605853 |  |  | Li4CO4 | 8 | (('Li+', 'Square pyramid', 5), ('Li+', 'Tetrahedron', 4), ('Li+', 'Tetrahedron', 4), ('C4+', 'Tetrahedron', 4)) | 0.873513505 |  |  | -5.336 |  |  | https://doi.org/10.1038/s41524-023-01153-x
| icsd-245388 |  | Li4CO4 | 215 | (('Li+', 'Octahedron', 6), ('C4+', 'Tetrahedron', 4)) | 0.918109113 | 40.64987677 | 2.96784244 | -6.652 |  | Materials Project | https://doi.org/10.1038/s41524-023-01153-x
| icsd-245390 |  | Li4CO4 | 121 | (('Li+', 'Tetrahedron', 4), ('C4+', 'Tetrahedron', 4)) | 0.873513505 | 3.416704473 | 2.39846974 | -3.451 |  | Materials Project | https://doi.org/10.1038/s41524-023-01153-x
| icsd-245391 |  | Li4CO4 | 121 | (('Li+', 'Octahedron', 6), ('C4+', 'Tetrahedron', 4)) | 0.918109113 |  |  | -4.589 |  |  | https://doi.org/10.1038/s41524-023-01153-x
| icsd-245392 |  | Li4CO4 | 8 | (('Li+', 'See-saw', 4), ('Li+', 'Tetrahedron', 4), ('C4+', 'Tetrahedron', 4)) | 0.873513505 | 9.53894315 | 2.494385373 | -4.568 |  | Materials Project | https://doi.org/10.1038/s41524-023-01153-x
| icsd-245394 |  | Li4CO4 | 8 | (('Li+', 'Octahedron', 6), ('Li+', 'Octahedron', 6), ('Li+', 'Octahedron', 6), ('C4+', 'Tetrahedron', 4)) | 0.918109113 |  |  | -5.72 |  |  | https://doi.org/10.1038/s41524-023-01153-x
| icsd-245396 |  | Li4CO4 | 160 | (('Li+', 'Octahedron', 6), ('Li+', 'Octahedron', 6), ('C4+', 'Tetrahedron', 4)) | 0.918109113 | 97.9252987 | 2.934733133 | -4.017 |  | Materials Project | https://doi.org/10.1038/s41524-023-01153-x
| icsd-245397 |  | Li4CO4 | 5 | (('Li+', 'See-saw', 4), ('Li+', 'See-saw', 4), ('C4+', 'Tetrahedron', 4)) | 0.873513505 | 5.009047283 | 2.66884269 | -4.705 |  | Materials Project | https://doi.org/10.1038/s41524-023-01153-x
| icsd-245398 |  | Li4CO4 | 8 | (('Li+', 'Octahedron', 6), ('Li+', 'Square pyramid', 5), ('Li+', 'Octahedron', 6), ('C4+', 'Tetrahedron', 4)) | 0.873513505 |  |  | -3.562 |  |  | https://doi.org/10.1038/s41524-023-01153-x
| icsd-245400 |  | Li4CO4 | 8 | (('Li+', 'Octahedron', 6), ('Li+', 'Octahedron', 6), ('Li+', 'Octahedron', 6), ('C4+', 'Tetrahedron', 4)) | 0.918109113 |  |  | -5.78 |  |  | https://doi.org/10.1038/s41524-023-01153-x
| icsd-245401 |  | Li4CO4 | 31 | (('Li+', 'Octahedron', 6), ('Li+', 'Square pyramid', 5), ('Li+', 'Octahedron', 6), ('C4+', 'Tetrahedron', 4)) | 0.918109113 | 36.23480356 | 2.808307017 | -7.895 |  | Materials Project | https://doi.org/10.1038/s41524-023-01153-x
| icsd-245403 |  | Li4CO4 | 36 | (('Li+', 'Square pyramid', 5), ('Li+', 'Square pyramid', 5), ('Li+', 'Octahedron', 6), ('C4+', 'Tetrahedron', 4)) | 0.918109113 | 8.839990767 | 2.702132243 | -6.639 |  | Materials Project | https://doi.org/10.1038/s41524-023-01153-x
| icsd-245404 |  | Li4CO4 | 5 | (('Li+', 'Tetrahedron', 4), ('Li+', 'Tetrahedron', 4), ('C4+', 'Tetrahedron', 4)) | 0.873513505 |  |  | -3.462 |  |  | https://doi.org/10.1038/s41524-023-01153-x
| icsd-245405 |  | Li4CO4 | 5 | (('Li+', 'See-saw', 4), ('Li+', 'See-saw', 4), ('C4+', 'Tetrahedron', 4)) | 0.873513505 | 5.009047283 | 2.66884269 | -4.998 |  | Materials Project | https://doi.org/10.1038/s41524-023-01153-x
mp-752773 |  |  | Li4CuF5 | 87 | (('Li+', 'Octahedron', 6), ('Cu+', 'Octahedron', 6)) | 0.978020328 |  |  | -2.241 |  |  | https://doi.org/10.1038/s41524-023-01153-x
mp-30228 |  |  | Li4HN | 88 | (('Li+', 'Tetrahedron', 4),) | 0.84893731 | 6.46781635 | 5.29276841 | -0.462 |  | Materials Project | https://doi.org/10.1038/s41524-023-01153-x
| icsd-409633 |  | Li4HN | 88 | (('Li+', 'Tetrahedron', 4),) | 0.84893731 | 6.46781635 | 5.29276841 | -0.435 |  | Materials Project | https://doi.org/10.1038/s41524-023-01153-x
| icsd-165891 |  | Li4Mg(HN)3 | 44 | (('Li+', 'Tetrahedron', 4), ('Li+', 'Triangular non-coplanar', 3), ('Mg2+', 'Tetrahedron', 4), ('H+', 'Single neighbor', 1), ('H+', 'Single neighbor', 1)) | -1.51484781 |  |  | -4.995 |  |  | https://doi.org/10.1038/s41524-023-01153-x
mp-675020 |  |  | Li4MoO5 | 79 | (('Li+', 'Octahedron', 6), ('Mo6+', 'Octahedron', 6)) | 0.907382923 | 14.46033256 | 4.32794638 | -3.838001763 |  | Materials Project | https://doi.org/10.1038/s41524-022-00811-w
mp-699343 |  |  | Li4MoO5 | [5 empty] | -4.032 |  |  | https://doi.org/10.1038/s41524-023-01153-x
mp-29149 |  |  | Li4NCl | 166 | (('Li+', 'Tetrahedron', 4), ('Li+', 'Trigonal plane', 3)) | 0.909697988 | 5.99122226 | 4.04027262 | -1.36476578 |  | Materials Project | https://doi.org/10.1038/s41524-022-00811-w
mp-4804 |  |  | Li4TeO5 | 2 | (('Li+', 'Octahedron', 6), ('Li+', 'Octahedron', 6), ('Li+', 'Octahedron', 6), ('Li+', 'Octahedron', 6), ('Li+', 'Octahedron', 6), ('Te6+', 'Octahedron', 6)) | 0.90842742 | 14.61157473 | 3.429374753 | -9.124 |  | Materials Project | https://doi.org/10.1038/s41524-023-01153-x
mp-755266 |  |  | Li4Ti3O8 | 12 | (('Li+', 'Octahedron', 6), ('Li+', 'Octahedron', 6), ('Li+', 'Octahedron', 6), ('Ti4+', 'Octahedron', 6), ('Ti4+', 'Octahedron', 6)) | 0.870507813 |  |  | -3.065 |  |  | https://doi.org/10.1038/s41524-023-01153-x
mp-758836 |  |  | Li4Ti3O8 | 166 | (('Li+', 'Octahedron', 6), ('Li+', 'Octahedron', 6), ('Ti4+', 'Octahedron', 6)) | 0.898400055 | 136.204352 | 5.331262993 | -2.39 |  | Materials Project | https://doi.org/10.1038/s41524-023-01153-x
| icsd-75164 |  | Li4TiO4 | 63 | (('Li+', 'Tetrahedron', 4), ('Li+', 'Tetrahedron', 4), ('Ti4+', 'Tetrahedron', 4)) | 0.899194941 | 4.736155167 | 3.246374063 | -4.786 |  | Materials Project | https://doi.org/10.1038/s41524-023-01153-x
mp-867699 |  |  | Li4TiS4 | [5 empty] | -1.594 |  |  | https://doi.org/10.1038/s41524-023-01153-x
mp-561623 |  |  | Li4UO5 | [5 empty] | -1.914 |  |  | https://doi.org/10.1038/s41524-023-01153-x
mp-7714 | icsd-22202 |  | Li4UO5 | 87 | (('Li+', 'Octahedron', 6), ('U6+', 'Octahedron', 6)) | 0.915204456 |  |  | -1.792487124 |  |  | https://doi.org/10.1038/s41524-022-00811-w https://doi.org/10.1038/s41524-023-01153-x
mp-764223 |  |  | Li4VO4F | [5 empty] | -4.951 |  |  | https://doi.org/10.1038/s41524-023-01153-x
mp-690542 |  |  | Li4WO5 | 79 | (('Li+', 'Octahedron', 6), ('W6+', 'Octahedron', 6)) | 0.915204456 | 28.3627976 | 4.124548127 | -3.425209603 |  | Materials Project | https://doi.org/10.1038/s41524-022-00811-w https://doi.org/10.1038/s41524-023-01153-x
mp-1222442 |  |  | Li5AuO4 | 12 | (('Li+', 'Tetrahedron', 4), ('Li+', 'Tetrahedron', 4), ('Li+', 'Square plane', 4), ('Au3+', 'Square plane', 4)) | 0.903132873 | 4.18188869 | 3.887875813 | -4.106383931 |  | Materials Project | https://doi.org/10.1038/s41524-022-00811-w
mp-675606 |  |  | Li5AuO4 | 2 | (('Li+', 'Octahedron', 6), ('Li+', 'Tetrahedron', 4), ('Li+', 'Trigonal bipyramid', 5), ('Au3+', 'Square plane', 4)) | 0.903132873 |  |  | -4.32261722 |  |  | https://doi.org/10.1038/s41524-022-00811-w https://doi.org/10.1038/s41524-023-01153-x
mp-757242 |  |  | Li5AuO4 | 70 | (('Li+', 'Square plane', 4), ('Li+', 'Tetrahedron', 4), ('Li+', 'Tetrahedron', 4), ('Au3+', 'Square plane', 4)) | 0.903132873 |  |  | -4.801 |  |  | https://doi.org/10.1038/s41524-023-01153-x
mp-29365 |  |  | Li5BiO5 | 8 | (('Li+', 'Square pyramid', 5), ('Li+', 'Square plane', 4), ('Li+', 'Square pyramid', 5), ('Li+', 'Square pyramid', 5), ('Li+', 'Square pyramid', 5), ('Bi5+', 'Octahedron', 6)) | 0.911856584 |  |  | -6.185557132 |  |  | https://doi.org/10.1038/s41524-022-00811-w https://doi.org/10.1038/s41524-023-01153-x
| icsd-203031 |  | Li5BiO5 | 8 | (('Li+', 'Square pyramid', 5), ('Li+', 'Square plane', 4), ('Li+', 'Square pyramid', 5), ('Li+', 'Square pyramid', 5), ('Li+', 'Square pyramid', 5), ('Bi5+', 'Octahedron', 6)) | 0.911856584 |  |  | -6.132 |  |  | https://doi.org/10.1038/s41524-023-01153-x
mp-755139 |  |  | Li5BiS4 | 71 | (('Li+', 'Tetrahedron', 4), ('Li+', 'Square plane', 4), ('Bi3+', 'Octahedron', 6)) | 0.780584934 |  |  | -0.21647935 |  |  | https://doi.org/10.1038/s41524-022-00811-w
mp-757150 |  |  | Li5BiS4 | 36 | (('Li+', 'Tetrahedron', 4), ('Li+', 'Tetrahedron', 4), ('Li+', 'Tetrahedron', 4), ('Bi3+', 'Trigonal prism', 6)) | 0.757694204 |  |  | 1.151 |  |  | https://doi.org/10.1038/s41524-023-01153-x
mp-755346 |  |  | Li5BO4 | 59 | (('Li+', 'Tetrahedron', 4), ('Li+', 'Tetrahedron', 4), ('B3+', 'Tetrahedron', 4)) | 0.909464665 |  |  | -5.842 |  |  | https://doi.org/10.1038/s41524-023-01153-x
| icsd-78836 |  | Li5Br2N | 71 | (('Li+', 'Triangular non-coplanar', 3), ('Li+', 'Linear', 2)) | 0.900612247 | 4.753266497 | 3.729142857 | -3.323 |  | Materials Project | https://doi.org/10.1038/s41524-023-01153-x
mp-758720 |  |  | Li5CuF6 | 12 | (('Li+', 'Octahedron', 6), ('Li+', 'Octahedron', 6), ('Li+', 'Octahedron', 6), ('Cu+', 'Octahedron', 6)) | 0.978020328 |  |  | -3.032 |  |  | https://doi.org/10.1038/s41524-023-01153-x
mp-755243 |  |  | Li5CuSO2 | 123 | (('Li+', 'Octahedron', 6), ('Li+', 'Tetrahedron', 4), ('Cu+', 'Linear', 2)) | 0.911943699 |  |  | 0.848015615 |  |  | https://doi.org/10.1038/s41524-022-00811-w https://doi.org/10.1038/s41524-023-01153-x
mp-755312 |  |  | Li5Nb2Cu3O10 | 2 | (('Li+', 'Square pyramid', 5), ('Li+', 'Octahedron', 6), ('Li+', 'Octahedron', 6), ('Nb5+', 'Octahedron', 6), ('Cu+', 'Square plane', 4), ('Cu2+', 'Square pyramid', 5)) | 0.848102106 |  |  | -0.45 |  |  | https://doi.org/10.1038/s41524-023-01153-x
mp-770649 |  |  | Li5NbO5 | 12 | (('Li+', 'Square pyramid', 5), ('Li+', 'Square pyramid', 5), ('Li+', 'Square plane', 4), ('Nb5+', 'Octahedron', 6)) | 0.916847727 |  |  | -3.629535284 |  |  | https://doi.org/10.1038/s41524-022-00811-w https://doi.org/10.1038/s41524-023-01153-x
mp-29151 | icsd-84763 |  | Li5NCl2 | 166 | (('Li+', 'Octahedron', 6), ('Li+', 'Tetrahedron', 4), ('Li+', 'Trigonal plane', 3)) | 0.922865334 | 7.89173007 | 3.651693337 | -3.870433785 |  | Materials Project | https://doi.org/10.1038/s41524-022-00811-w https://doi.org/10.1038/s41524-023-01153-x
mp-765386 |  |  | Li5NiO3F | [5 empty] | -2.02 |  |  | https://doi.org/10.1038/s41524-023-01153-x
mp-1040450 |  |  | Li5P(S2Cl)2 | 38 | (('Li+', 'Square pyramid', 5), ('Li+', 'Tetrahedron', 4), ('P5+', 'Tetrahedron', 4)) | 0.811512859 | 6.32880766 | 3.81633945 | -3.148473251 |  | Materials Project | https://doi.org/10.1038/s41524-022-00811-w
mp-5061 | icsd-74981 |  | Li5ReO6 | 12 | (('Li+', 'Octahedron', 6), ('Li+', 'Octahedron', 6), ('Li+', 'Octahedron', 6), ('Re7+', 'Octahedron', 6)) | 0.911856584 | 17.51887937 | 4.501074117 | -3.704478742 |  | Materials Project | https://doi.org/10.1038/s41524-022-00811-w https://doi.org/10.1038/s41524-023-01153-x
mp-29364 | icsd-203030 |  | Li5SbO5 | 12 | (('Li+', 'Square pyramid', 5), ('Li+', 'Square plane', 4), ('Li+', 'Square pyramid', 5), ('Sb5+', 'Octahedron', 6)) | 0.909292296 | 8.537400437 | 3.263622057 | -8.776946395 |  | Materials Project | https://doi.org/10.1038/s41524-022-00811-w https://doi.org/10.1038/s41524-023-01153-x
mp-753621 |  |  | Li5SbS | 15 | (('Li+', 'Trigonal plane', 3), ('Li+', 'Tetrahedron', 4), ('Li+', 'See-saw', 4)) | 0.821424407 |  |  | 0.003 |  |  | https://doi.org/10.1038/s41524-023-01153-x
mp-767409 |  |  | Li5SbS | 123 | (('Li+', 'Octahedron', 6), ('Li+', 'Tetrahedron', 4)) | 0.840201747 | 9.326376721 | 6.607849097 | -0.141543766 |  | Materials Project | https://doi.org/10.1038/s41524-022-00811-w https://doi.org/10.1038/s41524-023-01153-x
mp-768197 |  |  | Li5SbS4 | 71 | (('Li+', 'Tetrahedron', 4), ('Li+', 'Square plane', 4), ('Sb3+', 'Octahedron', 6)) | 0.773516171 |  |  | 0.260238175 |  |  | https://doi.org/10.1038/s41524-022-00811-w https://doi.org/10.1038/s41524-023-01153-x
mp-776970 |  |  | Li5SbS4 | 59 | (('Li+', 'Tetrahedron', 4), ('Li+', 'Tetrahedron', 4), ('Sb3+', 'Tetrahedron', 4)) | 0.798888604 |  |  | 2.178 |  |  | https://doi.org/10.1038/s41524-023-01153-x
mp-755013 |  |  | Li5TaO5 | 12 | (('Li+', 'Square pyramid', 5), ('Li+', 'Square pyramid', 5), ('Li+', 'Square plane', 4), ('Ta5+', 'Octahedron', 6)) | 0.918470476 | 19.18033646 | 3.619876653 | -3.886273465 |  | Materials Project | https://doi.org/10.1038/s41524-022-00811-w https://doi.org/10.1038/s41524-023-01153-x
mp-780243 |  |  | Li5Ti2Cu3O10 | 2 | (('Li+', 'Octahedron', 6), ('Li+', 'Octahedron', 6), ('Li+', 'Octahedron', 6), ('Ti4+', 'Octahedron', 6), ('Cu+', 'Square plane', 4), ('Cu2+', 'Octahedron', 6)) | 0.891362817 |  |  | -0.37 |  |  | https://doi.org/10.1038/s41524-023-01153-x
mp-677039 |  |  | Li5TiAs3 | 15 | (('Li+', 'Tetrahedron', 4), ('Li+', 'Tetrahedron', 4), ('Li+', 'Tetrahedron', 4), ('Ti4+', 'Tetrahedron', 4)) | 0.716836059 |  |  | -0.04 |  |  | https://doi.org/10.1038/s41524-023-01153-x
mp-675800 |  |  | Li5TiP3 | 15 | (('Li+', 'Tetrahedron', 4), ('Li+', 'Tetrahedron', 4), ('Li+', 'Tetrahedron', 4), ('Ti4+', 'Tetrahedron', 4)) | 0.7183399 | 5.209255454 | 9.334287831 | 0.108 |  | Materials Project | https://doi.org/10.1038/s41524-023-01153-x
mp-27508 |  |  | Li6Br3N | 225 | (('Li+', 'Linear', 2),) | 0.933277384 |  |  | -3.251 |  |  | https://doi.org/10.1038/s41524-023-01153-x
mp-34326 |  |  | Li6Br3N | 12 | (('Li+', 'Angular', 2), ('Li+', 'Angular', 2)) | 0.909822786 | 9.309343273 | 3.4744927 | -3.227 |  | Materials Project | https://doi.org/10.1038/s41524-023-01153-x
mp-676650 |  |  | Li6Br3N | 8 | (('Li+', 'Tetrahedron', 4), ('Li+', 'Linear', 2), ('Li+', 'Single neighbor', 1), ('Li+', 'Triangular non-coplanar', 3), ('Li+', 'Single neighbor', 1)) | 0.909822786 | 19.16254134 | 3.748070717 | -3.355 |  | Materials Project | https://doi.org/10.1038/s41524-023-01153-x
| icsd-16798 |  | Li6Br3N | 225 | (('Li+', 'Linear', 2),) | 0.933277384 |  |  | -3.266 |  |  | https://doi.org/10.1038/s41524-023-01153-x
mp-675488 |  |  | Li6I3N | 8 | (('Li+', 'Single neighbor', 1), ('Li+', 'Single neighbor', 1), ('Li+', 'Single neighbor', 1), ('Li+', 'Single neighbor', 1), ('Li+', 'Single neighbor', 1)) | 0.910437089 | 17.34342458 | 4.309483447 | -3.343 |  | Materials Project | https://doi.org/10.1038/s41524-023-01153-x
mp-34038 |  |  | Li6NCl3 | 8 | (('Li+', 'Tetrahedron', 4), ('Li+', 'Tetrahedron', 4), ('Li+', 'Single neighbor', 1), ('Li+', 'Tetrahedron', 4), ('Li+', 'Tetrahedron', 4), ('Li+', 'Trigonal plane', 3)) | 0.921829012 |  |  | -3.374195262 |  |  | https://doi.org/10.1038/s41524-022-00811-w https://doi.org/10.1038/s41524-023-01153-x
| icsd-421481 |  | Li6PBrO5 | 216 | (('Li+', 'Trigonal plane', 3), ('P5+', 'Tetrahedron', 4)) | 0.864651227 |  |  | -7.902 |  |  | https://doi.org/10.1038/s41524-023-01153-x
| icsd-421479 |  | Li6PClO5 | 216 | (('Li+', 'Trigonal plane', 3), ('P5+', 'Tetrahedron', 4)) | 0.865630028 |  |  | -7.977 |  |  | https://doi.org/10.1038/s41524-023-01153-x
mp-985591 |  |  | Li6PS5Br | 216 | (('Li+', 'Trigonal plane', 3), ('P5+', 'Tetrahedron', 4)) | inf | 1.287927817 | 3.67661522 | -4.984 |  | Materials Project | https://doi.org/10.1038/s41524-023-01153-x
mp-985592 |  |  | Li6PS5Cl | 216 | (('Li+', 'Trigonal plane', 3), ('P5+', 'Tetrahedron', 4)) | inf | 1.259020613 | 3.52583276 | -5.348 |  | Materials Project | https://doi.org/10.1038/s41524-023-01153-x
mp-985582 |  |  | Li6PS5I | 216 | (('Li+', 'Trigonal plane', 3), ('P5+', 'Tetrahedron', 4)) | 0.71961186 | 1.357477327 | 3.92748958 | -4.422 |  | Materials Project | https://doi.org/10.1038/s41524-023-01153-x
| icsd-40247 |  | Li6TeO6 | 148 | (('Li+', 'Square pyramid', 5), ('Te6+', 'Octahedron', 6)) | 0.90842742 | 8.58318899 | 3.075285923 | -8.452 |  | Materials Project | https://doi.org/10.1038/s41524-023-01153-x
mp-770456 |  |  | Li6Ti2O7 | 5 | (('Li+', 'Square pyramid', 5), ('Li+', 'Square pyramid', 5), ('Li+', 'Square pyramid', 5), ('Ti4+', 'Octahedron', 6)) | 0.90842742 |  |  | -2.827 |  |  | https://doi.org/10.1038/s41524-023-01153-x
| icsd-48209 |  | Li6UO6 | [5 empty] | -1.792 |  |  | https://doi.org/10.1038/s41524-023-01153-x
mp-775983 |  |  | Li6WO6 | [5 empty] | -4.003 |  |  | https://doi.org/10.1038/s41524-023-01153-x
mp-38487 |  |  | Li7BiO6 | 1 | (('Li+', 'Tetrahedron', 4), ('Li+', 'Tetrahedron', 4), ('Li+', 'Octahedron', 6), ('Li+', 'Octahedron', 6), ('Li+', 'Tetrahedron', 4), ('Li+', 'Tetrahedron', 4), ('Li+', 'Tetrahedron', 4), ('Bi5+', 'Octahedron', 6)) | 0.911856584 | 7.687456507 | 3.710587413 | -7.02 |  | Materials Project | https://doi.org/10.1038/s41524-023-01153-x
mp-754060 |  |  | Li7BiO6 | 146 | (('Li+', 'Tetrahedron', 4), ('Li+', 'Tetrahedron', 4), ('Li+', 'Octahedron', 6), ('Bi5+', 'Octahedron', 6)) | 0.911856584 |  |  | -7.003 |  |  | https://doi.org/10.1038/s41524-023-01153-x
mp-28592 |  |  | Li7Br3O2 | 139 | (('Li+', 'Linear', 2), ('Li+', 'Single neighbor', 1), ('Li+', 'Linear', 2)) | 0.951866953 |  |  | -5.387406908 |  |  | https://doi.org/10.1038/s41524-022-00811-w https://doi.org/10.1038/s41524-023-01153-x
mp-675941 |  |  | Li7IN2 | 8 | (('Li+', 'Tetrahedron', 4), ('Li+', 'Linear', 2), ('Li+', 'Linear', 2), ('Li+', 'Linear', 2), ('Li+', 'Linear', 2), ('Li+', 'Angular', 2), ('Li+', 'Angular', 2), ('Li+', 'Angular', 2), ('Li+', 'Angular', 2), ('Li+', 'Tetrahedron', 4)) | 0.873667663 | 8.484553983 | 5.124758856 | -3.308 |  | Materials Project | https://doi.org/10.1038/s41524-023-01153-x
mp-37399 |  |  | Li7NbO6 | 146 | (('Li+', 'Tetrahedron', 4), ('Li+', 'Tetrahedron', 4), ('Li+', 'Octahedron', 6), ('Nb5+', 'Octahedron', 6)) | 0.916847727 | 11.30741307 | 3.686861065 | -4.414 |  | Materials Project | https://doi.org/10.1038/s41524-023-01153-x
mp-37436 |  |  | Li7SbO6 | 1 | (('Li+', 'Tetrahedron', 4), ('Li+', 'Tetrahedron', 4), ('Li+', 'Octahedron', 6), ('Li+', 'Octahedron', 6), ('Li+', 'Tetrahedron', 4), ('Li+', 'Tetrahedron', 4), ('Li+', 'Tetrahedron', 4), ('Sb5+', 'Octahedron', 6)) | 0.909292296 | 7.267871693 | 3.210966087 | -9.094 |  | Materials Project | https://doi.org/10.1038/s41524-023-01153-x
| icsd-15631 |  | Li7SbO6 | 146 | (('Li+', 'Octahedron', 6), ('Li+', 'Tetrahedron', 4), ('Li+', 'Tetrahedron', 4), ('Sb5+', 'Octahedron', 6)) | 0.909292296 | 6.968931863 | 3.193081673 | -9.288 |  | Materials Project | https://doi.org/10.1038/s41524-023-01153-x
| icsd-74950 |  | Li7TaO6 | 146 | (('Li+', 'Tetrahedron', 4), ('Li+', 'Tetrahedron', 4), ('Li+', 'Octahedron', 6), ('Ta5+', 'Octahedron', 6)) | 0.918470476 | 9.72404059 | 3.452704157 | -4.436 |  | Materials Project | https://doi.org/10.1038/s41524-023-01153-x
| icsd-61219 |  | Li8CeO6 | 148 | (('Li+', 'Octahedron', 6), ('Li+', 'Tetrahedron', 4), ('Ce4+', 'Octahedron', 6)) | 0.935504703 |  |  | -4.858 |  |  | https://doi.org/10.1038/s41524-023-01153-x
mp-752922 |  |  | Li8HfO6 | 148 | (('Li+', 'Tetrahedron', 4), ('Li+', 'Octahedron', 6), ('Hf4+', 'Octahedron', 6)) | 0.933460322 |  |  | -3.92 |  |  | https://doi.org/10.1038/s41524-023-01153-x
mp-765862 |  |  | Li8Ni(O2F)2 | [5 empty] | -2.597 |  |  | https://doi.org/10.1038/s41524-023-01153-x
| icsd-10062 |  | Li8PbO6 | 148 | (('Li+', 'Octahedron', 6), ('Li+', 'Tetrahedron', 4), ('Pb4+', 'Octahedron', 6)) | 0.927560813 |  |  | -6.669 |  |  | https://doi.org/10.1038/s41524-023-01153-x
| icsd-61218 |  | Li8PtO6 | 148 | (('Li+', 'Octahedron', 6), ('Li+', 'Tetrahedron', 4), ('Pt4+', 'Octahedron', 6)) | 0.922609049 | 6.673766163 | 4.033442723 | -3.966 |  | Materials Project | https://doi.org/10.1038/s41524-023-01153-x
mp-760690 |  |  | Li8TeO6 | 148 | (('Li+', 'Tetrahedron', 4), ('Li+', 'Octahedron', 6), ('Te4+', 'Octahedron', 6)) | 0.923866201 |  |  | 0.122 |  |  | https://doi.org/10.1038/s41524-023-01153-x
mp-754266 |  |  | Li8TiS6 | 148 | (('Li+', 'Tetrahedron', 4), ('Li+', 'Octahedron', 6), ('Ti4+', 'Octahedron', 6)) | 0.839644647 |  |  | -0.534 |  |  | https://doi.org/10.1038/s41524-023-01153-x
mp-755225 |  |  | Li8ZrO6 | 148 | (('Li+', 'Tetrahedron', 4), ('Li+', 'Octahedron', 6), ('Zr4+', 'Octahedron', 6)) | 0.933115496 |  |  | -4.23 |  |  | https://doi.org/10.1038/s41524-023-01153-x
| icsd-240749 |  | Li9S3N | 221 | (('Li+', 'Tetrahedron', 4), ('Li+', 'Octahedron', 6)) | 0.888455123 |  |  | -0.047 |  |  | https://doi.org/10.1038/s41524-023-01153-x
mp-1185329 |  |  | LiAcRh2 | 225 |  |  |  |  | -0.919217156 |  |  | https://doi.org/10.1038/s41524-022-00811-w
mp-864755 |  |  | LiAcTe2 | 225 | (('Li+', 'Cube', 8), ('Ac3+', 'Cube', 8)) | 0.811224039 |  |  | 0.900375044 |  |  | https://doi.org/10.1038/s41524-022-00811-w https://doi.org/10.1038/s41524-023-01153-x
mp-985571 |  |  | LiAg(CO2)2 | 4 | (('Li+', 'See-saw', 4), ('Ag+', 'Trigonal bipyramid', 5), ('C3+', 'Angular', 2), ('C3+', 'Angular', 2)) | 0.504112529 | 4.964796363 | 3.01671603 | -0.766 |  | Materials Project | https://doi.org/10.1038/s41524-023-01153-x
mp-985572 |  |  | LiAg(CO2)2 | 7 | (('Li+', 'See-saw', 4), ('Ag+', 'Octahedron', 6), ('C3+', 'Angular', 2), ('C3+', 'Angular', 2)) | 0.654086006 |  |  | -0.736 |  |  | https://doi.org/10.1038/s41524-023-01153-x
mp-985575 |  |  | LiAg(CO2)2 | 2 | (('Li+', 'See-saw', 4), ('Ag+', 'Octahedron', 6), ('C3+', 'Angular', 2), ('C3+', 'Angular', 2)) | 0.654086006 |  |  | -0.238 |  |  | https://doi.org/10.1038/s41524-023-01153-x
mp-27227 |  |  | LiAg3O2 | 72 | (('Li+', 'Tetrahedron', 4), ('Ag+', 'Linear', 2), ('Ag+', 'Linear', 2)) | 0.836233842 | 2.74868226 | 7.460106263 | -1.403146358 |  | Materials Project | https://doi.org/10.1038/s41524-022-00811-w https://doi.org/10.1038/s41524-023-01153-x
| icsd-4204 |  | LiAg3O2 | 72 | (('Li+', 'Tetrahedron', 4), ('Ag+', 'Linear', 2), ('Ag+', 'Linear', 2)) | 0.836233842 | 2.74868226 | 7.460106263 | -1.5 |  | Materials Project | https://doi.org/10.1038/s41524-023-01153-x
mp-571454 |  |  | LiAgC2 | 187 | (('Li+', 'Trigonal prism', 6), ('Ag+', 'Linear', 2)) | 0.839615853 |  |  | 3.246 |  |  | https://doi.org/10.1038/s41524-023-01153-x
| icsd-410868 |  | LiAgC2 | 187 | (('Li+', 'Trigonal prism', 6), ('Ag+', 'Linear', 2)) | 0.839615853 |  |  | 3.246 |  |  | https://doi.org/10.1038/s41524-023-01153-x
mp-1176792 |  |  | LiAgF2 | 166 | (('Li+', 'Octahedron', 6), ('Ag+', 'Linear', 2)) | 0.962900282 | 4.220270997 | 3.763989193 | -1.066822144 |  | Materials Project | https://doi.org/10.1038/s41524-022-00811-w
mp-752549 |  |  | LiAgF2 | 12 | (('Li+', 'Octahedron', 6), ('Ag+', 'Octahedron', 6)) | 0.962900282 |  |  | -1.22731966 |  |  | https://doi.org/10.1038/s41524-022-00811-w
mp-752767 |  |  | LiAgF2 | 5 | (('Li+', 'Octahedron', 6), ('Ag+', 'Linear', 2)) | 0.962900282 | 4.40318727 | 3.74672602 | -1.15232294 |  | Materials Project | https://doi.org/10.1038/s41524-022-00811-w https://doi.org/10.1038/s41524-023-01153-x
mp-752882 |  |  | LiAgF2 | 33 | (('Li+', 'Tetrahedron', 4), ('Ag+', 'Tetrahedron', 4)) | 0.949217355 |  |  | 0.368 |  |  | https://doi.org/10.1038/s41524-023-01153-x
mp-752927 |  |  | LiAgF2 | 194 | (('Li+', 'Octahedron', 6), ('Ag+', 'Trigonal prism', 6)) | 0.966144903 | 12.9202651 | 3.349773926 | -1.214793885 |  | Materials Project | https://doi.org/10.1038/s41524-022-00811-w https://doi.org/10.1038/s41524-023-01153-x
mp-753277 |  |  | LiAgF2 | 31 | (('Li+', 'Tetrahedron', 4), ('Ag+', 'Trigonal bipyramid', 5)) | 0.962900282 | 6.84789561 | 2.932256003 | 0.884679401 |  | Materials Project | https://doi.org/10.1038/s41524-022-00811-w
mp-753299 |  |  | LiAgF2 | 62 | (('Li+', 'Tetrahedron', 4), ('Ag+', 'Octahedron', 6)) | 0.964866925 |  |  | -0.149 |  |  | https://doi.org/10.1038/s41524-023-01153-x
mp-753751 |  |  | LiAgF2 | 141 | (('Li+', 'Octahedron', 6), ('Ag+', 'Octahedron', 6)) | 0.966144903 |  |  | 0.974485739 |  |  | https://doi.org/10.1038/s41524-022-00811-w https://doi.org/10.1038/s41524-023-01153-x
mp-758302 |  |  | LiAgF2 | 63 | (('Li+', 'Tetrahedron', 4), ('Ag+', 'Square-face bicapped trigonal prism', 8)) | 0.947300388 |  |  | 0.191638894 |  |  | https://doi.org/10.1038/s41524-022-00811-w https://doi.org/10.1038/s41524-023-01153-x
mp-758604 |  |  | LiAgF2 | 122 | (('Li+', 'Tetrahedron', 4), ('Ag+', 'Tetrahedron', 4)) | 0.949217355 | 8.220755653 | 2.723947137 | 1.328000101 |  | Materials Project | https://doi.org/10.1038/s41524-022-00811-w
mp-752605 |  |  | LiAgF3 | 15 | (('Li+', 'Tetrahedron', 4), ('Ag2+', 'Octahedron', 6), ('Ag2+', 'Octahedron', 6)) | 0.944904197 |  |  | -2.321 |  |  | https://doi.org/10.1038/s41524-023-01153-x
mp-752768 |  |  | LiAgF4 | 140 | (('Li+', 'Square antiprism', 8), ('Ag3+', 'Square plane', 4)) | 0.944904197 |  |  | -2.816282815 |  |  | https://doi.org/10.1038/s41524-022-00811-w https://doi.org/10.1038/s41524-023-01153-x
mp-758054 |  |  | LiAgF4 | 15 | (('Li+', 'See-saw', 4), ('Ag3+', 'Octahedron', 6)) | 0.650280894 | 2.724922686 | 2.992932774 | -3.414046024 |  | Materials Project | https://doi.org/10.1038/s41524-022-00811-w https://doi.org/10.1038/s41524-023-01153-x
mp-761914 |  |  | LiAgF4 | 14 | (('Li+', 'Octahedron', 6), ('Ag3+', 'Octahedron', 6)) | 0.944904197 |  |  | -1.581296616 |  |  | https://doi.org/10.1038/s41524-022-00811-w
mp-765559 |  |  | LiAgF4 | 15 | (('Li+', 'Octahedron', 6), ('Ag3+', 'Square plane', 4)) | 0.898434709 | 2.79150626 | 2.993852797 | -3.761300988 |  | Materials Project | https://doi.org/10.1038/s41524-022-00811-w https://doi.org/10.1038/s41524-023-01153-x
mp-867712 |  |  | LiAgF4 | [5 empty] | -3.13 |  |  | https://doi.org/10.1038/s41524-023-01153-x
mp-772290 |  |  | LiAgO | 139 | (('Li+', 'See-saw', 4), ('Ag+', 'Linear', 2)) | 0.894292743 | 2.809174957 | 5.387263572 | -1.986990012 |  | Materials Project | https://doi.org/10.1038/s41524-022-00811-w https://doi.org/10.1038/s41524-023-01153-x
mp-996962 |  |  | LiAgO2 | 14 | (('Li+', 'Square plane', 4), ('Ag3+', 'Square plane', 4)) | 0.813290889 | 3.77213125 | 7.782706547 | -2.605705459 |  | Materials Project | https://doi.org/10.1038/s41524-022-00811-w
mp-996988 |  |  | LiAgO2 | 47 | (('Li+', 'Square plane', 4), ('Ag+', 'Square plane', 4)) | 0.906645445 |  |  | -1.317184691 |  |  | https://doi.org/10.1038/s41524-022-00811-w
mp-996992 |  |  | LiAgO2 | 12 | (('Li+', 'Octahedron', 6), ('Ag+', 'Square plane', 4)) | 0.932189479 |  |  | -2.597777865 |  |  | https://doi.org/10.1038/s41524-022-00811-w
mp-996997 |  |  | LiAgO2 | 53 | (('Li+', 'Square plane', 4), ('Ag3+', 'Square plane', 4)) | 0.813290889 |  |  | -2.711767522 |  |  | https://doi.org/10.1038/s41524-022-00811-w
mp-962069 |  |  | LiAgTe | 216 | (('Li+', 'Tetrahedron', 4), ('Ag+', 'Octahedron', 6)) | 0.634594353 |  |  | -1.269 |  |  | https://doi.org/10.1038/s41524-023-01153-x
mp-547017 |  |  | LiAlAs2O7 | 5 | (('Li+', 'Trigonal prism', 6), ('Al3+', 'Octahedron', 6), ('As5+', 'Tetrahedron', 4)) | 0.716655019 | 8.32566806 | 3.34716645 | -10.13405887 |  | Materials Project | https://doi.org/10.1038/s41524-022-00811-w
| icsd-191839 |  | LiAlH4 | 88 | (('Li+', 'Dodecahedron with triangular faces - p2345 plane normalized', 8), ('Al3+', 'Tetrahedron', 4)) | 0.741700958 |  |  | 0.19 |  |  | https://doi.org/10.1038/s41524-023-01153-x
mp-8001 | icsd-28288 |  | LiAlO2 | 166 | (('Li+', 'Octahedron', 6), ('Al3+', 'Octahedron', 6)) | 0.894481453 | 9.68338426 | 3.091998607 | -11.97013157 |  | Materials Project | https://doi.org/10.1038/s41524-022-00811-w https://doi.org/10.1038/s41524-023-01153-x
| icsd-23815 |  | LiAlO2 | 92 | (('Li+', 'Tetrahedron', 4), ('Al3+', 'Tetrahedron', 4)) | 0.841722179 | 3.456588223 | 2.731995697 | -6.383 |  | Materials Project | https://doi.org/10.1038/s41524-023-01153-x
| icsd-68921 |  | LiAlPHO5 | 2 | (('Li+', 'Trigonal bipyramid', 5), ('Al3+', 'Octahedron', 6), ('Al3+', 'Octahedron', 6), ('P5+', 'Tetrahedron', 4), ('H+', 'Single neighbor', 1)) | 0.715780813 |  |  | -9.724 |  |  | https://doi.org/10.1038/s41524-023-01153-x
| icsd-280225 |  | LiAlSe2 | 33 | (('Li+', 'Tetrahedron', 4), ('Al3+', 'Tetrahedron', 4)) | 0.662740775 | 2.48835835 | 4.950882663 | -5.416 |  | Materials Project | https://doi.org/10.1038/s41524-023-01153-x
mp-3161 | ('icsd-52630', 'icsd-52630') |  | LiAlSi | 216 | (('Li+', 'Tetrahedron', 4), ('Al3+', 'Tetrahedron', 4)) | 0.543722194 | 3.676551127 | 15.55238971 | 1.649282041 |  | Materials Project | https://doi.org/10.1038/s41524-022-00811-w https://doi.org/10.1038/s41524-023-01153-x
mp-4586 | icsd-162672 |  | LiAlTe2 | 122 | (('Li+', 'Tetrahedron', 4), ('Al3+', 'Tetrahedron', 4)) | 0.574782055 | 2.237039113 | 6.14463981 | 0.694901419 |  | Materials Project | https://doi.org/10.1038/s41524-022-00811-w https://doi.org/10.1038/s41524-023-01153-x
| icsd-26472 |  | LiAs | 14 | (('Li+', 'Octahedron', 6), ('Li+', 'Octahedron', 6)) | 0.883720612 | 8.13870448 | 15.44781884 | -0.224 |  | Materials Project | https://doi.org/10.1038/s41524-023-01153-x
mp-9144 | icsd-74831 |  | LiAsF6 | 148 | (('Li+', 'Octahedron', 6), ('As5+', 'Octahedron', 6)) | 0.881536121 | 3.325447893 | 2.003679277 | -11.82723947 |  | Materials Project | https://doi.org/10.1038/s41524-022-00811-w https://doi.org/10.1038/s41524-023-01153-x
mp-9657 | icsd-202862 |  | LiAsO3 | 148 | (('Li+', 'Octahedron', 6), ('As5+', 'Octahedron', 6)) | 0.78945317 | 7.73614303 | 3.61539154 | -11.05576226 |  | Materials Project | https://doi.org/10.1038/s41524-022-00811-w https://doi.org/10.1038/s41524-023-01153-x
mp-555874 | icsd-419061 |  | LiAsS2 | 9 | (('Li+', 'Octahedron', 6), ('As3+', 'Triangular non-coplanar', 3)) | 0.748091847 | 7.45215234 | 8.53167788 | 0.838833687 |  | Materials Project | https://doi.org/10.1038/s41524-022-00811-w https://doi.org/10.1038/s41524-023-01153-x
mp-1078724 |  |  | LiAsSe2 | 9 | (('Li+', 'Octahedron', 6), ('As3+', 'Square pyramid', 5)) | 0.604803504 | 7.65049868 | 12.15208935 | 0.356358574 |  | Materials Project | https://doi.org/10.1038/s41524-022-00811-w
mp-1079276 |  |  | LiAsSe2 | 11 | (('Li+', 'Octahedron', 6), ('As3+', 'Square pyramid', 5)) | 0.666100668 |  |  | 0.524739214 |  |  | https://doi.org/10.1038/s41524-022-00811-w
| icsd-248118 |  | LiAsSe2 | [5 empty] | 1.265 |  |  | https://doi.org/10.1038/s41524-023-01153-x
mp-29868 |  |  | LiAuC2 | 187 | (('Li+', 'Trigonal prism', 6),) | inf |  |  | 3.157 |  |  | https://doi.org/10.1038/s41524-023-01153-x
| icsd-411253 |  | LiAuC2 | 187 | (('Li+', 'Trigonal prism', 6),) | inf |  |  | 3.212 |  |  | https://doi.org/10.1038/s41524-023-01153-x
mp-12263 |  |  | LiAuF4 | 15 | (('Li+', 'Octahedron', 6), ('Li+', 'Octahedron', 6), ('Au3+', 'Square plane', 4), ('Au3+', 'Square plane', 4)) | 0.865228184 | 2.144018107 | 2.534319687 | -4.085347966 |  | Materials Project | https://doi.org/10.1038/s41524-022-00811-w https://doi.org/10.1038/s41524-023-01153-x
mp-554442 |  |  | LiAuF4 | 13 | (('Li+', 'Octahedron', 6), ('Li+', 'Octahedron', 6), ('Au3+', 'Square plane', 4), ('Au3+', 'Square plane', 4)) | 0.865228184 |  |  | -4.455 |  |  | https://doi.org/10.1038/s41524-023-01153-x
| icsd-9908 |  | LiAuF4 | 15 | (('Li+', 'Octahedron', 6), ('Li+', 'Octahedron', 6), ('Au3+', 'Square plane', 4), ('Au3+', 'Square plane', 4)) | 0.865228184 | 2.144018107 | 2.534319687 | -4.449 |  | Materials Project | https://doi.org/10.1038/s41524-023-01153-x
mp-1079483 | icsd-165209 |  | LiAuF6 | 148 | (('Li+', 'Octahedron', 6), ('Au5+', 'Octahedron', 6)) | 0.865228184 | 2.770588704 | 2.931661927 | -4.627964215 |  | Materials Project | https://doi.org/10.1038/s41524-022-00811-w https://doi.org/10.1038/s41524-023-01153-x
mp-29520 | icsd-406967 |  | LiAuI4 | 14 | (('Li+', 'Octahedron', 6), ('Au3+', 'Octahedron', 6)) | 0.768372175 | 5.290189303 | 7.192372773 | -1.244129901 |  | Materials Project | https://doi.org/10.1038/s41524-022-00811-w https://doi.org/10.1038/s41524-023-01153-x
mp-996959 |  |  | LiAuO2 | 98 | (('Li+', 'Square plane', 4), ('Au3+', 'Square plane', 4)) | 0.767478406 | 2.873901143 | 6.376259173 | -3.190777067 |  | Materials Project | https://doi.org/10.1038/s41524-022-00811-w
mp-996961 |  |  | LiAuO2 | 15 | (('Li+', 'Square non-coplanar', 4), ('Au3+', 'Square plane', 4)) | 0.767478406 |  |  | -2.654593925 |  |  | https://doi.org/10.1038/s41524-022-00811-w
mp-29829 |  |  | LiAuS | 70 | (('Li+', 'Tetrahedron', 4), ('Au+', 'Linear', 2)) | 0.75730669 | 4.1657605 | 6.640974543 | 4.140436992 |  | Materials Project | https://doi.org/10.1038/s41524-022-00811-w https://doi.org/10.1038/s41524-023-01153-x
| icsd-280534 |  | LiAuS | 70 | (('Li+', 'Tetrahedron', 4), ('Au+', 'Linear', 2)) | 0.75730669 | 4.1657605 | 6.640974543 | 3.782 |  | Materials Project | https://doi.org/10.1038/s41524-023-01153-x
mp-1205309 |  |  | LiB | 74 | (('Li+', 'Pentagonal pyramid', 6),) | 0.87414936 |  |  | 1.213236993 |  |  | https://doi.org/10.1038/s41524-022-00811-w
| icsd-236959 |  | LiB | 227 |  |  |  |  | -0.465 |  |  | https://doi.org/10.1038/s41524-023-01153-x
| icsd-414558 |  | LiB(CN)4 | 215 |  |  | 0.58604512 | 2.14791673 | -3.772 |  | Materials Project | https://doi.org/10.1038/s41524-023-01153-x
mp-631545 |  |  | LiBBr2 | 216 | (('Li+', 'Bicapped square prism (adjacent faces)', 10), ('B+', 'Bicapped square prism (adjacent faces)', 10)) | 0.906181608 |  |  | 1.19 |  |  | https://doi.org/10.1038/s41524-023-01153-x
mp-9244 | ('icsd-425059', 'icsd-78731') |  | LiBC | 194 | (('Li+', 'Octahedron', 6), ('B3+', 'Trigonal plane', 3)) | -0.249392049 | 5.467558903 | 11.66826332 | 1.570167611 |  | Materials Project | https://doi.org/10.1038/s41524-022-00811-w https://doi.org/10.1038/s41524-023-01153-x
| icsd-62201 |  | LiBe | 221 |  |  |  |  | -0.57 |  |  | https://doi.org/10.1038/s41524-023-01153-x
mp-9562 | icsd-100004 |  | LiBeAs | 129 | (('Li+', 'Square pyramid', 5), ('Be2+', 'Tetrahedron', 4)) | 0.732455422 | 6.88968174 | 9.230857297 | 1.871189235 |  | Materials Project | https://doi.org/10.1038/s41524-022-00811-w https://doi.org/10.1038/s41524-023-01153-x
| icsd-191999 |  | LiBeB | 44 | (('Li+', 'See-saw', 4), ('Li+', 'Trigonal bipyramid', 5), ('Li+', 'End-trigonal-face capped trigonal prism', 7), ('Be2+', 'Tetrahedron', 4), ('Be2+', 'Tetrahedron', 4)) | 0.603113933 |  |  | -1.392 |  |  | https://doi.org/10.1038/s41524-023-01153-x
mp-1020026 |  |  | LiBeBO3 | 2 | (('Li+', 'Tetrahedron', 4), ('Be2+', 'Tetrahedron', 4), ('B3+', 'Trigonal plane', 3)) | 0.732193375 |  |  | -5.93353264 |  |  | https://doi.org/10.1038/s41524-022-00811-w
| icsd-162774 |  | LiBeH3 | 5 | (('Li+', 'Octahedron', 6), ('Be2+', 'Tetrahedron', 4)) | 0.743445732 |  |  | -0.976 |  |  | https://doi.org/10.1038/s41524-023-01153-x
mp-29463 | icsd-402341 |  | LiBeN | 14 | (('Li+', 'Tetrahedron', 4), ('Be2+', 'Trigonal plane', 3)) | 0.810570658 | 5.007522523 | 4.475455807 | -0.611070312 |  | Materials Project | https://doi.org/10.1038/s41524-022-00811-w https://doi.org/10.1038/s41524-023-01153-x
mp-9915 | icsd-42037 |  | LiBeP | 129 | (('Li+', 'Square pyramid', 5), ('Be2+', 'Tetrahedron', 4)) | 0.733713629 | 6.96592382 | 8.274662017 | 1.529017114 |  | Materials Project | https://doi.org/10.1038/s41524-022-00811-w https://doi.org/10.1038/s41524-023-01153-x
mp-1100398 |  |  | LiBeSb | 216 | (('Li+', 'Octahedron', 6), ('Be2+', 'Tetrahedron', 4)) | 0.747882947 |  |  | -0.258221542 |  |  | https://doi.org/10.1038/s41524-022-00811-w
mp-9575 |  |  | LiBeSb | 186 | (('Li+', 'Octahedron', 6), ('Be2+', 'Tetrahedron', 4)) | 0.747882947 | 4.8693787 | 13.2464749 | 0.352128788 |  | Materials Project | https://doi.org/10.1038/s41524-022-00811-w
mp-675926 |  |  | LiBH4 | 2 | (('Li+', 'Anticuboctahedron', 12), ('Li+', 'Anticuboctahedron', 12), ('B3+', 'Tetrahedron', 4), ('B3+', 'Tetrahedron', 4)) | 0.556107197 | 4.415011213 | 3.018602107 | -0.504 |  | Materials Project | https://doi.org/10.1038/s41524-023-01153-x
| icsd-186262 |  | LiBH4 | [5 empty] | -1.834 |  |  | https://doi.org/10.1038/s41524-023-01153-x
mp-1176797 |  |  | LiBi(BO3)2 | 148 | (('Li+', 'Octahedron', 6), ('Bi5+', 'Octahedron', 6), ('B3+', 'Trigonal plane', 3)) | 0.703427956 |  |  | -5.248236487 |  |  | https://doi.org/10.1038/s41524-022-00811-w
| icsd-202930 |  | LiBi(PdO2)2 | 129 | (('Li+', 'Tetrahedron', 4), ('Bi3+', 'Square non-coplanar', 4), ('Pd2+', 'Square plane', 4)) | 0.740564505 | 6.467973837 | 9.778551277 | 1.414 |  | Materials Project | https://doi.org/10.1038/s41524-023-01153-x
mp-1222483 |  |  | LiBi3(BrO2)2 | 38 | (('Li+', 'Square non-coplanar', 4), ('Bi3+', 'Square non-coplanar', 4), ('Bi3+', 'Square non-coplanar', 4), ('Bi3+', 'Square non-coplanar', 4)) | 0.805739775 |  |  | -1.099662579 |  |  | https://doi.org/10.1038/s41524-022-00811-w
mp-768150 |  |  | LiBi3(BrO2)2 | 63 | (('Li+', 'Square non-coplanar', 4), ('Bi3+', 'Square non-coplanar', 4), ('Bi3+', 'Square non-coplanar', 4)) | 0.805739775 | 21.12079638 | 5.59592322 | -1.564 |  | Materials Project | https://doi.org/10.1038/s41524-023-01153-x
mp-1222452 |  |  | LiBi3(ClO2)2 | 38 | (('Li+', 'Square non-coplanar', 4), ('Bi3+', 'Square non-coplanar', 4), ('Bi3+', 'Square non-coplanar', 4), ('Bi3+', 'Square non-coplanar', 4)) | 0.810334363 |  |  | -1.654068188 |  |  | https://doi.org/10.1038/s41524-022-00811-w
mp-754206 |  |  | LiBi3(ClO2)2 | 63 | (('Li+', 'Square non-coplanar', 4), ('Bi3+', 'Square non-coplanar', 4), ('Bi3+', 'Square non-coplanar', 4)) | 0.810334363 | 23.25756193 | 5.101548133 | -2.067 |  | Materials Project | https://doi.org/10.1038/s41524-023-01153-x
mp-1222461 |  |  | LiBi3(IO2)2 | 38 | (('Li+', 'Square non-coplanar', 4), ('Bi3+', 'Square non-coplanar', 4), ('Bi3+', 'Square non-coplanar', 4), ('Bi3+', 'Square non-coplanar', 4)) | 0.799604352 |  |  | -2.268986541 |  |  | https://doi.org/10.1038/s41524-022-00811-w
mp-755256 |  |  | LiBiB2O5 | 5 | (('Li+', 'See-saw', 4), ('Bi3+', 'Bicapped square prism (adjacent faces)', 10), ('B3+', 'Trigonal plane', 3)) | 0.764419696 | 32.62337753 | 4.39148809 | -4.453598244 |  | Materials Project | https://doi.org/10.1038/s41524-022-00811-w https://doi.org/10.1038/s41524-023-01153-x
mp-28567 | icsd-65404 |  | LiBiF4 | 88 | (('Li+', 'Tetrahedron', 4), ('Bi3+', 'Dodecahedron with triangular faces - p2345 plane normalized', 8)) | 0.919753869 | 13.71079293 | 2.852127925 | -1.260646987 |  | Materials Project | https://doi.org/10.1038/s41524-022-00811-w https://doi.org/10.1038/s41524-023-01153-x
mp-27419 | icsd-15119 |  | LiBiF6 | 148 | (('Li+', 'Octahedron', 6), ('Bi5+', 'Octahedron', 6)) | 0.90034561 | 3.54481491 | 2.441306377 | -8.017746616 |  | Materials Project | https://doi.org/10.1038/s41524-022-00811-w https://doi.org/10.1038/s41524-023-01153-x
| icsd-25385 |  | LiBiO2 | 129 | (('Li+', 'Tetrahedron', 4), ('Bi3+', 'Square pyramid', 5)) | 0.890445675 |  |  | 0.613 |  |  | https://doi.org/10.1038/s41524-023-01153-x
mp-759568 |  |  | LiBiP2O7 | 5 | (('Li+', 'Octahedron', 6), ('Bi3+', 'Octahedron', 6), ('P5+', 'Tetrahedron', 4)) | 0.689971208 | 10.38262282 | 3.362902147 | -1.993982146 |  | Materials Project | https://doi.org/10.1038/s41524-022-00811-w https://doi.org/10.1038/s41524-023-01153-x
mp-1222404 |  |  | LiBiS2 | 166 | (('Li+', 'Octahedron', 6), ('Bi3+', 'Octahedron', 6)) | 0.759133463 | 117.2284509 | 9.49825698 | -0.385440404 |  | Materials Project | https://doi.org/10.1038/s41524-022-00811-w
mp-33526 |  |  | LiBiS2 | 141 | (('Li+', 'Octahedron', 6), ('Bi3+', 'Octahedron', 6)) | 0.759133463 | 438.8012479 | 17.23023205 | 1.484851669 |  | Materials Project | https://doi.org/10.1038/s41524-022-00811-w https://doi.org/10.1038/s41524-023-01153-x
mp-14232 |  |  | LiBO2 | 122 | (('Li+', 'Tetrahedron', 4), ('B3+', 'Tetrahedron', 4)) | 0.802964661 | 5.22838106 | 2.928347623 | -0.943688177 |  | Materials Project | https://doi.org/10.1038/s41524-022-00811-w https://doi.org/10.1038/s41524-023-01153-x
| icsd-200891 |  | LiBO2 | 14 | (('Li+', 'Trigonal bipyramid', 5), ('B3+', 'Trigonal plane', 3)) | 0.690875 | 2.67021969 | 2.522562567 | -3.615 |  | Materials Project | https://doi.org/10.1038/s41524-023-01153-x
| icsd-34256 |  | LiBO2 | 122 | (('Li+', 'Tetrahedron', 4), ('B3+', 'Tetrahedron', 4)) | 0.802964661 | 5.22838106 | 2.928347623 | -0.982 |  | Materials Project | https://doi.org/10.1038/s41524-023-01153-x
mp-23259 |  | 10977 | LiBr | 225 | (('Li+', 'Octahedron', 6),) | 0.937454405 | 7.36025 | 3.01725 | -4.33948924 |  | MPDS | https://doi.org/10.1038/s41524-022-00811-w https://doi.org/10.1038/s41524-023-01153-x
mp-976280 |  |  | LiBr | 186 | (('Li+', 'Tetrahedron', 4),) | 0.906181608 | 2.100865027 | 2.729662573 | -2.554923494 |  | Materials Project | https://doi.org/10.1038/s41524-022-00811-w https://doi.org/10.1038/s41524-023-01153-x
| icsd-53819 | 10977 | LiBr | 225 | (('Li+', 'Octahedron', 6),) | 0.937454405 | 7.36025 | 3.01725 | -4.337 |  | MPDS | https://doi.org/10.1038/s41524-023-01153-x
mp-756853 |  |  | LiBSbO3 | 2 |  |  |  |  | 0.49798146 |  |  | https://doi.org/10.1038/s41524-022-00811-w https://doi.org/10.1038/s41524-023-01153-x
mp-1378 | ('icsd-25705', 'icsd-89535') |  | LiC | 71 | (('Li+', 'Trigonal prism', 6),) | 0.910003497 |  |  | -0.426240917 |  |  | https://doi.org/10.1038/s41524-022-00811-w https://doi.org/10.1038/s41524-023-01153-x
mp-1222411 |  |  | LiCa2CuN2 | 136 | (('Li+', 'Linear', 2), ('Ca2+', 'Tetrahedron', 4), ('Cu+', 'Linear', 2)) | 0.795936684 | 7.869983427 | 7.46728373 | 0.788738482 |  | Materials Project | https://doi.org/10.1038/s41524-022-00811-w
| icsd-261184 |  | LiCa2HC3 | 127 | (('Li+', 'Octahedron', 6), ('Ca2+', 'Trigonal-face bicapped square antiprism', 10)) | 0.807616756 | 30.49561331 | 6.8930615 | -0.433 |  | Materials Project | https://doi.org/10.1038/s41524-023-01153-x
mp-774479 |  |  | LiCa2Ta3O10 | 119 | (('Li+', 'Tetrahedron', 4), ('Ca2+', 'Cuboctahedron', 12), ('Ta5+', 'Octahedron', 6), ('Ta5+', 'Octahedron', 6)) | 0.90842742 |  |  | -2.225 |  |  | https://doi.org/10.1038/s41524-023-01153-x
mp-6134 |  |  | LiCaAlF6 | 163 | (('Li+', 'Octahedron', 6), ('Ca2+', 'Octahedron', 6), ('Al3+', 'Octahedron', 6)) | 0.951942083 | 4.42008408 | 2.02981166 | -6.861 |  | Materials Project | https://doi.org/10.1038/s41524-023-01153-x
mp-1095289 |  |  | LiCaAs | 62 | (('Li+', 'Tetrahedron', 4), ('Ca2+', 'Square pyramid', 5)) | 0.765892879 |  |  | 0.93015175 |  |  | https://doi.org/10.1038/s41524-022-00811-w
mp-961684 |  |  | LiCaAs | 216 | (('Li+', 'Tetrahedron', 4), ('Ca2+', 'Tetrahedron', 4)) | 0.736803467 | 4.14655101 | 6.642748837 | -0.067032869 |  | Materials Project | https://doi.org/10.1038/s41524-022-00811-w https://doi.org/10.1038/s41524-023-01153-x
mp-569501 | icsd-58762 |  | LiCaBi | 62 | (('Li+', 'Tetrahedron', 4), ('Ca2+', 'Square pyramid', 5)) | 0.728863269 | 8.538914077 | 12.94322034 | 0.990609792 |  | Materials Project | https://doi.org/10.1038/s41524-022-00811-w https://doi.org/10.1038/s41524-023-01153-x
| icsd-236757 |  | LiCaF3 | 221 | (('Li+', 'Octahedron', 6), ('Ca2+', 'Cuboctahedron', 12)) | 0.947300388 |  |  | -2.341 |  |  | https://doi.org/10.1038/s41524-023-01153-x
| icsd-168713 |  | LiCaH3 | 167 | (('Li+', 'Octahedron', 6), ('Ca2+', 'Cuboctahedron', 12)) | 0.861135121 |  |  | -0.431 |  |  | https://doi.org/10.1038/s41524-023-01153-x
mp-31468 | icsd-107304 |  | LiCaN | 62 | (('Li+', 'Trigonal plane', 3), ('Ca2+', 'Tetrahedron', 4)) | 0.849900832 | 7.528080437 | 5.947421377 | -3.929679436 |  | Materials Project | https://doi.org/10.1038/s41524-022-00811-w https://doi.org/10.1038/s41524-023-01153-x
mp-1211088 |  |  | LiCaP | 62 | (('Li+', 'Tetrahedron', 4), ('Ca2+', 'Square pyramid', 5)) | 0.767286206 | 9.748881953 | 8.238686963 | 1.046824644 |  | Materials Project | https://doi.org/10.1038/s41524-022-00811-w
mp-16264 | icsd-52775 |  | LiCaSb | 62 | (('Li+', 'Tetrahedron', 4), ('Ca2+', 'Square pyramid', 5)) | 0.748150529 | 8.29322456 | 10.59314952 | 1.264961918 |  | Materials Project | https://doi.org/10.1038/s41524-022-00811-w https://doi.org/10.1038/s41524-023-01153-x
mp-6126 |  |  | LiCdBO3 | 174 | (('Li+', 'Tetrahedron', 4), ('Cd2+', 'Square pyramid', 5), ('B3+', 'Trigonal plane', 3), ('B3+', 'Trigonal plane', 3), ('B3+', 'Trigonal plane', 3)) | 0.81926506 | 4.41871703 | 3.331435573 | -3.187 |  | Materials Project | https://doi.org/10.1038/s41524-023-01153-x
| icsd-200615 |  | LiCdBO3 | 2 | (('Li+', 'Tetrahedron', 4), ('Cd2+', 'Trigonal bipyramid', 5), ('B3+', 'Trigonal plane', 3)) | 0.785521801 |  |  | -3.834 |  |  | https://doi.org/10.1038/s41524-023-01153-x
mp-1185319 |  |  | LiCl | 186 | (('Li+', 'Tetrahedron', 4),) | 0.923800042 | 2.18090568 | 2.439965913 | -3.397698673 |  | Materials Project | https://doi.org/10.1038/s41524-022-00811-w
mp-22905 | ('icsd-44273', 'icsd-53818') | 8914 | LiCl | 225 | (('Li+', 'Octahedron', 6),) | 0.949200028 | 3.069833333 | 2.7835 | -5.696805698 |  | MPDS | https://doi.org/10.1038/s41524-022-00811-w https://doi.org/10.1038/s41524-023-01153-x
| icsd-165579 |  | LiClO4 | 62 | (('Li+', 'Octahedron', 6), ('Cl7+', 'Tetrahedron', 4)) | 0.685438672 | 49.36665352 | 2.321931577 | -11.746 |  | Materials Project | https://doi.org/10.1038/s41524-023-01153-x
| icsd-77321 |  | LiCN | 62 | (('Li+', 'Triangular non-coplanar', 3), ('C2+', 'Single neighbor', 1)) | 0.625746212 |  |  | -1.306 |  |  | https://doi.org/10.1038/s41524-023-01153-x
mp-1222426 |  |  | LiCNO | 160 | (('Li+', 'Octahedron', 6), ('C4+', 'Linear', 2)) | 0.727004194 |  |  | -2.935770095 |  |  | https://doi.org/10.1038/s41524-022-00811-w
| icsd-173993 |  | LiCO2 | 14 | (('Li+', 'Square pyramid', 5), ('C3+', 'Angular', 2)) | 0.828262176 |  |  | -1.834 |  |  | https://doi.org/10.1038/s41524-023-01153-x
mp-22526 | ('icsd-164802', 'icsd-51182') |  | LiCoO2 | 166 | (('Li+', 'Octahedron', 6), ('Co3+', 'Octahedron', 6)) | 0.878596709 |  |  | -1.989222403 |  |  | https://doi.org/10.1038/s41524-022-00811-w https://doi.org/10.1038/s41524-023-01153-x
mp-853240 |  |  | LiCoO2 | 74 | (('Li+', 'Octahedron', 6), ('Li+', 'Octahedron', 6), ('Li+', 'Octahedron', 6), ('Li+', 'Octahedron', 6), ('Co3+', 'Octahedron', 6), ('Co3+', 'Octahedron', 6), ('Co3+', 'Octahedron', 6), ('Co3+', 'Octahedron', 6)) | 0.878596709 |  |  | -1.978 |  |  | https://doi.org/10.1038/s41524-023-01153-x
mp-770053 |  |  | LiCoPHO5 | [5 empty] | -4.053 |  |  | https://doi.org/10.1038/s41524-023-01153-x
mp-753946 |  |  | LiCoS2 | 164 | (('Li+', 'Octahedron', 6), ('Co3+', 'Octahedron', 6)) | 0.760508485 | 4.039199917 | 17.22759959 | 0.375978769 |  | Materials Project | https://doi.org/10.1038/s41524-022-00811-w https://doi.org/10.1038/s41524-023-01153-x
mp-757100 |  |  | LiCoS2 | 160 | (('Li+', 'Tetrahedron', 4), ('Co3+', 'Octahedron', 6)) | 0.596287961 |  |  | 0.771568903 |  |  | https://doi.org/10.1038/s41524-022-00811-w https://doi.org/10.1038/s41524-023-01153-x
| icsd-425061 |  | LiCSN | 62 | (('Li+', 'Octahedron', 6), ('C4+', 'Linear', 2)) | 0.639239589 |  |  | -0.628 |  |  | https://doi.org/10.1038/s41524-023-01153-x
mp-25975 |  |  | LiCu(PO3)2 | 15 | (('Li+', 'Tetrahedron', 4), ('Cu+', 'Linear', 2), ('P5+', 'Tetrahedron', 4)) | 0.323366154 |  |  | -4.492 |  |  | https://doi.org/10.1038/s41524-023-01153-x
mp-752930 |  |  | LiCu(PO3)2 | 21 | (('Li+', 'Tetrahedron', 4), ('Cu+', 'Tetrahedron', 4), ('P5+', 'Tetrahedron', 4)) | 0.689971208 | 21.9065528 | 2.859569517 | -5.035 |  | Materials Project | https://doi.org/10.1038/s41524-023-01153-x
mp-760664 |  |  | LiCu(PO3)2 | 1 | (('Li+', 'Trigonal plane', 3), ('Li+', 'Triangular non-coplanar', 3), ('Cu+', 'Tetrahedron', 4), ('Cu+', 'Tetrahedron', 4), ('P5+', 'Tetrahedron', 4), ('P5+', 'Tetrahedron', 4), ('P5+', 'Tetrahedron', 4), ('P5+', 'Tetrahedron', 4)) | 0.323366154 |  |  | -4.84 |  |  | https://doi.org/10.1038/s41524-023-01153-x
mp-755366 |  |  | LiCu2PO4 | 1 | (('Li+', 'Tetrahedron', 4), ('Li+', 'Tetrahedron', 4), ('Cu+', 'Tetrahedron', 4), ('Cu+', 'Tetrahedron', 4), ('Cu+', 'Tetrahedron', 4), ('Cu+', 'Tetrahedron', 4), ('P5+', 'Tetrahedron', 4), ('P5+', 'Tetrahedron', 4)) | 0.802489048 |  |  | -2.935 |  |  | https://doi.org/10.1038/s41524-023-01153-x
mp-758070 |  |  | LiCu2PO4 | 121 | (('Li+', 'Tetrahedron', 4), ('Cu+', 'Tetrahedron', 4), ('P5+', 'Tetrahedron', 4)) | 0.756715501 |  |  | -2.841 |  |  | https://doi.org/10.1038/s41524-023-01153-x
mp-758179 |  |  | LiCu2PO4 | 7 | (('Li+', 'Tetrahedron', 4), ('Cu+', 'Tetrahedron', 4), ('Cu+', 'Tetrahedron', 4), ('P5+', 'Tetrahedron', 4)) | 0.756715501 |  |  | -2.778 |  |  | https://doi.org/10.1038/s41524-023-01153-x
mp-759287 |  |  | LiCu2PO4 | 82 | (('Li+', 'Tetrahedron', 4), ('Cu+', 'Tetrahedron', 4), ('Cu+', 'Tetrahedron', 4), ('P5+', 'Tetrahedron', 4)) | 0.756715501 |  |  | -2.535 |  |  | https://doi.org/10.1038/s41524-023-01153-x
mp-760676 |  |  | LiCu2PO4 | 31 | (('Li+', 'Tetrahedron', 4), ('Cu+', 'Tetrahedron', 4), ('P5+', 'Tetrahedron', 4)) | 0.756715501 |  |  | -2.879 |  |  | https://doi.org/10.1038/s41524-023-01153-x
mp-780703 |  |  | LiCu2PO4 | 4 | (('Li+', 'Tetrahedron', 4), ('Cu+', 'Tetrahedron', 4), ('Cu+', 'Tetrahedron', 4), ('P5+', 'Tetrahedron', 4)) | 0.756715501 |  |  | -2.894 |  |  | https://doi.org/10.1038/s41524-023-01153-x
mp-1176748 |  |  | LiCu3(SiO3)2 | 12 | (('Li+', 'Octahedron', 6), ('Cu+', 'Linear', 2), ('Cu+', 'Linear', 2), ('Si4+', 'Octahedron', 6)) | 0.771534983 |  |  | -4.601278325 |  |  | https://doi.org/10.1038/s41524-022-00811-w
mp-753425 |  |  | LiCuCO3 | 67 | (('Li+', 'Trigonal plane', 3), ('Cu+', 'Linear', 2), ('C4+', 'Trigonal plane', 3)) | 0.656885171 |  |  | 2.815088134 |  |  | https://doi.org/10.1038/s41524-022-00811-w
mp-758997 |  |  | LiCuCO3 | 174 | (('Li+', 'Square pyramid', 5), ('Cu+', 'Tetrahedron', 4), ('C4+', 'Trigonal plane', 3), ('C4+', 'Trigonal plane', 3), ('C4+', 'Trigonal plane', 3)) | 0.785028269 |  |  | -2.847 |  |  | https://doi.org/10.1038/s41524-023-01153-x
mp-760512 |  |  | LiCuCO3 | 2 | (('Li+', 'Tetrahedron', 4), ('Cu+', 'Tetrahedron', 4), ('C4+', 'Trigonal plane', 3)) | 0.656885171 |  |  | -2.216 |  |  | https://doi.org/10.1038/s41524-023-01153-x
mp-753098 |  |  | LiCuF2 | 166 | (('Li+', 'Octahedron', 6), ('Cu+', 'Linear', 2)) | 0.963283145 |  |  | -2.331796495 |  |  | https://doi.org/10.1038/s41524-022-00811-w https://doi.org/10.1038/s41524-023-01153-x
mp-753257 |  |  | LiCuF4 | 14 | (('Li+', 'Octahedron', 6), ('Cu3+', 'Octahedron', 6)) | 0.919753869 |  |  | -2.031581783 |  |  | https://doi.org/10.1038/s41524-022-00811-w https://doi.org/10.1038/s41524-023-01153-x
mp-753541 |  |  | LiCuF4 | 140 | (('Li+', 'Square antiprism', 8), ('Cu3+', 'Square plane', 4)) | 0.945639821 |  |  | -2.653932957 |  |  | https://doi.org/10.1038/s41524-022-00811-w https://doi.org/10.1038/s41524-023-01153-x
mp-5127 |  |  | LiCuO | 139 | (('Li+', 'See-saw', 4), ('Cu+', 'Linear', 2)) | 0.895422139 | 2.65864159 | 5.62782656 | 2.072540416 |  | Materials Project | https://doi.org/10.1038/s41524-022-00811-w
mp-755646 |  |  | LiCuO | 63 | (('Li+', 'Angular', 2), ('Cu+', 'Linear', 2)) | 0.816060279 |  |  | 0.791929408 |  |  | https://doi.org/10.1038/s41524-022-00811-w https://doi.org/10.1038/s41524-023-01153-x
mp-773044 |  |  | LiCuO2 | 8 | (('Li+', 'Tetrahedron', 4), ('Li+', 'Square pyramid', 5), ('Cu2+', 'Square plane', 4), ('Cu2+', 'Square plane', 4)) | 0.874546593 | 6.7161802 | 6.481328323 | -1.859825007 |  | Materials Project | https://doi.org/10.1038/s41524-022-00811-w https://doi.org/10.1038/s41524-023-01153-x
mp-9158 |  |  | LiCuO2 | 12 | (('Li+', 'Octahedron', 6), ('Cu3+', 'Square plane', 4)) | 0.866065812 | 8.79051575 | 8.218928523 | -1.921535649 |  | Materials Project | https://doi.org/10.1038/s41524-022-00811-w
mp-996986 |  |  | LiCuO2 | 63 | (('Li+', 'Trigonal prism', 6), ('Cu+', 'Square plane', 4)) | 0.933032906 |  |  | -1.495236343 |  |  | https://doi.org/10.1038/s41524-022-00811-w
mp-996987 |  |  | LiCuO2 | 58 | (('Li+', 'Octahedron', 6), ('Cu+', 'Octahedron', 6)) | 0.93868676 |  |  | -0.353180632 |  |  | https://doi.org/10.1038/s41524-022-00811-w
mp-753371 |  |  | LiCuS | 139 | (('Li+', 'See-saw', 4), ('Cu+', 'Linear', 2)) | 0.780584934 | 2.883035803 | 4.62113881 | 2.562111093 |  | Materials Project | https://doi.org/10.1038/s41524-022-00811-w https://doi.org/10.1038/s41524-023-01153-x
mp-753508 |  |  | LiCuS | 62 | (('Li+', 'Tetrahedron', 4), ('Cu+', 'Trigonal plane', 3)) | 0.801347796 |  |  | -3.08368794 |  |  | https://doi.org/10.1038/s41524-022-00811-w
mp-753605 |  |  | LiCuS | 62 | (('Li+', 'Tetrahedron', 4), ('Cu+', 'Linear', 2)) | 0.780584934 |  |  | 2.817034929 |  |  | https://doi.org/10.1038/s41524-022-00811-w https://doi.org/10.1038/s41524-023-01153-x
mp-753826 |  |  | LiCuS | 62 | (('Li+', 'Square pyramid', 5), ('Cu+', 'Tetrahedron', 4)) | 0.844134811 |  |  | -3.649779555 |  |  | https://doi.org/10.1038/s41524-022-00811-w https://doi.org/10.1038/s41524-023-01153-x
mp-774712 |  |  | LiCuS | 194 | (('Li+', 'Octahedron', 6), ('Cu+', 'Trigonal plane', 3)) | 0.85372329 |  |  | -4.165910946 |  |  | https://doi.org/10.1038/s41524-022-00811-w
mp-774736 |  |  | LiCuS | 9 | (('Li+', 'Tetrahedron', 4), ('Li+', 'Tetrahedron', 4), ('Li+', 'Tetrahedron', 4), ('Li+', 'Tetrahedron', 4), ('Cu+', 'Linear', 2), ('Cu+', 'Linear', 2), ('Cu+', 'Linear', 2), ('Cu+', 'Linear', 2)) | 0.780584934 |  |  | 2.655486075 |  |  | https://doi.org/10.1038/s41524-022-00811-w https://doi.org/10.1038/s41524-023-01153-x
mp-766486 |  |  | LiCuS2 | 58 | (('Li+', 'Octahedron', 6), ('Cu+', 'Octahedron', 6)) | 0.879566732 |  |  | -0.16819899 |  |  | https://doi.org/10.1038/s41524-022-00811-w https://doi.org/10.1038/s41524-023-01153-x
mp-28068 |  |  | LiDy2Cl5 | 15 | (('Li+', 'Octahedron', 6), ('Dy2+', 'Square-face capped trigonal prism', 7)) | 0.90803014 |  |  | -0.167 |  |  | https://doi.org/10.1038/s41524-023-01153-x
mp-10251 |  |  | LiDyO2 | 14 | (('Li+', 'T-shaped', 3), ('Dy3+', 'Octahedron', 6)) | 0.895362652 |  |  | -3.466 |  |  | https://doi.org/10.1038/s41524-023-01153-x
| icsd-422562 |  | LiDyO2 | 62 | (('Li+', 'Tetrahedron', 4), ('Dy3+', 'Octahedron', 6)) | 0.863679586 |  |  | -5.629 |  |  | https://doi.org/10.1038/s41524-023-01153-x
mp-1222313 |  |  | LiDyS2 | 123 | (('Li+', 'Octahedron', 6), ('Dy3+', 'Octahedron', 6)) | 0.801509153 |  |  | 2.115796515 |  |  | https://doi.org/10.1038/s41524-022-00811-w
mp-15789 | icsd-44958 |  | LiDyS2 | 166 | (('Li+', 'Octahedron', 6), ('Dy3+', 'Octahedron', 6)) | 0.807221282 |  |  | 1.610080259 |  |  | https://doi.org/10.1038/s41524-022-00811-w https://doi.org/10.1038/s41524-023-01153-x
mp-33667 |  |  | LiDyS2 | 141 | (('Li+', 'Octahedron', 6), ('Dy3+', 'Octahedron', 6)) | 0.807221282 |  |  | 1.96200942 |  |  | https://doi.org/10.1038/s41524-022-00811-w https://doi.org/10.1038/s41524-023-01153-x
mp-1222309 |  |  | LiDySe2 | 123 | (('Li+', 'Octahedron', 6), ('Dy3+', 'Octahedron', 6)) | 0.797220742 |  |  | 1.991741911 |  |  | https://doi.org/10.1038/s41524-022-00811-w
mp-15795 | icsd-44964 |  | LiDySe2 | 166 | (('Li+', 'Octahedron', 6), ('Dy3+', 'Octahedron', 6)) | 0.802938081 |  |  | 1.799226833 |  |  | https://doi.org/10.1038/s41524-022-00811-w https://doi.org/10.1038/s41524-023-01153-x
mp-35717 |  |  | LiDySe2 | 141 | (('Li+', 'Octahedron', 6), ('Dy3+', 'Octahedron', 6)) | 0.802938081 |  |  | 2.032844327 |  |  | https://doi.org/10.1038/s41524-022-00811-w https://doi.org/10.1038/s41524-023-01153-x
mp-10971 |  |  | LiErO2 | 141 | (('Li+', 'Octahedron', 6), ('Er3+', 'Octahedron', 6)) | 0.893902281 |  |  | -4.058630139 |  |  | https://doi.org/10.1038/s41524-022-00811-w https://doi.org/10.1038/s41524-023-01153-x
| icsd-95381 |  | LiErO2 | 141 | (('Li+', 'Octahedron', 6), ('Er3+', 'Octahedron', 6)) | 0.893902281 |  |  | -4.101 |  |  | https://doi.org/10.1038/s41524-023-01153-x
mp-1222286 |  |  | LiErS2 | 123 | (('Li+', 'Octahedron', 6), ('Er3+', 'Octahedron', 6)) | 0.799603371 |  |  | 2.171891824 |  |  | https://doi.org/10.1038/s41524-022-00811-w
mp-15791 | icsd-44960 |  | LiErS2 | 166 | (('Li+', 'Octahedron', 6), ('Er3+', 'Octahedron', 6)) | 0.805794284 |  |  | 1.657035535 |  |  | https://doi.org/10.1038/s41524-022-00811-w https://doi.org/10.1038/s41524-023-01153-x
mp-35591 |  |  | LiErS2 | 141 | (('Li+', 'Octahedron', 6), ('Er3+', 'Octahedron', 6)) | 0.805794284 |  |  | 2.098130522 |  |  | https://doi.org/10.1038/s41524-022-00811-w https://doi.org/10.1038/s41524-023-01153-x
mp-1222292 |  |  | LiErSe2 | 123 | (('Li+', 'Octahedron', 6), ('Er3+', 'Octahedron', 6)) | 0.795314727 |  |  | 2.066290441 |  |  | https://doi.org/10.1038/s41524-022-00811-w
mp-15797 | icsd-44966 |  | LiErSe2 | 166 | (('Li+', 'Octahedron', 6), ('Er3+', 'Octahedron', 6)) | 0.801509153 |  |  | 2.207850427 |  |  | https://doi.org/10.1038/s41524-022-00811-w https://doi.org/10.1038/s41524-023-01153-x
mp-35205 |  |  | LiErSe2 | 141 | (('Li+', 'Octahedron', 6), ('Er3+', 'Octahedron', 6)) | 0.801509153 |  |  | 1.998149313 |  |  | https://doi.org/10.1038/s41524-022-00811-w https://doi.org/10.1038/s41524-023-01153-x
| icsd-53429 |  | LiEuH3 | 221 | (('Li+', 'Octahedron', 6), ('Eu2+', 'Cuboctahedron', 12)) |  |  |  | -0.18 |  |  | https://doi.org/10.1038/s41524-023-01153-x
mp-1138 | ('icsd-41409', 'icsd-53839') | 9740 | LiF | 225 | (('Li+', 'Octahedron', 6),) | 0.982433463 | 5.2508 | 1.9592 | -8.690084486 | 0.863 | MPDS | https://doi.org/10.1038/s41524-022-00811-w https://doi.org/10.1038/s41524-023-01153-x | https://doi.org/10.1002/pssb.19660170242
| icsd-184904 |  | LiF | 221 | (('Li+', 'Cube', 8),) | 0.986825097 |  |  | -8.213 |  |  | https://doi.org/10.1038/s41524-023-01153-x
| icsd-187132 |  | LiFeAs | 107 | (('Li+', 'Trigonal bipyramid', 5), ('Fe2+', 'Trigonal bipyramid', 5)) | 0.718500508 | 19.7686439 | 37.49800137 | -0.031 |  | Materials Project | https://doi.org/10.1038/s41524-023-01153-x
| icsd-187135 |  | LiFeP | 107 | (('Li+', 'Trigonal bipyramid', 5), ('Fe2+', 'Square non-coplanar', 4)) | 0.719662416 |  |  | -0.348 |  |  | https://doi.org/10.1038/s41524-023-01153-x
mp-545346 | icsd-161500 |  | LiGaAs2O7 | 5 | (('Li+', 'Octahedron', 6), ('Ga3+', 'Octahedron', 6), ('As5+', 'Tetrahedron', 4)) | 0.698966749 | 6.89584107 | 3.579694213 | -10.23419222 |  | Materials Project | https://doi.org/10.1038/s41524-022-00811-w https://doi.org/10.1038/s41524-023-01153-x
| icsd-169707 |  | LiGaH4 | 63 | (('Li+', 'Octahedron', 6), ('Ga3+', 'Tetrahedron', 4)) | 0.733153511 | 3.905138667 | 3.07675669 | -0.391 |  | Materials Project | https://doi.org/10.1038/s41524-023-01153-x
mp-8002 | icsd-28388 |  | LiGaO2 | 166 | (('Li+', 'Octahedron', 6), ('Ga3+', 'Octahedron', 6)) | 0.882828727 |  |  | -9.752356901 |  |  | https://doi.org/10.1038/s41524-022-00811-w https://doi.org/10.1038/s41524-023-01153-x
| icsd-18152 |  | LiGaO2 | 33 | (('Li+', 'Tetrahedron', 4), ('Ga3+', 'Tetrahedron', 4)) | 0.82424309 | 3.841282443 | 3.292893173 | -5.951 |  | Materials Project | https://doi.org/10.1038/s41524-023-01153-x
mp-11390 | ('icsd-103786', 'icsd-103786') |  | LiGaSi | 216 | (('Li+', 'Octahedron', 6), ('Ga3+', 'Tetrahedron', 4)) | 0.633122301 | 2.965748177 | 21.68937922 | 0.397540521 |  | Materials Project | https://doi.org/10.1038/s41524-022-00811-w https://doi.org/10.1038/s41524-023-01153-x
mp-5048 |  |  | LiGaTe2 | 122 | (('Li+', 'Tetrahedron', 4), ('Ga3+', 'Tetrahedron', 4)) | 0.558423248 | 2.804948 | 7.473454833 | -4.396929668 |  | Materials Project | https://doi.org/10.1038/s41524-022-00811-w https://doi.org/10.1038/s41524-023-01153-x
| icsd-162555 |  | LiGaTe2 | 122 | (('Li+', 'Tetrahedron', 4), ('Ga3+', 'Tetrahedron', 4)) | 0.558423248 | 2.804948 | 7.473454833 | -4.508 |  | Materials Project | https://doi.org/10.1038/s41524-023-01153-x
mp-28122 |  |  | LiGdCl4 | 88 | (('Li+', 'Tetrahedron', 4), ('Gd3+', 'Dodecahedron with triangular faces - p2345 plane normalized', 8)) | 0.881426635 |  |  | -1.284 |  |  | https://doi.org/10.1038/s41524-023-01153-x
| icsd-38326 |  | LiGdCl4 | 88 | (('Li+', 'Tetrahedron', 4), ('Gd3+', 'Dodecahedron with triangular faces - p2345 plane normalized', 8)) | 0.881426635 |  |  | -1.288 |  |  | https://doi.org/10.1038/s41524-023-01153-x
mp-754162 |  |  | LiGdO2 | 14 | (('Li+', 'Trigonal plane', 3), ('Gd3+', 'Octahedron', 6)) | 0.865998385 |  |  | -3.084 |  |  | https://doi.org/10.1038/s41524-023-01153-x
mp-754204 |  |  | LiGdO2 | 141 | (('Li+', 'Octahedron', 6), ('Gd3+', 'Octahedron', 6)) | 0.896810351 |  |  | -2.951 |  |  | https://doi.org/10.1038/s41524-023-01153-x
| icsd-422561 |  | LiGdO2 | 62 | (('Li+', 'Tetrahedron', 4), ('Gd3+', 'Octahedron', 6)) | 0.916192878 |  |  | -4.861 |  |  | https://doi.org/10.1038/s41524-023-01153-x
mp-37680 |  |  | LiGdSe2 | 141 | (('Li+', 'Octahedron', 6), ('Gd3+', 'Octahedron', 6)) | 0.804366504 |  |  | 1.859 |  |  | https://doi.org/10.1038/s41524-023-01153-x
| icsd-44961 |  | LiGdSe2 | 166 | (('Li+', 'Octahedron', 6), ('Gd3+', 'Octahedron', 6)) | 0.804366504 |  |  | 1.7 |  |  | https://doi.org/10.1038/s41524-023-01153-x
mp-1020059 |  |  | LiGe2N3 | 36 | (('Li+', 'Tetrahedron', 4), ('Ge4+', 'Tetrahedron', 4)) | 0.504454516 | 4.695960727 | 5.206095267 | -8.468094239 |  | Materials Project | https://doi.org/10.1038/s41524-022-00811-w
mp-1222357 |  |  | LiGe3SbTe5 | 160 | (('Li+', 'Octahedron', 6), ('Ge2+', 'Octahedron', 6), ('Ge2+', 'Octahedron', 6), ('Ge2+', 'Octahedron', 6), ('Sb3+', 'Octahedron', 6)) | 0.66707475 |  |  | 1.176507523 |  |  | https://doi.org/10.1038/s41524-022-00811-w
mp-549308 |  |  | LiGeBO4 | 42 | (('Li+', 'Tetrahedron', 4), ('Ge4+', 'Tetrahedron', 4), ('B3+', 'Tetrahedron', 4)) | 0.693580812 | 6.34519492 | 3.024555673 | -6.755 |  | Materials Project | https://doi.org/10.1038/s41524-023-01153-x
mp-8873 |  |  | LiGeBO4 | 82 | (('Li+', 'Tetrahedron', 4), ('Ge4+', 'Tetrahedron', 4), ('B3+', 'Tetrahedron', 4)) | 0.693580812 | 3.66160234 | 3.010353487 | -8.55736455 |  | Materials Project | https://doi.org/10.1038/s41524-022-00811-w https://doi.org/10.1038/s41524-023-01153-x
| icsd-28106 |  | LiGeBO4 | 42 | (('Li+', 'Tetrahedron', 4), ('Ge4+', 'Tetrahedron', 4), ('B3+', 'Tetrahedron', 4)) | 0.693580812 | 6.34519492 | 3.024555673 | -6.768 |  | Materials Project | https://doi.org/10.1038/s41524-023-01153-x
| icsd-67535 |  | LiGeBO4 | 82 | (('Li+', 'Tetrahedron', 4), ('Ge4+', 'Tetrahedron', 4), ('B3+', 'Tetrahedron', 4)) | 0.693580812 | 3.66160234 | 3.010353487 | -8.53 |  | Materials Project | https://doi.org/10.1038/s41524-023-01153-x
mp-1246087 |  |  | LiGeN | 186 | (('Li+', 'Triangular non-coplanar', 3), ('Ge2+', 'Triangular non-coplanar', 3)) | 0.724702633 |  |  | -1.711423236 |  |  | https://doi.org/10.1038/s41524-022-00811-w
mp-1222311 |  |  | LiGeSbTe3 | 156 | (('Li+', 'Octahedron', 6), ('Ge2+', 'Octahedron', 6), ('Sb3+', 'Octahedron', 6)) | 0.693999499 |  |  | 0.26365036 |  |  | https://doi.org/10.1038/s41524-022-00811-w
mp-23703 | ('icsd-168789', 'icsd-56066') |  | LiH | 225 | (('Li+', 'Octahedron', 6),) | 0.885119115 | 9.896218983 | 4.363420813 | 0.752846176 |  | Materials Project | https://doi.org/10.1038/s41524-022-00811-w https://doi.org/10.1038/s41524-023-01153-x
mp-643708 |  |  | LiH2IO | 10 | (('Li+', 'Linear', 2), ('Li+', 'Linear', 2), ('H+', 'Single neighbor', 1), ('H+', 'Single neighbor', 1)) | 0.832019107 | 7.304665 | 3.341181617 | -3.397 |  | Materials Project | https://doi.org/10.1038/s41524-023-01153-x
| icsd-10354 |  | LiH2N | 82 | (('Li+', 'Tetrahedron', 4), ('Li+', 'Tetrahedron', 4), ('Li+', 'Tetrahedron', 4), ('H+', 'Single neighbor', 1), ('H+', 'Single neighbor', 1)) | -0.257423905 | 4.340825557 | 2.680512553 | -3.922 |  | Materials Project | https://doi.org/10.1038/s41524-023-01153-x
| icsd-173179 |  | LiH2N | 82 | (('Li+', 'Tetrahedron', 4), ('Li+', 'Tetrahedron', 4), ('Li+', 'Tetrahedron', 4), ('H+', 'Single neighbor', 1), ('H+', 'Single neighbor', 1)) | -0.257423905 | 4.340825557 | 2.680512553 | -3.92 |  | Materials Project | https://doi.org/10.1038/s41524-023-01153-x
| icsd-182470 |  | LiH2N | 82 | (('Li+', 'Tetrahedron', 4), ('Li+', 'Tetrahedron', 4), ('Li+', 'Tetrahedron', 4), ('H+', 'Single neighbor', 1), ('H+', 'Single neighbor', 1)) | -0.257423905 | 4.340825557 | 2.680512553 | -3.933 |  | Materials Project | https://doi.org/10.1038/s41524-023-01153-x
| icsd-182471 |  | LiH2N | 82 | (('Li+', 'Tetrahedron', 4), ('Li+', 'Tetrahedron', 4), ('Li+', 'Tetrahedron', 4), ('H+', 'Single neighbor', 1), ('H+', 'Single neighbor', 1)) | -0.257423905 | 4.340825557 | 2.680512553 | -3.937 |  | Materials Project | https://doi.org/10.1038/s41524-023-01153-x
| icsd-237203 |  | LiH2N | 82 | (('Li+', 'Tetrahedron', 4), ('Li+', 'Tetrahedron', 4), ('Li+', 'Tetrahedron', 4), ('H+', 'Single neighbor', 1), ('H+', 'Single neighbor', 1)) | -0.257423905 | 4.340825557 | 2.680512553 | -3.942 |  | Materials Project | https://doi.org/10.1038/s41524-023-01153-x
| icsd-237204 |  | LiH2N | 70 | (('Li+', 'Tetrahedron', 4), ('H+', 'Single neighbor', 1)) | -0.257423905 |  |  | -3.742 |  |  | https://doi.org/10.1038/s41524-023-01153-x
| icsd-237205 |  | LiH2N | 113 | (('Li+', 'Tetrahedron', 4), ('H+', 'Single neighbor', 1)) | -0.257423905 |  |  | -5.564 |  |  | https://doi.org/10.1038/s41524-023-01153-x
| icsd-237206 |  | LiH2N | 138 | (('Li+', 'Tetrahedron', 4), ('H+', 'Single neighbor', 1)) | -0.257423905 |  |  | -4.407 |  |  | https://doi.org/10.1038/s41524-023-01153-x
| icsd-237207 |  | LiH2N | 19 | (('Li+', 'Triangular non-coplanar', 3), ('H+', 'Single neighbor', 1), ('H+', 'Single neighbor', 1)) | -0.257423905 |  |  | -2.613 |  |  | https://doi.org/10.1038/s41524-023-01153-x
| icsd-237208 |  | LiH2N | [5 empty] | -3.99 |  |  | https://doi.org/10.1038/s41524-023-01153-x
| icsd-237209 |  | LiH2N | 14 | (('Li+', 'Tetrahedron', 4), ('H+', 'Single neighbor', 1), ('H+', 'Single neighbor', 1)) | -0.257423905 |  |  | -3.309 |  |  | https://doi.org/10.1038/s41524-023-01153-x
| icsd-237211 |  | LiH2N | 57 | (('Li+', 'Tetrahedron', 4), ('H+', 'Linear', 2), ('H+', 'Single neighbor', 1)) | 0.161717397 |  |  | -3.833 |  |  | https://doi.org/10.1038/s41524-023-01153-x
| icsd-237212 |  | LiH2N | 57 | (('Li+', 'Tetrahedron', 4), ('H+', 'Linear', 2), ('H+', 'Single neighbor', 1)) | 0.161717397 |  |  | -1.735 |  |  | https://doi.org/10.1038/s41524-023-01153-x
| icsd-237215 |  | LiH2N | [5 empty] | -3.958 |  |  | https://doi.org/10.1038/s41524-023-01153-x
| icsd-10386 |  | LiH3(SeO3)2 | 7 | (('Li+', 'Octahedron', 6), ('H+', 'Single neighbor', 1), ('H+', 'Linear', 2), ('H+', 'Single neighbor', 1), ('Se4+', 'Triangular non-coplanar', 3), ('Se4+', 'Triangular non-coplanar', 3)) | 0.628679649 | 5.799065753 | 3.099762973 | -3.844 |  | Materials Project | https://doi.org/10.1038/s41524-023-01153-x
| icsd-246786 |  | LiH3C2O5 | 1 | (('Li+', 'Trigonal bipyramid', 5), ('H+', 'Linear', 2), ('H+', 'Single neighbor', 1), ('H+', 'Single neighbor', 1), ('C3+', 'Angular', 2), ('C3+', 'Angular', 2)) | 0.504112529 |  |  | -1.438 |  |  | https://doi.org/10.1038/s41524-023-01153-x
mp-625211 |  |  | LiH3O2 | 2 | (('Li+', 'Tetrahedron', 4), ('H+', 'Single neighbor', 1), ('H+', 'Single neighbor', 1), ('H+', 'Single neighbor', 1)) | 0.787491264 | 2.45956822 | 2.28032688 | -4.324 |  | Materials Project | https://doi.org/10.1038/s41524-023-01153-x
mp-632672 |  |  | LiHF2 | 12 | (('Li+', 'Octahedron', 6), ('H+', 'Linear', 2)) | 0.547107279 |  |  | -6.419 |  |  | https://doi.org/10.1038/s41524-023-01153-x
| icsd-23883 |  | LiHF2 | 166 | (('Li+', 'Octahedron', 6), ('H+', 'Linear', 2)) | 0.959321298 | 6.268963175 | 1.89292381 | -5.435 |  | Materials Project | https://doi.org/10.1038/s41524-023-01153-x
mp-625998 |  |  | LiHO | 39 | (('Li+', 'Tetrahedron', 4), ('H+', 'Single neighbor', 1)) | 0.882809531 | 3.187052014 | 2.206613548 | -2.907 |  | Materials Project | https://doi.org/10.1038/s41524-023-01153-x
mp-1176669 |  |  | LiHoO2 | 166 | (('Li+', 'Octahedron', 6), ('Ho3+', 'Octahedron', 6)) | 0.914707482 |  |  | -1.902095864 |  |  | https://doi.org/10.1038/s41524-022-00811-w
| icsd-109172 |  | LiHoO2 | 14 | (('Li+', 'T-shaped', 3), ('Ho3+', 'Octahedron', 6)) | 0.894634048 |  |  | -3.651 |  |  | https://doi.org/10.1038/s41524-023-01153-x
mp-1222279 |  |  | LiHoS2 | 123 | (('Li+', 'Octahedron', 6), ('Ho3+', 'Octahedron', 6)) | 0.800556322 |  |  | 2.14579693 |  |  | https://doi.org/10.1038/s41524-022-00811-w
mp-15790 | icsd-44959 |  | LiHoS2 | 166 | (('Li+', 'Octahedron', 6), ('Ho3+', 'Octahedron', 6)) | 0.806507889 |  |  | 1.68468734 |  |  | https://doi.org/10.1038/s41524-022-00811-w https://doi.org/10.1038/s41524-023-01153-x
mp-1222276 |  |  | LiHoSe2 | 123 | (('Li+', 'Octahedron', 6), ('Ho3+', 'Octahedron', 6)) | 0.7962677 |  |  | 2.056512887 |  |  | https://doi.org/10.1038/s41524-022-00811-w
mp-15796 | icsd-44965 |  | LiHoSe2 | 166 | (('Li+', 'Octahedron', 6), ('Ho3+', 'Octahedron', 6)) | 0.802223671 |  |  | 1.845625427 |  |  | https://doi.org/10.1038/s41524-022-00811-w https://doi.org/10.1038/s41524-023-01153-x
mp-33322 |  |  | LiHoSe2 | 141 | (('Li+', 'Octahedron', 6), ('Ho3+', 'Octahedron', 6)) | 0.802223671 |  |  | 2.084953752 |  |  | https://doi.org/10.1038/s41524-022-00811-w https://doi.org/10.1038/s41524-023-01153-x
mp-22899 | ('icsd-27983', 'icsd-53820') | 13825 | LiI | 225 | (('Li+', 'Octahedron', 6),) | 0.917697967 | 3.786666667 | 3.8 | -3.975917635 |  | MPDS | https://doi.org/10.1038/s41524-022-00811-w https://doi.org/10.1038/s41524-023-01153-x
mp-568273 | icsd-44781 |  | LiI | 194 | (('Li+', 'Octahedron', 6),) | 0.917697967 |  |  | -4.045681154 |  |  | https://doi.org/10.1038/s41524-022-00811-w https://doi.org/10.1038/s41524-023-01153-x
mp-570935 | icsd-414242 |  | LiI | 186 | (('Li+', 'Tetrahedron', 4),) | 0.87654695 | 1.899226467 | 3.14451085 | -2.307062385 |  | Materials Project | https://doi.org/10.1038/s41524-022-00811-w https://doi.org/10.1038/s41524-023-01153-x
mp-973966 |  |  | LiIn(IO3)4 | 2 | (('Li+', 'Octahedron', 6), ('In3+', 'Octahedron', 6), ('I5+', 'Triangular non-coplanar', 3), ('I5+', 'Triangular non-coplanar', 3)) | -0.717804772 |  |  | -5.427289159 |  |  | https://doi.org/10.1038/s41524-022-00811-w
mp-1079491 | icsd-183471 |  | LiIn2CuSe4 | 82 | (('Li+', 'Tetrahedron', 4), ('In3+', 'Tetrahedron', 4), ('In3+', 'Tetrahedron', 4), ('Cu+', 'Tetrahedron', 4)) | 0.599101572 |  |  | -2.770944266 |  |  | https://doi.org/10.1038/s41524-022-00811-w https://doi.org/10.1038/s41524-023-01153-x
mp-25067 |  |  | LiInMo3O8 | [5 empty] | -1.649 |  |  | https://doi.org/10.1038/s41524-023-01153-x
| icsd-30579 |  | LiInMo3O8 | 156 | (('Li+', 'Tetrahedron', 4), ('In3+', 'Octahedron', 6), ('Mo4+', 'Octahedron', 6)) | 0.731069805 |  |  | -1.65 |  |  | https://doi.org/10.1038/s41524-023-01153-x
mp-1222354 |  |  | LiInO2 | 109 | (('Li+', 'Octahedron', 6), ('In3+', 'Octahedron', 6)) | 0.88461862 |  |  | -4.866269935 |  |  | https://doi.org/10.1038/s41524-022-00811-w
mp-5488 |  |  | LiInO2 | 141 | (('Li+', 'Octahedron', 6), ('In3+', 'Octahedron', 6)) | 0.88461862 | 20.13355496 | 4.405217931 | -5.30778623 |  | Materials Project | https://doi.org/10.1038/s41524-022-00811-w https://doi.org/10.1038/s41524-023-01153-x
| icsd-40665 |  | LiInO2 | 141 | (('Li+', 'Octahedron', 6), ('In3+', 'Octahedron', 6)) | 0.88461862 | 20.13355496 | 4.405217931 | -5.649 |  | Materials Project | https://doi.org/10.1038/s41524-023-01153-x
| icsd-53093 |  | LiInS2 | 33 | (('Li+', 'Tetrahedron', 4), ('In3+', 'Tetrahedron', 4)) | 0.651161837 |  |  | -3.978 |  |  | https://doi.org/10.1038/s41524-023-01153-x
mp-10618 | icsd-56531 |  | LiInSe2 | 166 | (('Li+', 'Octahedron', 6), ('In3+', 'Octahedron', 6)) | 0.763270535 |  |  | -1.460430506 |  |  | https://doi.org/10.1038/s41524-022-00811-w https://doi.org/10.1038/s41524-023-01153-x
mp-20187 |  |  | LiInSe2 | 122 | (('Li+', 'Tetrahedron', 4), ('In3+', 'Tetrahedron', 4)) | 0.644905803 | 3.213979753 | 5.924625283 | -3.152787074 |  | Materials Project | https://doi.org/10.1038/s41524-022-00811-w https://doi.org/10.1038/s41524-023-01153-x
mp-20310 | icsd-60838 |  | LiInSe2 | 33 | (('Li+', 'Tetrahedron', 4), ('In3+', 'Tetrahedron', 4)) | 0.644905803 | 3.056889093 | 5.761188847 | -3.191556705 |  | Materials Project | https://doi.org/10.1038/s41524-022-00811-w https://doi.org/10.1038/s41524-023-01153-x
mp-34489 |  |  | LiInSe2 | 141 | (('Li+', 'Octahedron', 6), ('In3+', 'Octahedron', 6)) | 0.763270535 |  |  | -1.056 |  |  | https://doi.org/10.1038/s41524-023-01153-x
| icsd-56532 |  | LiInSe2 | 122 | (('Li+', 'Tetrahedron', 4), ('In3+', 'Tetrahedron', 4)) | 0.644905803 | 3.213979753 | 5.924625283 | -3.191 |  | Materials Project | https://doi.org/10.1038/s41524-023-01153-x
mp-20782 | ('icsd-162674', 'icsd-59112') |  | LiInTe2 | 122 | (('Li+', 'Tetrahedron', 4), ('In3+', 'Tetrahedron', 4)) | 0.56077663 | 2.914758837 | 7.207550847 | -3.35729421 |  | Materials Project | https://doi.org/10.1038/s41524-022-00811-w https://doi.org/10.1038/s41524-023-01153-x
mp-22955 |  |  | LiIO3 | 173 | (('Li+', 'Octahedron', 6), ('I5+', 'Triangular non-coplanar', 3)) | 0.72963033 | 4.336468426 | 3.603600716 | -4.995802552 |  | Materials Project | https://doi.org/10.1038/s41524-022-00811-w
| icsd-46027 |  | LiIO3 | [5 empty] | -3.73 |  |  | https://doi.org/10.1038/s41524-023-01153-x
| icsd-420440 |  | LiLa(CN2)2 | 11 | (('Li+', 'Tetrahedron', 4), ('La3+', 'Square-face bicapped trigonal prism', 8), ('C4+', 'Linear', 2), ('C4+', 'Linear', 2)) | 0.606901922 | 8.0264223 | 4.276289337 | -1.176 |  | Materials Project | https://doi.org/10.1038/s41524-023-01153-x
| icsd-174533 |  | LiLa(CO3)2 | 15 | (('Li+', 'Tetrahedron', 4), ('La3+', 'Square-face bicapped square antiprism', 10), ('C4+', 'Trigonal plane', 3)) | 0.728773556 |  |  | -3.365 |  |  | https://doi.org/10.1038/s41524-023-01153-x
mp-1222367 |  |  | LiLa(WO4)2 | 82 | (('Li+', 'Dodecahedron with triangular faces - p2345 plane normalized', 8), ('La3+', 'Dodecahedron with triangular faces - p2345 plane normalized', 8), ('W6+', 'Tetrahedron', 4), ('W6+', 'Tetrahedron', 4)) | 0.796800111 |  |  | -4.662068658 |  |  | https://doi.org/10.1038/s41524-022-00811-w
| icsd-56744 |  | LiLa2HO3 | 71 | (('Li+', 'Octahedron', 6), ('La3+', 'Tricapped triangular prism (three square-face caps)', 9)) | 0.853174701 |  |  | -0.571 |  |  | https://doi.org/10.1038/s41524-023-01153-x
mp-560605 |  |  | LiLa4AuO8 | 65 | (('Li+', 'Square plane', 4), ('La3+', 'Cube', 8), ('La3+', 'Cube', 8), ('Au3+', 'Square plane', 4)) | 0.872806685 |  |  | -5.088 |  |  | https://doi.org/10.1038/s41524-023-01153-x
| icsd-410851 |  | LiLa4AuO8 | 65 | (('Li+', 'Square plane', 4), ('La3+', 'Cube', 8), ('La3+', 'Cube', 8), ('Au3+', 'Square plane', 4)) | 0.872806685 |  |  | -5.07 |  |  | https://doi.org/10.1038/s41524-023-01153-x
| icsd-50953 |  | LiLa4CoO8 | 65 | (('Li+', 'Octahedron', 6), ('Li+', 'Octahedron', 6), ('Li+', 'Octahedron', 6), ('Li+', 'Octahedron', 6), ('La3+', 'Tricapped triangular prism (three square-face caps)', 9), ('La3+', 'Tricapped triangular prism (three square-face caps)', 9), ('La3+', 'Tricapped triangular prism (three square-face caps)', 9), ('La3+', 'Tricapped triangular prism (three square-face caps)', 9), ('La3+', 'Tricapped triangular prism (three square-face caps)', 9), ('La3+', 'Tricapped triangular prism (three square-face caps)', 9), ('La3+', 'Tricapped triangular prism (three square-face caps)', 9), ('La3+', 'Tricapped triangular prism (three square-face caps)', 9), ('La3+', 'Tricapped triangular prism (three square-face caps)', 9), ('La3+', 'Tricapped triangular prism (three square-face caps)', 9), ('La3+', 'Tricapped triangular prism (three square-face caps)', 9), ('La3+', 'Tricapped triangular prism (three square-face caps)', 9), ('La3+', 'Tricapped triangular prism (three square-face caps)', 9), ('La3+', 'Tricapped triangular prism (three square-face caps)', 9), ('La3+', 'Tricapped triangular prism (three square-face caps)', 9), ('La3+', 'Tricapped triangular prism (three square-face caps)', 9), ('Co3+', 'Octahedron', 6), ('Co3+', 'Octahedron', 6), ('Co3+', 'Octahedron', 6), ('Co3+', 'Octahedron', 6)) | 0.91717392 |  |  | 0.861 |  |  | https://doi.org/10.1038/s41524-023-01153-x
| icsd-202958 |  | LiLa4CuO8 | 65 | (('Li+', 'Octahedron', 6), ('La3+', 'Tricapped triangular prism (three square-face caps)', 9), ('La3+', 'Tricapped triangular prism (three square-face caps)', 9), ('Cu3+', 'Octahedron', 6)) | 0.903491424 |  |  | -1.95 |  |  | https://doi.org/10.1038/s41524-023-01153-x
mp-867708 |  |  | LiLaNb2O7 | [5 empty] | -2.49 |  |  | https://doi.org/10.1038/s41524-023-01153-x
mp-775122 |  |  | LiLaNb4O12 | 123 | (('Li+', 'Cuboctahedron', 12), ('La3+', 'Cuboctahedron', 12), ('Nb5+', 'Octahedron', 6)) | 0.571043601 |  |  | -2.278 |  |  | https://doi.org/10.1038/s41524-023-01153-x
mp-776091 |  |  | LiLaNdSbO6 | 2 | (('Li+', 'Octahedron', 6), ('Li+', 'Octahedron', 6), ('La3+', 'Square-face bicapped trigonal prism', 8), ('Nd3+', 'Square-face bicapped trigonal prism', 8), ('Sb5+', 'Octahedron', 6), ('Sb5+', 'Octahedron', 6)) | 0.837876801 |  |  | -9.374 |  |  | https://doi.org/10.1038/s41524-023-01153-x
mp-1147554 |  |  | LiLaSO | 129 | (('Li+', 'Tetrahedron', 4), ('La3+', 'Square non-coplanar', 4)) | 0.804580236 |  |  | -0.739060812 |  |  | https://doi.org/10.1038/s41524-022-00811-w
| icsd-81857 |  | LiLaTiO4 | 129 | (('Li+', 'See-saw', 4), ('La3+', 'Tricapped triangular prism (three square-face caps)', 9), ('Ti4+', 'Square pyramid', 5)) | 0.898245348 |  |  | -3.329 |  |  | https://doi.org/10.1038/s41524-023-01153-x
| icsd-91843 |  | LiLaTiO4 | 129 | (('Li+', 'See-saw', 4), ('La3+', 'Tricapped triangular prism (three square-face caps)', 9), ('Ti4+', 'Square pyramid', 5)) | 0.898245348 |  |  | -3.256 |  |  | https://doi.org/10.1038/s41524-023-01153-x
mp-561430 |  |  | LiLuF4 | 15 | (('Li+', 'Tetrahedron', 4), ('Lu3+', 'Dodecahedron with triangular faces - p2345 plane normalized', 8)) | 0.964158783 |  |  | -6.821491896 |  |  | https://doi.org/10.1038/s41524-022-00811-w https://doi.org/10.1038/s41524-023-01153-x
| icsd-152948 |  | LiLuF4 | 15 | (('Li+', 'Tetrahedron', 4), ('Lu3+', 'Dodecahedron with triangular faces - p2345 plane normalized', 8)) | 0.964158783 |  |  | -6.903 |  |  | https://doi.org/10.1038/s41524-023-01153-x
mp-754537 |  |  | LiLuO2 | 166 | (('Li+', 'Octahedron', 6), ('Lu3+', 'Octahedron', 6)) | 0.925669751 |  |  | -1.738808449 |  |  | https://doi.org/10.1038/s41524-022-00811-w https://doi.org/10.1038/s41524-023-01153-x
mp-754605 |  |  | LiLuO2 | 141 | (('Li+', 'Octahedron', 6), ('Lu3+', 'Octahedron', 6)) | 0.925669751 | 14.99510382 | 3.702931557 | -4.957934294 |  | Materials Project | https://doi.org/10.1038/s41524-022-00811-w https://doi.org/10.1038/s41524-023-01153-x
mp-12558 |  |  | LiMgAs | 216 | (('Li+', 'Tetrahedron', 4), ('Mg2+', 'Tetrahedron', 4)) | 0.713104001 | 4.95926325 | 8.015365537 | 0.892959316 |  | Materials Project | https://doi.org/10.1038/s41524-022-00811-w https://doi.org/10.1038/s41524-023-01153-x
| icsd-107954 |  | LiMgAs | 216 | (('Li+', 'Tetrahedron', 4), ('Mg2+', 'Tetrahedron', 4)) | 0.713104001 | 4.95926325 | 8.015365537 | 1.059 |  | Materials Project | https://doi.org/10.1038/s41524-023-01153-x
| icsd-107954 |  | LiMgAs | 216 | (('Li+', 'Tetrahedron', 4), ('Mg2+', 'Tetrahedron', 4)) | 0.713104001 | 4.95926325 | 8.015365537 | 0.96 |  | Materials Project | https://doi.org/10.1038/s41524-023-01153-x
mp-570213 |  |  | LiMgBi | 216 | (('Li+', 'Tetrahedron', 4), ('Mg2+', 'Tetrahedron', 4)) | 0.6748067 | 5.515230553 | 19.53459364 | -3.893875888 |  | Materials Project | https://doi.org/10.1038/s41524-022-00811-w https://doi.org/10.1038/s41524-023-01153-x
| icsd-108112 |  | LiMgBi | 216 | (('Li+', 'Tetrahedron', 4), ('Mg2+', 'Tetrahedron', 4)) | 0.6748067 | 5.515230553 | 19.53459364 | -4.014 |  | Materials Project | https://doi.org/10.1038/s41524-023-01153-x
| icsd-108112 |  | LiMgBi | 216 | (('Li+', 'Tetrahedron', 4), ('Mg2+', 'Tetrahedron', 4)) | 0.6748067 | 5.515230553 | 19.53459364 | -3.96 |  | Materials Project | https://doi.org/10.1038/s41524-023-01153-x
| icsd-159173 |  | LiMgH3 | 161 | (('Li+', 'Octahedron', 6), ('Mg2+', 'Octahedron', 6)) | 0.810724303 | 6.66370918 | 3.933771743 | -2.31 |  | Materials Project | https://doi.org/10.1038/s41524-023-01153-x
mp-30156 | icsd-167572 |  | LiMgN | 62 | (('Li+', 'Tetrahedron', 4), ('Mg2+', 'Tetrahedron', 4)) | 0.847193903 |  |  | -5.821770854 |  |  | https://doi.org/10.1038/s41524-022-00811-w https://doi.org/10.1038/s41524-023-01153-x
mp-37906 |  |  | LiMgN | 216 | (('Li+', 'Tetrahedron', 4), ('Mg2+', 'Tetrahedron', 4)) | 0.847193903 | 5.595501333 | 5.116892183 | -6.088326981 |  | Materials Project | https://doi.org/10.1038/s41524-022-00811-w https://doi.org/10.1038/s41524-023-01153-x
mp-36111 |  |  | LiMgP | 216 | (('Li+', 'Tetrahedron', 4), ('Mg2+', 'Tetrahedron', 4)) | 0.714591988 | 4.894244987 | 6.970439853 | 0.960007194 |  | Materials Project | https://doi.org/10.1038/s41524-022-00811-w https://doi.org/10.1038/s41524-023-01153-x
mp-961683 |  |  | LiMgP | 216 | (('Li+', 'Octahedron', 6), ('Mg2+', 'Tetrahedron', 4)) | 0.775637853 |  |  | -1.261 |  |  | https://doi.org/10.1038/s41524-023-01153-x
| icsd-44807 |  | LiMgP | 216 | (('Li+', 'Tetrahedron', 4), ('Mg2+', 'Octahedron', 6)) |  |  |  | 1.015 |  |  | https://doi.org/10.1038/s41524-023-01153-x
mp-1207082 |  |  | LiMgSb | 216 | (('Li+', 'Tetrahedron', 4), ('Mg2+', 'Tetrahedron', 4)) | 0.694432783 | 4.96026166 | 9.17949304 | 1.198156497 |  | Materials Project | https://doi.org/10.1038/s41524-022-00811-w
| icsd-63477 |  | LiMgVO4 | 63 | (('Li+', 'Tetrahedron', 4), ('Mg2+', 'Octahedron', 6), ('V5+', 'Tetrahedron', 4)) | 0.786312986 | 5.9817748 | 3.593404803 | -3.804 |  | Materials Project | https://doi.org/10.1038/s41524-023-01153-x
mp-2659 |  |  | LiN3 | 12 | (('Li+', 'Octahedron', 6),) |  | 7.239636835 | 2.762614717 | -3.019730922 |  | Materials Project | https://doi.org/10.1038/s41524-022-00811-w
mp-754519 |  |  | LiNb(TeO4)3 | 1 | (('Li+', 'Octahedron', 6), ('Nb5+', 'Octahedron', 6), ('Te6+', 'Octahedron', 6), ('Te6+', 'Octahedron', 6), ('Te6+', 'Octahedron', 6)) | 0.361670072 | 78.105009 | 5.57409202 | -7.461 |  | Materials Project | https://doi.org/10.1038/s41524-023-01153-x
mp-758389 |  |  | LiNb(TeO4)3 | 3 | (('Li+', 'Octahedron', 6), ('Nb5+', 'Octahedron', 6), ('Te6+', 'Octahedron', 6), ('Te6+', 'Octahedron', 6), ('Te6+', 'Octahedron', 6)) | 0.724471748 | 10.65333685 | 4.433149763 | -7.493 |  | Materials Project | https://doi.org/10.1038/s41524-023-01153-x
mp-849223 |  |  | LiNb(TeO4)3 | 3 | (('Li+', 'Octahedron', 6), ('Nb5+', 'Octahedron', 6), ('Te6+', 'Octahedron', 6), ('Te6+', 'Octahedron', 6), ('Te6+', 'Octahedron', 6)) | 0.468485606 | 7.763977063 | 4.463973883 | -6.735 |  | Materials Project | https://doi.org/10.1038/s41524-023-01153-x
mp-1078799 | icsd-165202 |  | LiNbF6 | 148 | (('Li+', 'Octahedron', 6), ('Nb5+', 'Octahedron', 6)) | 0.918093111 | 3.85996399 | 2.147825023 | -6.766409363 |  | Materials Project | https://doi.org/10.1038/s41524-022-00811-w https://doi.org/10.1038/s41524-023-01153-x
| icsd-73109 |  | LiNbO2 | 194 | (('Li+', 'Octahedron', 6), ('Nb3+', 'Trigonal prism', 6)) | 0.895046438 | 7.76589598 | 8.696470127 | -1.784 |  | Materials Project | https://doi.org/10.1038/s41524-023-01153-x
mp-1078377 |  |  | LiNbO3 | 148 | (('Li+', 'Octahedron', 6), ('Nb5+', 'Octahedron', 6)) | 0.842569656 |  |  | -4.221848036 |  |  | https://doi.org/10.1038/s41524-022-00811-w
mp-3731 | icsd-247735 |  | LiNbO3 | 161 | (('Li+', 'Octahedron', 6), ('Li+', 'Octahedron', 6), ('Li+', 'Octahedron', 6), ('Li+', 'Octahedron', 6), ('Nb5+', 'Octahedron', 6), ('Nb5+', 'Octahedron', 6), ('Nb5+', 'Octahedron', 6), ('Nb5+', 'Octahedron', 6)) | 0.842569656 | 34.17021117 | 5.81268671 | -4.158058953 |  | Materials Project | https://doi.org/10.1038/s41524-022-00811-w https://doi.org/10.1038/s41524-023-01153-x
mp-552588 | icsd-169694 |  | LiNbO3 | 167 | (('Li+', 'Trigonal plane', 3), ('Nb5+', 'Octahedron', 6)) | 0.766056634 | 3.917722307 | 6.768022183 | -3.285840471 |  | Materials Project | https://doi.org/10.1038/s41524-022-00811-w https://doi.org/10.1038/s41524-023-01153-x
mp-755559 |  |  | LiNbO3 | 12 | (('Li+', 'Octahedron', 6), ('Nb5+', 'Octahedron', 6)) | 0.842569656 | 16.54825973 | 4.490402263 | -3.972822043 |  | Materials Project | https://doi.org/10.1038/s41524-022-00811-w https://doi.org/10.1038/s41524-023-01153-x
mp-7936 | icsd-26284 |  | LiNbS2 | 194 | (('Li+', 'Octahedron', 6), ('Nb3+', 'Trigonal prism', 6)) | 0.780112074 | 3.477127953 | 12.00601632 | 0.358202088 |  | Materials Project | https://doi.org/10.1038/s41524-022-00811-w https://doi.org/10.1038/s41524-023-01153-x
mp-1025496 |  |  | LiNbSe2 | 194 | (('Li+', 'Octahedron', 6), ('Nb3+', 'Trigonal prism', 6)) | 0.775866246 | 3.444963243 | 13.32927388 | 0.18844836 |  | Materials Project | https://doi.org/10.1038/s41524-022-00811-w
mp-770746 |  |  | LiNbTe2WO12 | [5 empty] | -7.701 |  |  | https://doi.org/10.1038/s41524-023-01153-x
mp-1222358 |  |  | LiNbWO6 | 146 | (('Li+', 'Octahedron', 6), ('Nb5+', 'Octahedron', 6), ('W6+', 'Octahedron', 6)) | 0.758006131 |  |  | -3.480380614 |  |  | https://doi.org/10.1038/s41524-022-00811-w
| icsd-202779 |  | LiNbWO6 | 113 | (('Li+', 'Octahedron', 6), ('Nb5+', 'Octahedron', 6), ('W6+', 'Octahedron', 6)) | 0.758006131 | 180.7754825 | 5.341911937 | -3.771 |  | Materials Project | https://doi.org/10.1038/s41524-023-01153-x
mp-1222327 |  |  | LiNd(MoO4)2 | 82 | (('Li+', 'Dodecahedron with triangular faces - p2345 plane normalized', 8), ('Nd3+', 'Dodecahedron with triangular faces - p2345 plane normalized', 8), ('Mo6+', 'Tetrahedron', 4), ('Mo6+', 'Tetrahedron', 4)) | 0.758006131 |  |  | -4.33900592 |  |  | https://doi.org/10.1038/s41524-022-00811-w
mp-1222323 |  |  | LiNd(WO4)2 | 82 | (('Li+', 'Dodecahedron with triangular faces - p2345 plane normalized', 8), ('Nd3+', 'Dodecahedron with triangular faces - p2345 plane normalized', 8), ('W6+', 'Tetrahedron', 4), ('W6+', 'Tetrahedron', 4)) | 0.793834538 |  |  | -4.622553691 |  |  | https://doi.org/10.1038/s41524-022-00811-w
| icsd-56746 |  | LiNd2HO3 | 71 | (('Li+', 'Octahedron', 6), ('Nd3+', 'Tricapped triangular prism (three square-face caps)', 9)) | 0.851229871 |  |  | -0.637 |  |  | https://doi.org/10.1038/s41524-023-01153-x
mp-1222294 |  |  | LiNdS2 | 123 | (('Li+', 'Octahedron', 6), ('Nd3+', 'Octahedron', 6)) | 0.809122497 |  |  | 1.818433779 |  |  | https://doi.org/10.1038/s41524-022-00811-w
mp-36791 |  |  | LiNdS2 | 141 | (('Li+', 'Octahedron', 6), ('Nd3+', 'Octahedron', 6)) | 0.812918755 | 32.7335142 | 6.21492046 | 1.249145816 |  | Materials Project | https://doi.org/10.1038/s41524-022-00811-w https://doi.org/10.1038/s41524-023-01153-x
mp-37605 |  |  | LiNdSe2 | 141 | (('Li+', 'Octahedron', 6), ('Nd3+', 'Octahedron', 6)) | 0.808647363 |  |  | 1.633284466 |  |  | https://doi.org/10.1038/s41524-022-00811-w https://doi.org/10.1038/s41524-023-01153-x
| icsd-91844 |  | LiNdTiO4 | 129 | (('Li+', 'See-saw', 4), ('Nd3+', 'Tricapped triangular prism (three square-face caps)', 9), ('Ti4+', 'Square pyramid', 5)) | 0.904206144 |  |  | -2.903 |  |  | https://doi.org/10.1038/s41524-023-01153-x
mp-1176591 |  |  | LiNO2 | 44 | (('Li+', 'Trigonal prism', 6), ('N3+', 'Angular', 2)) | 0.805807128 |  |  | -0.932411782 |  |  | https://doi.org/10.1038/s41524-022-00811-w
mp-8180 | icsd-67981 |  | LiNO3 | 167 | (('Li+', 'Octahedron', 6), ('N5+', 'Trigonal plane', 3)) | 0.696278126 | 4.759377127 | 2.595542013 | -2.644224366 |  | Materials Project | https://doi.org/10.1038/s41524-022-00811-w https://doi.org/10.1038/s41524-023-01153-x
| icsd-100465 |  | LiP | 14 | (('Li+', 'Octahedron', 6), ('Li+', 'Octahedron', 6)) | 0.884419089 | 6.896915893 | 10.81231798 | 0.137 |  | Materials Project | https://doi.org/10.1038/s41524-023-01153-x
mp-1185263 |  |  | LiPaO3 | 221 | (('Li+', 'Cuboctahedron', 12), ('Pa5+', 'Octahedron', 6)) | 0.609723572 |  |  | 0.845187388 |  |  | https://doi.org/10.1038/s41524-022-00811-w
mp-9143 | icsd-74830 |  | LiPF6 | 148 | (('Li+', 'Octahedron', 6), ('P5+', 'Octahedron', 6)) | 0.880823946 | 3.298273843 | 1.87419559 | -11.9831648 |  | Materials Project | https://doi.org/10.1038/s41524-022-00811-w https://doi.org/10.1038/s41524-023-01153-x
mp-3524 | ('icsd-32713', 'icsd-34582') |  | LiPN2 | 122 | (('Li+', 'Tetrahedron', 4), ('P5+', 'Tetrahedron', 4)) | 0.558217819 | 5.129822687 | 4.23768438 | -0.135795522 |  | Materials Project | https://doi.org/10.1038/s41524-022-00811-w https://doi.org/10.1038/s41524-023-01153-x
mp-1173029 |  |  | LiPrS2 | 141 | (('Li+', 'Octahedron', 6), ('Pr3+', 'Octahedron', 6)) | 0.813629479 |  |  | 1.023858585 |  |  | https://doi.org/10.1038/s41524-022-00811-w
mp-1222298 |  |  | LiPrS2 | 123 | (('Li+', 'Octahedron', 6), ('Pr3+', 'Octahedron', 6)) | 0.810072392 |  |  | 1.797236881 |  |  | https://doi.org/10.1038/s41524-022-00811-w
mp-675419 |  |  | LiPrS2 | 9 | (('Li+', 'Octahedron', 6), ('Li+', 'Octahedron', 6), ('Pr3+', 'Octahedron', 6), ('Pr3+', 'Octahedron', 6)) | 0.813629479 |  |  | 0.876684027 |  |  | https://doi.org/10.1038/s41524-022-00811-w https://doi.org/10.1038/s41524-023-01153-x
| icsd-280011 |  | LiRe(OF2)2 | 113 | (('Li+', 'Octahedron', 6), ('Re7+', 'Octahedron', 6)) | 0.595278505 | 5.748856307 | 2.575047213 | -4.76 |  | Materials Project | https://doi.org/10.1038/s41524-023-01153-x
mp-14115 | icsd-29213 |  | LiRhO2 | 166 | (('Li+', 'Octahedron', 6), ('Rh3+', 'Octahedron', 6)) | 0.853046238 | 29.8462225 | 7.583547763 | -2.4676472 |  | Materials Project | https://doi.org/10.1038/s41524-022-00811-w https://doi.org/10.1038/s41524-023-01153-x
mp-995393 |  |  | LiS4 | 1 |  |  |  |  | -2.806 |  |  | https://doi.org/10.1038/s41524-023-01153-x
mp-759207 |  |  | LiSb(TeO4)3 | 1 | (('Li+', 'Octahedron', 6), ('Sb5+', 'Octahedron', 6), ('Te6+', 'Octahedron', 6), ('Te6+', 'Octahedron', 6), ('Te6+', 'Octahedron', 6)) | 0.684529501 |  |  | -6.225 |  |  | https://doi.org/10.1038/s41524-023-01153-x
mp-761825 |  |  | LiSb(TeO4)3 | 3 | (('Li+', 'Octahedron', 6), ('Sb5+', 'Octahedron', 6), ('Te6+', 'Octahedron', 6), ('Te6+', 'Octahedron', 6), ('Te6+', 'Octahedron', 6)) | 0.361670072 |  |  | -7.377 |  |  | https://doi.org/10.1038/s41524-023-01153-x
mp-849732 |  |  | LiSb(TeO4)3 | 3 | (('Li+', 'Octahedron', 6), ('Sb5+', 'Octahedron', 6), ('Te6+', 'Octahedron', 6), ('Te6+', 'Octahedron', 6), ('Te6+', 'Octahedron', 6)) | 0.372371125 |  |  | -7.268 |  |  | https://doi.org/10.1038/s41524-023-01153-x
mp-3980 | icsd-23924 |  | LiSbF6 | 148 | (('Li+', 'Octahedron', 6), ('Sb5+', 'Octahedron', 6)) | 0.890540803 | 3.013704113 | 2.005347193 | -10.53337237 |  | Materials Project | https://doi.org/10.1038/s41524-022-00811-w https://doi.org/10.1038/s41524-023-01153-x
mp-755703 |  |  | LiSbO2 | 15 | (('Li+', 'See-saw', 4), ('Sb3+', 'See-saw', 4)) | 0.802012906 |  |  | -0.268551275 |  |  | https://doi.org/10.1038/s41524-022-00811-w https://doi.org/10.1038/s41524-023-01153-x
mp-752636 |  |  | LiSbO3 | 198 | (('Li+', 'Octahedron', 6), ('Sb5+', 'Octahedron', 6)) | 0.802012906 | 7.703434207 | 4.51737623 | -7.27 |  | Materials Project | https://doi.org/10.1038/s41524-023-01153-x
mp-756951 |  |  | LiSbO3 | 12 | (('Li+', 'Octahedron', 6), ('Sb5+', 'Octahedron', 6)) | 0.802012906 | 6.427003297 | 3.467166794 | -8.63355061 |  | Materials Project | https://doi.org/10.1038/s41524-022-00811-w https://doi.org/10.1038/s41524-023-01153-x
mp-770932 |  |  | LiSbO3 | 12 | (('Li+', 'Tetrahedron', 4), ('Sb5+', 'Octahedron', 6)) | 0.802012906 | 4.981149578 | 3.458509962 | -8.611905768 |  | Materials Project | https://doi.org/10.1038/s41524-022-00811-w https://doi.org/10.1038/s41524-023-01153-x
| icsd-203032 |  | LiSbO3 | 52 | (('Li+', 'Octahedron', 6), ('Sb5+', 'Octahedron', 6)) | 0.802012906 |  |  | -8.843 |  |  | https://doi.org/10.1038/s41524-023-01153-x
mp-755185 |  |  | LiSbPHO5 | 2 | (('Li+', 'Trigonal bipyramid', 5), ('Sb3+', 'Octahedron', 6), ('Sb3+', 'Octahedron', 6), ('P5+', 'Tetrahedron', 4), ('H+', 'Single neighbor', 1)) | 0.740564505 |  |  | -0.877 |  |  | https://doi.org/10.1038/s41524-023-01153-x
mp-756006 |  |  | LiSbS | 1 |  |  |  |  | -0.004 |  |  | https://doi.org/10.1038/s41524-023-01153-x
mp-1079885 |  |  | LiSbS2 | 15 | (('Li+', 'Octahedron', 6), ('Sb3+', 'Octahedron', 6)) | 0.748966414 | 65.05337572 | 10.41987273 | 2.53210483 |  | Materials Project | https://doi.org/10.1038/s41524-022-00811-w
mp-34121 |  |  | LiSbS2 | 141 | (('Li+', 'Octahedron', 6), ('Sb3+', 'Octahedron', 6)) | 0.748966414 |  |  | 0.608 |  |  | https://doi.org/10.1038/s41524-023-01153-x
mp-769943 |  |  | LiSbTe2WO12 | [5 empty] | -7.415 |  |  | https://doi.org/10.1038/s41524-023-01153-x
mp-763252 |  |  | LiSbWO6 | 74 | (('Li+', 'Octahedron', 6), ('Sb5+', 'Octahedron', 6), ('W6+', 'Octahedron', 6)) | 0.720140584 | 12.97114332 | 4.083507519 | -8.241 |  | Materials Project | https://doi.org/10.1038/s41524-023-01153-x
mp-1205649 |  |  | LiSc(TlCl3)2 | 225 | (('Li+', 'Octahedron', 6), ('Sc3+', 'Octahedron', 6), ('Tl+', 'Cuboctahedron', 12)) | 0.814216299 |  |  | -2.247541657 |  |  | https://doi.org/10.1038/s41524-022-00811-w
mp-552663 |  |  | LiScAs2O7 | 5 | (('Li+', 'Octahedron', 6), ('Sc3+', 'Octahedron', 6), ('As5+', 'Tetrahedron', 4)) | 0.738130647 | 7.553856087 | 3.485180697 | -9.224048721 |  | Materials Project | https://doi.org/10.1038/s41524-022-00811-w https://doi.org/10.1038/s41524-023-01153-x
| icsd-161499 |  | LiScAs2O7 | 5 | (('Li+', 'Octahedron', 6), ('Sc3+', 'Octahedron', 6), ('As5+', 'Tetrahedron', 4)) | 0.738130647 | 7.553856087 | 3.485180697 | -9.088 |  | Materials Project | https://doi.org/10.1038/s41524-023-01153-x
mp-559598 |  |  | LiScF4 | 88 | (('Li+', 'Tetrahedron', 4), ('Sc3+', 'Dodecahedron with triangular faces - p2345 plane normalized', 8)) | 0.949443145 |  |  | -5.866245258 |  |  | https://doi.org/10.1038/s41524-022-00811-w https://doi.org/10.1038/s41524-023-01153-x
| icsd-28525 |  | LiScMo3O8 | 156 | (('Li+', 'Tetrahedron', 4), ('Sc3+', 'Octahedron', 6), ('Mo4+', 'Octahedron', 6)) | 0.731069805 |  |  | -1.056 |  |  | https://doi.org/10.1038/s41524-023-01153-x
mp-5840 |  |  | LiScO2 | 141 | (('Li+', 'Octahedron', 6), ('Sc3+', 'Octahedron', 6)) | 0.908080059 | 21.23963689 | 4.256620897 | -2.134495218 |  | Materials Project | https://doi.org/10.1038/s41524-022-00811-w https://doi.org/10.1038/s41524-023-01153-x
| icsd-31316 |  | LiScO2 | 141 | (('Li+', 'Octahedron', 6), ('Sc3+', 'Octahedron', 6)) | 0.908080059 | 21.23963689 | 4.256620897 | -2.763 |  | Materials Project | https://doi.org/10.1038/s41524-023-01153-x
mp-1001786 |  |  | LiScS2 | 166 | (('Li+', 'Octahedron', 6), ('Sc3+', 'Octahedron', 6)) | 0.797220742 | 14.30586884 | 6.836581243 | 1.487289546 |  | Materials Project | https://doi.org/10.1038/s41524-022-00811-w
mp-962070 |  |  | LiScSi | 216 | (('Li+', 'Octahedron', 6), ('Sc3+', 'Tetrahedron', 4)) | 0.070306205 |  |  | 0.881 |  |  | https://doi.org/10.1038/s41524-023-01153-x
mp-962070 |  |  | LiScSi | 216 | (('Li+', 'Octahedron', 6), ('Sc3+', 'Tetrahedron', 4)) | 0.070306205 |  |  | -0.49 |  |  | https://doi.org/10.1038/s41524-023-01153-x
mp-759680 |  |  | LiSi2BiO6 | 15 | (('Li+', 'Octahedron', 6), ('Si4+', 'Tetrahedron', 4), ('Bi3+', 'Square antiprism', 8)) | 0.816060279 |  |  | -3.181 |  |  | https://doi.org/10.1038/s41524-023-01153-x
mp-5853 |  |  | LiSi2N3 | 36 | (('Li+', 'Trigonal bipyramid', 5), ('Si4+', 'Tetrahedron', 4)) | 0.530884875 | 5.855656957 | 4.405344297 | -5.099479368 |  | Materials Project | https://doi.org/10.1038/s41524-022-00811-w
mp-1100392 |  |  | LiSiB | 216 | (('Li+', 'Tetrahedron', 4), ('Si2+', 'Tetrahedron', 4)) | 0.657275806 |  |  | 0.99644515 |  |  | https://doi.org/10.1038/s41524-022-00811-w
mp-863062 |  |  | LiSiBiO4 | 159 | (('Li+', 'Tetrahedron', 4), ('Si4+', 'Tetrahedron', 4), ('Bi3+', 'Triangular non-coplanar', 3)) | 0.715780813 |  |  | -3.968 |  |  | https://doi.org/10.1038/s41524-023-01153-x
mp-8874 |  |  | LiSiBO4 | 82 | (('Li+', 'Tetrahedron', 4), ('Si4+', 'Tetrahedron', 4), ('B3+', 'Tetrahedron', 4)) | 0.703427956 | 3.479398933 | 2.702819727 | -8.231909094 |  | Materials Project | https://doi.org/10.1038/s41524-022-00811-w https://doi.org/10.1038/s41524-023-01153-x
| icsd-67536 |  | LiSiBO4 | 82 | (('Li+', 'Tetrahedron', 4), ('Si4+', 'Tetrahedron', 4), ('B3+', 'Tetrahedron', 4)) | 0.703427956 | 3.479398933 | 2.702819727 | -8.25 |  | Materials Project | https://doi.org/10.1038/s41524-023-01153-x
| icsd-34106 |  | LiSiNO | 29 | (('Li+', 'Tetrahedron', 4), ('Si4+', 'Tetrahedron', 4)) | 0.693329323 | 4.17342891 | 3.35208899 | -8.758 |  | Materials Project | https://doi.org/10.1038/s41524-023-01153-x
mp-1222340 |  |  | LiSm(WO4)2 | 82 | (('Li+', 'Dodecahedron with triangular faces - p2345 plane normalized', 8), ('Sm3+', 'Dodecahedron with triangular faces - p2345 plane normalized', 8), ('W6+', 'Tetrahedron', 4), ('W6+', 'Tetrahedron', 4)) | 0.791594147 |  |  | -4.860115431 |  |  | https://doi.org/10.1038/s41524-022-00811-w
mp-1222274 |  |  | LiSmS2 | 123 | (('Li+', 'Octahedron', 6), ('Sm3+', 'Octahedron', 6)) | 0.806270044 |  |  | 1.890314491 |  |  | https://doi.org/10.1038/s41524-022-00811-w
mp-1222296 |  |  | LiSmS2 | 166 | (('Li+', 'Octahedron', 6), ('Sm3+', 'Octahedron', 6)) | 0.810784469 |  |  | 1.449501149 |  |  | https://doi.org/10.1038/s41524-022-00811-w
mp-34477 |  |  | LiSmS2 | 141 | (('Li+', 'Octahedron', 6), ('Sm3+', 'Octahedron', 6)) | 0.810784469 |  |  | 1.661147424 |  |  | https://doi.org/10.1038/s41524-022-00811-w https://doi.org/10.1038/s41524-023-01153-x
mp-35388 |  |  | LiSmSe2 | 141 | (('Li+', 'Octahedron', 6), ('Sm3+', 'Octahedron', 6)) | 0.806507889 |  |  | 1.78447332 |  |  | https://doi.org/10.1038/s41524-022-00811-w https://doi.org/10.1038/s41524-023-01153-x
mp-998230 |  |  | LiSnCl3 | 160 | (('Li+', 'Octahedron', 6), ('Sn2+', 'Triangular non-coplanar', 3)) | 0.858764052 |  |  | 0.13472153 |  |  | https://doi.org/10.1038/s41524-022-00811-w
mp-998591 |  |  | LiSnCl3 | 161 | (('Li+', 'Octahedron', 6), ('Sn2+', 'Octahedron', 6)) | 0.858764052 | 12.26122038 | 3.776425047 | 0.126254105 |  | Materials Project | https://doi.org/10.1038/s41524-022-00811-w
mp-1245983 |  |  | LiSnN | 186 | (('Li+', 'Triangular non-coplanar', 3), ('Sn2+', 'Triangular non-coplanar', 3)) | 0.730010492 |  |  | 1.013697942 |  |  | https://doi.org/10.1038/s41524-022-00811-w
mp-753239 |  |  | LiSnPHO5 | 2 | (('Li+', 'Trigonal bipyramid', 5), ('Sn3+', 'Octahedron', 6), ('Sn3+', 'Octahedron', 6), ('P5+', 'Tetrahedron', 4), ('H+', 'Single neighbor', 1)) | -0.361718058 |  |  | -3.453 |  |  | https://doi.org/10.1038/s41524-023-01153-x
mp-753654 |  |  | LiSnPO4 | 82 | (('Li+', 'Tetrahedron', 4), ('Sn2+', 'Dodecahedron with triangular faces', 8), ('P5+', 'Tetrahedron', 4)) | 0.684529501 | 8.17983438 | 3.463649343 | 1.342784766 |  | Materials Project | https://doi.org/10.1038/s41524-022-00811-w
mp-7744 | icsd-1384 |  | LiSO3F | 12 | (('Li+', 'Tetrahedron', 4), ('S6+', 'Tetrahedron', 4)) | 0.470247322 | 1.49006086 | 1.981124277 | -6.673602907 |  | Materials Project | https://doi.org/10.1038/s41524-022-00811-w https://doi.org/10.1038/s41524-023-01153-x
mp-755367 |  |  | LiTa2CuO6 | 155 | (('Li+', 'Trigonal plane', 3), ('Ta5+', 'Octahedron', 6), ('Cu+', 'Trigonal plane', 3)) | 0.705205336 | 139.5322294 | 7.396967907 | -2.152 |  | Materials Project | https://doi.org/10.1038/s41524-023-01153-x
mp-1080679 | icsd-165205 |  | LiTaF6 | 148 | (('Li+', 'Octahedron', 6), ('Ta5+', 'Octahedron', 6)) | 0.923468065 |  |  | -7.097581971 |  |  | https://doi.org/10.1038/s41524-022-00811-w https://doi.org/10.1038/s41524-023-01153-x
mp-1206962 |  |  | LiTaF6 | 225 | (('Li+', 'Octahedron', 6), ('Ta5+', 'Octahedron', 6)) | 0.923468065 |  |  | -7.117494043 |  |  | https://doi.org/10.1038/s41524-022-00811-w
mp-3666 | icsd-164259 | 26751 | LiTaO3 | 161 | (('Li+', 'Octahedron', 6), ('Ta5+', 'Octahedron', 6)) | 0.85090136 | 35.938 | 4.512 | -4.290266825 |  | MPDS | https://doi.org/10.1038/s41524-022-00811-w https://doi.org/10.1038/s41524-023-01153-x
mp-754345 |  |  | LiTaO3 | 127 | (('Li+', 'Cube', 8), ('Ta5+', 'Octahedron', 6)) | 0.909808798 |  |  | -2.642538363 |  |  | https://doi.org/10.1038/s41524-022-00811-w https://doi.org/10.1038/s41524-023-01153-x
mp-1206881 |  |  | LiTaS2 | 194 | (('Li+', 'Octahedron', 6), ('Ta3+', 'Trigonal prism', 6)) | 0.787223357 | 3.10317724 | 11.36735932 | 0.557396102 |  | Materials Project | https://doi.org/10.1038/s41524-022-00811-w
mp-774242 |  |  | LiTaWO6 | 74 | (('Li+', 'Octahedron', 6), ('Ta5+', 'Octahedron', 6), ('W6+', 'Octahedron', 6)) | 0.766056634 | 62.62098659 | 4.66646645 | -4.537 |  | Materials Project | https://doi.org/10.1038/s41524-023-01153-x
mp-1222289 |  |  | LiTb(WO4)2 | 82 | (('Li+', 'Dodecahedron with triangular faces - p2345 plane normalized', 8), ('Tb3+', 'Dodecahedron with triangular faces - p2345 plane normalized', 8), ('W6+', 'Tetrahedron', 4), ('W6+', 'Tetrahedron', 4)) |  |  |  | -4.791916841 |  |  | https://doi.org/10.1038/s41524-022-00811-w
| icsd-21013 |  | LiTbO2 | 62 | (('Li+', 'Tetrahedron', 4), ('Tb3+', 'Octahedron', 6)) |  |  |  | -5.446 |  |  | https://doi.org/10.1038/s41524-023-01153-x
mp-1222297 |  |  | LiTbS2 | 166 | (('Li+', 'Octahedron', 6), ('Tb3+', 'Octahedron', 6)) |  |  |  | 1.591360041 |  |  | https://doi.org/10.1038/s41524-022-00811-w
mp-15793 | icsd-44962 |  | LiTbSe2 | 166 | (('Li+', 'Octahedron', 6), ('Tb3+', 'Octahedron', 6)) |  |  |  | 1.769778296 |  |  | https://doi.org/10.1038/s41524-022-00811-w https://doi.org/10.1038/s41524-023-01153-x
mp-38695 |  |  | LiTbSe2 | 141 | (('Li+', 'Octahedron', 6), ('Tb3+', 'Octahedron', 6)) |  |  |  | 1.975630404 |  |  | https://doi.org/10.1038/s41524-022-00811-w https://doi.org/10.1038/s41524-023-01153-x
mp-756477 |  |  | LiTeHO4 | 6 | (('Li+', 'Tetrahedron', 4), ('Te6+', 'Octahedron', 6), ('Te6+', 'Octahedron', 6), ('H+', 'Single neighbor', 1), ('H+', 'Single neighbor', 1)) | 0.340336221 |  |  | -7.503 |  |  | https://doi.org/10.1038/s41524-023-01153-x
mp-760684 |  |  | LiTeHO4 | 4 | (('Li+', 'Tetrahedron', 4), ('Te6+', 'Octahedron', 6), ('H+', 'Linear', 2)) | 0.670791868 | 6.84761852 | 3.45164424 | -7.388 |  | Materials Project | https://doi.org/10.1038/s41524-023-01153-x
mp-755231 |  |  | LiTeO3 | 34 | (('Li+', 'Octahedron', 6), ('Li+', 'Octahedron', 6), ('Te5+', 'Octahedron', 6), ('Te5+', 'Octahedron', 6)) | 0.797222747 | 21.98936564 | 4.84874944 | -3.914 |  | Materials Project | https://doi.org/10.1038/s41524-023-01153-x
mp-771857 |  |  | LiTiVO5 | [5 empty] | -2.91 |  |  | https://doi.org/10.1038/s41524-023-01153-x
mp-989577 |  |  | LiTl2GaF6 | 225 | (('Li+', 'Octahedron', 6), ('Tl+', 'Cuboctahedron', 12), ('Ga3+', 'Octahedron', 6)) | 0.905928809 | 29.85910747 | 3.07103759 | 0.112934659 |  | Materials Project | https://doi.org/10.1038/s41524-022-00811-w https://doi.org/10.1038/s41524-023-01153-x
mp-989512 |  |  | LiTl2InCl6 | 225 | (('Li+', 'Octahedron', 6), ('Tl+', 'Cuboctahedron', 12), ('In3+', 'Octahedron', 6)) | 0.773553639 |  |  | -5.290606793 |  |  | https://doi.org/10.1038/s41524-022-00811-w
mp-989551 |  |  | LiTl2InF6 | 225 | (('Li+', 'Octahedron', 6), ('Tl+', 'Cuboctahedron', 12), ('In3+', 'Octahedron', 6)) | 0.907740238 | 24.41725981 | 3.07415452 | -0.595984456 |  | Materials Project | https://doi.org/10.1038/s41524-022-00811-w
mp-8179 |  |  | LiTlO2 | 141 | (('Li+', 'Octahedron', 6), ('Tl3+', 'Octahedron', 6)) | 0.883426965 |  |  | -1.098282237 |  |  | https://doi.org/10.1038/s41524-022-00811-w
| icsd-201040 |  | LiTlPHO3 | 5 | (('Li+', 'Tetrahedron', 4), ('Tl+', 'Hexagonal bipyramid', 8), ('P5+', 'Tetrahedron', 4)) | 0.576339427 | 9.26559643 | 3.328014497 | -2.144 |  | Materials Project | https://doi.org/10.1038/s41524-023-01153-x
mp-754237 |  |  | LiTmO2 | 141 | (('Li+', 'Octahedron', 6), ('Tm3+', 'Octahedron', 6)) | 0.913708013 | 16.61555669 | 3.746734033 | -4.418434503 |  | Materials Project | https://doi.org/10.1038/s41524-022-00811-w https://doi.org/10.1038/s41524-023-01153-x
mp-777047 |  |  | LiTmO2 | 166 | (('Li+', 'Octahedron', 6), ('Tm3+', 'Octahedron', 6)) | 0.913708013 |  |  | -1.832314869 |  |  | https://doi.org/10.1038/s41524-022-00811-w https://doi.org/10.1038/s41524-023-01153-x
mp-757948 |  |  | LiV(OF)2 | 4 | (('Li+', 'Square pyramid', 5), ('V5+', 'Trigonal bipyramid', 5)) | 0.842416919 | 8.226571403 | 2.812061137 | -3.557335936 |  | Materials Project | https://doi.org/10.1038/s41524-022-00811-w
mp-760272 |  |  | LiV(OF)2 | 13 | (('Li+', 'Octahedron', 6), ('V5+', 'Octahedron', 6)) | 0.85659261 |  |  | -2.878143187 |  |  | https://doi.org/10.1038/s41524-022-00811-w
mp-764229 |  |  | LiV(OF)2 | [5 empty] | -2.891 |  |  | https://doi.org/10.1038/s41524-023-01153-x
mp-766149 |  |  | LiV(OF)2 | [5 empty] | -4.774 |  |  | https://doi.org/10.1038/s41524-023-01153-x
mp-772395 |  |  | LiV(OF)2 | 4 | (('Li+', 'Octahedron', 6), ('V5+', 'Square pyramid', 5)) | 0.755540399 |  |  | -2.831106933 |  |  | https://doi.org/10.1038/s41524-022-00811-w https://doi.org/10.1038/s41524-023-01153-x
mp-767644 |  |  | LiV(PO4)2 | 12 | (('Li+', 'Octahedron', 6), ('V5+', 'Octahedron', 6), ('P5+', 'Tetrahedron', 4)) | 0.576946339 |  |  | -1.702678938 |  |  | https://doi.org/10.1038/s41524-022-00811-w https://doi.org/10.1038/s41524-023-01153-x
mp-764954 |  |  | LiV(TeO4)3 | [5 empty] | -5.125 |  |  | https://doi.org/10.1038/s41524-023-01153-x
mp-766113 |  |  | LiV(TeO4)3 | [5 empty] | -6.381 |  |  | https://doi.org/10.1038/s41524-023-01153-x
mp-771866 |  |  | LiV(TeO4)3 | [5 empty] | -6.581 |  |  | https://doi.org/10.1038/s41524-023-01153-x
mp-764216 |  |  | LiV3(OF2)4 | [5 empty] | -3.597 |  |  | https://doi.org/10.1038/s41524-023-01153-x
mp-759173 |  |  | LiV3O8 | 164 | (('Li+', 'Octahedron', 6), ('V5+', 'Tetrahedron', 4), ('V5+', 'Octahedron', 6)) | 0.761243137 |  |  | -1.861444653 |  |  | https://doi.org/10.1038/s41524-022-00811-w
mp-763344 |  |  | LiV3O8 | 8 | (('Li+', 'Trigonal bipyramid', 5), ('V5+', 'Square pyramid', 5), ('V5+', 'Octahedron', 6), ('V5+', 'Tetrahedron', 4)) | 0.680039027 |  |  | -2.665132692 |  |  | https://doi.org/10.1038/s41524-022-00811-w
mp-753212 |  |  | LiVF6 | 156 | (('Li+', 'Triangular non-coplanar', 3), ('V5+', 'Octahedron', 6)) | 0.748578634 | 2.03776212 | 2.04900799 | -4.269325692 |  | Materials Project | https://doi.org/10.1038/s41524-022-00811-w
mp-753571 |  |  | LiVF6 | 225 | (('Li+', 'Octahedron', 6), ('V5+', 'Octahedron', 6)) | 0.916428559 | 1498.96055 | 2.951059323 | -3.91154057 |  | Materials Project | https://doi.org/10.1038/s41524-022-00811-w
mp-765966 |  |  | LiVF6 | [5 empty] | -3.942 |  |  | https://doi.org/10.1038/s41524-023-01153-x
mp-766864 |  |  | LiVF6 | [5 empty] | -4.274 |  |  | https://doi.org/10.1038/s41524-023-01153-x
mp-766901 |  |  | LiVF6 | [5 empty] | -3.905 |  |  | https://doi.org/10.1038/s41524-023-01153-x
mp-766909 |  |  | LiVF6 | [5 empty] | -4.012 |  |  | https://doi.org/10.1038/s41524-023-01153-x
mp-766912 |  |  | LiVF6 | [5 empty] | -4.215 |  |  | https://doi.org/10.1038/s41524-023-01153-x
mp-766917 |  |  | LiVF6 | [5 empty] | -4.639 |  |  | https://doi.org/10.1038/s41524-023-01153-x
mp-766926 |  |  | LiVF6 | [5 empty] | -3.936 |  |  | https://doi.org/10.1038/s41524-023-01153-x
mp-766936 |  |  | LiVF6 | [5 empty] | -3.985 |  |  | https://doi.org/10.1038/s41524-023-01153-x
mp-766937 |  |  | LiVF6 | [5 empty] | -3.928 |  |  | https://doi.org/10.1038/s41524-023-01153-x
mp-853190 |  |  | LiVGeO5 | [5 empty] | -3.796 |  |  | https://doi.org/10.1038/s41524-023-01153-x
mp-763200 |  |  | LiVO3 | 5 | (('Li+', 'Octahedron', 6), ('Li+', 'Octahedron', 6), ('V5+', 'Octahedron', 6), ('V5+', 'Octahedron', 6)) | 0.840019513 | 38.77289732 | 6.118999407 | -2.234311599 |  | Materials Project | https://doi.org/10.1038/s41524-022-00811-w https://doi.org/10.1038/s41524-023-01153-x
mp-775044 |  |  | LiVO3 | [5 empty] | -2.985 |  |  | https://doi.org/10.1038/s41524-023-01153-x
| icsd-2899 |  | LiVO3 | 15 | (('Li+', 'Octahedron', 6), ('Li+', 'Trigonal prism', 6), ('V5+', 'Tetrahedron', 4)) | 0.761243137 |  |  | -3.633 |  |  | https://doi.org/10.1038/s41524-023-01153-x
mp-764198 |  |  | LiVOF4 | [5 empty] | -3.411 |  |  | https://doi.org/10.1038/s41524-023-01153-x
mp-850946 |  |  | LiVOF4 | [5 empty] | -3.167 |  |  | https://doi.org/10.1038/s41524-023-01153-x
mp-763247 |  |  | LiVSiO5 | 67 | (('Li+', 'Octahedron', 6), ('V5+', 'Square pyramid', 5), ('Si4+', 'Tetrahedron', 4)) | 0.738973815 |  |  | -2.588 |  |  | https://doi.org/10.1038/s41524-023-01153-x
mp-774113 |  |  | LiVSiO5 | [5 empty] | -2.877 |  |  | https://doi.org/10.1038/s41524-023-01153-x
mp-765616 |  |  | LiVTe(WO6)2 | [5 empty] | -6.622 |  |  | https://doi.org/10.1038/s41524-023-01153-x
mp-770705 |  |  | LiVTe2WO12 | [5 empty] | -5.033 |  |  | https://doi.org/10.1038/s41524-023-01153-x
mp-768026 |  |  | LiVWO6 | [5 empty] | -4.245 |  |  | https://doi.org/10.1038/s41524-023-01153-x
mp-1222331 |  |  | LiY(MoO4)2 | 82 | (('Li+', 'Dodecahedron with triangular faces - p2345 plane normalized', 8), ('Y3+', 'Dodecahedron with triangular faces - p2345 plane normalized', 8), ('Mo6+', 'Tetrahedron', 4), ('Mo6+', 'Tetrahedron', 4)) | 0.751466148 |  |  | -4.111525419 |  |  | https://doi.org/10.1038/s41524-022-00811-w
mp-764425 |  |  | LiY3WO8 | [5 empty] | -4.214 |  |  | https://doi.org/10.1038/s41524-023-01153-x
mp-773224 |  |  | LiY3WO8 | [5 empty] | -3.646 |  |  | https://doi.org/10.1038/s41524-023-01153-x
| icsd-87594 |  | LiYb2Cl5 | [5 empty] | -5.462 |  |  | https://doi.org/10.1038/s41524-023-01153-x
| icsd-411131 |  | LiYbAlF6 | [5 empty] | -7.128 |  |  | https://doi.org/10.1038/s41524-023-01153-x
mp-1095274 |  |  | LiYbAs | 62 | (('Li+', 'Tetrahedron', 4), ('Yb2+', 'Square pyramid', 5)) |  |  |  | 1.340661791 |  |  | https://doi.org/10.1038/s41524-022-00811-w
mp-1095265 |  |  | LiYbBi | 62 | (('Li+', 'Tetrahedron', 4), ('Yb2+', 'Square pyramid', 5)) |  |  |  | 1.280302014 |  |  | https://doi.org/10.1038/s41524-022-00811-w
mp-1095371 |  |  | LiYbSb | 62 | (('Li+', 'Tetrahedron', 4), ('Yb2+', 'Square pyramid', 5)) |  |  |  | 1.669075735 |  |  | https://doi.org/10.1038/s41524-022-00811-w
mp-3700 | ('icsd-27896', 'icsd-73709') |  | LiYF4 | 88 | (('Li+', 'Tetrahedron', 4), ('Y3+', 'Dodecahedron with triangular faces - p2345 plane normalized', 8)) | 0.955622038 | 5.742582156 | 2.314805939 | -6.385408082 |  | Materials Project | https://doi.org/10.1038/s41524-022-00811-w https://doi.org/10.1038/s41524-023-01153-x
mp-3941 |  |  | LiYF4 | 13 | (('Li+', 'Trigonal prism', 6), ('Y3+', 'Square antiprism', 8)) | 0.955622038 |  |  | -5.585692647 |  |  | https://doi.org/10.1038/s41524-022-00811-w https://doi.org/10.1038/s41524-023-01153-x
mp-556472 | icsd-96728 |  | LiYF4 | 15 | (('Li+', 'Tetrahedron', 4), ('Y3+', 'Dodecahedron with triangular faces - p2345 plane normalized', 8)) | 0.955622038 |  |  | -6.277158923 |  |  | https://doi.org/10.1038/s41524-022-00811-w https://doi.org/10.1038/s41524-023-01153-x
| icsd-55692 |  | LiYF4 | 13 | (('Li+', 'Trigonal prism', 6), ('Y3+', 'Square antiprism', 8)) | 0.955622038 |  |  | -5.575 |  |  | https://doi.org/10.1038/s41524-023-01153-x
| icsd-28526 |  | LiYMo3O8 | 156 | (('Li+', 'Tetrahedron', 4), ('Y3+', 'Octahedron', 6), ('Mo4+', 'Octahedron', 6)) | 0.731069805 |  |  | -0.974 |  |  | https://doi.org/10.1038/s41524-023-01153-x
mp-7020 |  |  | LiYO2 | 14 | (('Li+', 'T-shaped', 3), ('Y3+', 'Octahedron', 6)) | 0.895362652 | 9.410359003 | 3.71813197 | -3.48 |  | Materials Project | https://doi.org/10.1038/s41524-023-01153-x
mp-15788 | icsd-44957 |  | LiYS2 | 166 | (('Li+', 'Octahedron', 6), ('Y3+', 'Octahedron', 6)) | 0.807221282 | 15.3223647 | 5.84190204 | 1.423875369 |  | Materials Project | https://doi.org/10.1038/s41524-022-00811-w https://doi.org/10.1038/s41524-023-01153-x
mp-33363 |  |  | LiYS2 | 141 | (('Li+', 'Octahedron', 6), ('Y3+', 'Octahedron', 6)) | 0.807221282 | 18.75080709 | 6.031756344 | 1.686120628 |  | Materials Project | https://doi.org/10.1038/s41524-022-00811-w https://doi.org/10.1038/s41524-023-01153-x
mp-755552 |  |  | LiYS2 | 123 | (('Li+', 'Octahedron', 6), ('Y3+', 'Octahedron', 6)) | 0.801509153 |  |  | 1.77253802 |  |  | https://doi.org/10.1038/s41524-022-00811-w https://doi.org/10.1038/s41524-023-01153-x
mp-1222273 |  |  | LiYSe2 | 123 | (('Li+', 'Octahedron', 6), ('Y3+', 'Octahedron', 6)) | 0.797220742 |  |  | 1.79358871 |  |  | https://doi.org/10.1038/s41524-022-00811-w
mp-15794 | icsd-44963 |  | LiYSe2 | 166 | (('Li+', 'Octahedron', 6), ('Y3+', 'Octahedron', 6)) | 0.802938081 | 14.35272729 | 6.792624467 | 1.606673265 |  | Materials Project | https://doi.org/10.1038/s41524-022-00811-w https://doi.org/10.1038/s41524-023-01153-x
mp-37879 |  |  | LiYSe2 | 141 | (('Li+', 'Octahedron', 6), ('Y3+', 'Octahedron', 6)) | 0.802938081 | 17.26098151 | 7.03879942 | 1.780262471 |  | Materials Project | https://doi.org/10.1038/s41524-022-00811-w https://doi.org/10.1038/s41524-023-01153-x
mp-9124 | ('icsd-74504', 'icsd-74504') |  | LiZnAs | 216 | (('Li+', 'Tetrahedron', 4), ('Zn2+', 'Tetrahedron', 4)) | 0.688976094 | 6.614970253 | 15.28848906 | -5.023733453 |  | Materials Project | https://doi.org/10.1038/s41524-022-00811-w https://doi.org/10.1038/s41524-023-01153-x
mp-1222376 |  |  | LiZnBO3 | 9 | (('Li+', 'Tetrahedron', 4), ('Zn2+', 'Tetrahedron', 4), ('B3+', 'Trigonal plane', 3)) | 0.821083532 |  |  | -4.530332466 |  |  | https://doi.org/10.1038/s41524-022-00811-w
mp-7575 |  |  | LiZnN | 216 | (('Li+', 'Tetrahedron', 4), ('Zn2+', 'Tetrahedron', 4)) | 0.821779816 | 9.379624038 | 10.48200457 | -5.05285465 |  | Materials Project | https://doi.org/10.1038/s41524-022-00811-w https://doi.org/10.1038/s41524-023-01153-x
| icsd-16790 |  | LiZnN | 216 | (('Li+', 'Tetrahedron', 4), ('Zn2+', 'Tetrahedron', 4)) | 0.821779816 | 9.379624038 | 10.48200457 | -4.857 |  | Materials Project | https://doi.org/10.1038/s41524-023-01153-x
| icsd-16790 |  | LiZnN | 216 | (('Li+', 'Tetrahedron', 4), ('Zn2+', 'Tetrahedron', 4)) | 0.821779816 | 9.379624038 | 10.48200457 | -5.68 |  | Materials Project | https://doi.org/10.1038/s41524-023-01153-x
mp-10182 |  |  | LiZnP | 216 | (('Li+', 'Tetrahedron', 4), ('Zn2+', 'Tetrahedron', 4)) | 0.69032611 | 5.939358895 | 10.01830293 | 1.641714177 |  | Materials Project | https://doi.org/10.1038/s41524-022-00811-w https://doi.org/10.1038/s41524-023-01153-x
mp-961698 |  |  | LiZnP | 216 | (('Li+', 'Octahedron', 6), ('Zn2+', 'Tetrahedron', 4)) | 0.759687184 | 8.298776447 | 11.97382904 | -2.444 |  | Materials Project | https://doi.org/10.1038/s41524-023-01153-x
| icsd-44824 |  | LiZnP | 216 | (('Li+', 'Tetrahedron', 4), ('Zn2+', 'Octahedron', 6)) |  |  |  | 2.223 |  |  | https://doi.org/10.1038/s41524-023-01153-x
mp-11175 |  |  | LiZnPS4 | 82 | (('Li+', 'Tetrahedron', 4), ('Zn2+', 'Tetrahedron', 4), ('P5+', 'Tetrahedron', 4)) | 0.47392398 | 3.0336335 | 4.758372793 | -2.517707481 |  | Materials Project | https://doi.org/10.1038/s41524-022-00811-w https://doi.org/10.1038/s41524-023-01153-x
| icsd-95785 |  | LiZnPS4 | 82 | (('Li+', 'Tetrahedron', 4), ('Zn2+', 'Tetrahedron', 4), ('P5+', 'Tetrahedron', 4)) | 0.47392398 | 3.0336335 | 4.758372793 | -2.592 |  | Materials Project | https://doi.org/10.1038/s41524-023-01153-x
mp-1100430 |  |  | LiZnSb | 216 | (('Li+', 'Tetrahedron', 4), ('Zn2+', 'Tetrahedron', 4)) | 0.672374963 |  |  | -5.139221943 |  |  | https://doi.org/10.1038/s41524-022-00811-w
mp-9919 | icsd-42064 |  | LiZnSb | 186 | (('Li+', 'Octahedron', 6), ('Zn2+', 'Tetrahedron', 4)) | 0.744561551 | 13.34185017 | 18.55678898 | -1.399290867 |  | Materials Project | https://doi.org/10.1038/s41524-022-00811-w https://doi.org/10.1038/s41524-023-01153-x
mp-145 |  | 5537 | Lu | 194 | [5 empty] | 1.15 |  |  | MPDS
mp-973586 |  |  | Lu(AlC)3 | 194 | (('Lu3+', 'Octahedron', 6), ('Al3+', 'Tetrahedron', 4), ('Al3+', 'Trigonal bipyramid', 5)) | 0.547501739 |  |  | 1.273 |  |  | https://doi.org/10.1038/s41524-023-01153-x
|  | 141041 | Lu(InS2)3 | 55 | [5 empty] | 2.95 |  |  | MPDS
mp-568116 | icsd-240311 |  | Lu2(CN2)3 | 155 | (('Lu3+', 'Trigonal prism', 6), ('C4+', 'Linear', 2)) | 0.440177837 | 5.21797783 | 3.74992978 | -2.210076216 |  | Materials Project | https://doi.org/10.1038/s41524-022-00811-w https://doi.org/10.1038/s41524-023-01153-x
mp-573376 | icsd-62227 |  | Lu2CCl2 | 166 | (('Lu3+', 'Octahedron', 6),) | 0.808898886 |  |  | 0.850451701 |  |  | https://doi.org/10.1038/s41524-022-00811-w https://doi.org/10.1038/s41524-023-01153-x
mp-8269 |  | 42958 | Lu2CdS4 | 227 | (('Lu3+', 'Octahedron', 6), ('Cd2+', 'Tetrahedron', 4)) | 0.695295018 |  |  |  | 3.65 |  |  | MPDS
| icsd-37410 |  | Lu2CdS4 | 227 | (('Lu3+', 'Octahedron', 6), ('Cd2+', 'Tetrahedron', 4)) | 0.695295018 |  |  | 0.541 | 3.65 |  | https://doi.org/10.1038/s41524-023-01153-x | MPDS
mp-1103982 |  | 42957 | Lu2CdSe4 | 227 | (('Lu3+', 'Octahedron', 6), ('Cd2+', 'Tetrahedron', 4)) | 0.688863558 |  |  |  | 3.4 |  |  | MPDS
mp-567900 |  | 29739 | Lu2Fe14C | 136 | [5 empty] | 15 |  |  | MPDS
mp-14304 |  |  | Lu2MgS4 | 227 | (('Lu3+', 'Octahedron', 6), ('Mg2+', 'Tetrahedron', 4)) | 0.715642703 |  |  | 0.903 |  |  | https://doi.org/10.1038/s41524-023-01153-x
| icsd-37420 |  | Lu2MgS4 | 227 | (('Lu3+', 'Octahedron', 6), ('Mg2+', 'Tetrahedron', 4)) | 0.715642703 |  |  | 0.913 |  |  | https://doi.org/10.1038/s41524-023-01153-x
mp-13068 | icsd-160217 |  | Lu2O3 | 164 | (('Lu3+', 'Face-capped octahedron', 7),) | 0.88713323 |  |  | -7.323407056 |  |  | https://doi.org/10.1038/s41524-022-00811-w https://doi.org/10.1038/s41524-023-01153-x
|  | 6439 | Lu2Pd23 | 225 | [5 empty] | 2.55 |  |  | MPDS
mp-17662 |  |  | Lu2PdO4 | 64 | (('Lu3+', 'Trigonal prism', 6), ('Pd2+', 'Square plane', 4)) | 0.88713323 |  |  | -1.655 |  |  | https://doi.org/10.1038/s41524-023-01153-x
|  | 175941 | Lu2S | 1 | [5 empty] | 4.7 |  |  | MPDS
mp-2826 | icsd-26974 | 6045 | Lu2S3 | 167 | (('Lu3+', 'Octahedron', 6),) | 0.73212831 |  |  | 1.401716742 | 4.45 |  | https://doi.org/10.1038/s41524-022-00811-w https://doi.org/10.1038/s41524-023-01153-x | MPDS
mp-1206825 |  |  | Lu2SeO2 | 164 | (('Lu3+', 'Face-capped octahedron', 7),) | 0.863814516 |  |  | -0.987277043 |  |  | https://doi.org/10.1038/s41524-022-00811-w
mp-7193 | icsd-412249 |  | Lu2Si2O7 | 12 | (('Lu3+', 'Octahedron', 6), ('Si4+', 'Tetrahedron', 4)) | 0.787829505 |  |  | -5.142412795 |  |  | https://doi.org/10.1038/s41524-022-00811-w https://doi.org/10.1038/s41524-023-01153-x
mp-12673 | icsd-109336 |  | Lu2SO2 | 164 | (('Lu3+', 'Face-capped octahedron', 7),) | 0.865228444 |  |  | -1.106436102 |  |  | https://doi.org/10.1038/s41524-022-00811-w https://doi.org/10.1038/s41524-023-01153-x
mp-754073 |  |  | Lu2TiO5 | 63 | (('Lu3+', 'Octahedron', 6), ('Ti4+', 'Octahedron', 6)) | 0.814066298 |  |  | -3.659 |  |  | https://doi.org/10.1038/s41524-023-01153-x
mp-768573 |  |  | Lu3AlO6 | 36 | (('Lu3+', 'Square-face capped trigonal prism', 7), ('Lu3+', 'Square-face capped trigonal prism', 7), ('Al3+', 'Tetrahedron', 4)) | 0.88713323 | 10.56634026 | 3.860870167 | -6.081 |  | Materials Project | https://doi.org/10.1038/s41524-023-01153-x
|  | 130133 | Lu3In5S12 | 11 | [5 empty] | 2.95 |  |  | MPDS
|  | 155855 | Lu3Sb | 86 | [5 empty] | 3.53 |  |  | MPDS
|  | 55717 | Lu4CdS7 | 12 | [5 empty] | 2.25 |  |  | MPDS
|  | 31021 | Lu4CrS7 | 12 | [5 empty] | 2 |  |  | MPDS
mp-773285 |  |  | Lu6WO12 | [5 empty] | -3.897 |  |  | https://doi.org/10.1038/s41524-023-01153-x
mp-1018025 | icsd-246823 |  | LuAgO2 | 166 | (('Lu3+', 'Octahedron', 6), ('Ag+', 'Linear', 2)) | 0.852128443 |  |  | -3.042651954 |  |  | https://doi.org/10.1038/s41524-022-00811-w https://doi.org/10.1038/s41524-023-01153-x
mp-1173065 |  |  | LuAgS2 | 141 | (('Lu3+', 'Octahedron', 6), ('Ag+', 'Octahedron', 6)) | 0.755714716 |  |  | -0.664819672 |  |  | https://doi.org/10.1038/s41524-022-00811-w
mp-676410 |  |  | LuAgS2 | 46 | (('Lu3+', 'Octahedron', 6), ('Ag+', 'Octahedron', 6)) | 0.755714716 |  |  | -0.817031083 |  |  | https://doi.org/10.1038/s41524-022-00811-w https://doi.org/10.1038/s41524-023-01153-x
mp-1206851 |  |  | LuAgTe2 | 156 | (('Lu3+', 'Octahedron', 6), ('Ag+', 'Tetrahedron', 4)) | 0.698630604 |  |  | 1.999717737 |  |  | https://doi.org/10.1038/s41524-022-00811-w
mp-754435 |  |  | LuAlO3 | 167 | (('Lu3+', 'Tricapped triangular prism (three square-face caps)', 9), ('Al3+', 'Octahedron', 6)) | 0.880195584 |  |  | -8.548825359 |  |  | https://doi.org/10.1038/s41524-022-00811-w https://doi.org/10.1038/s41524-023-01153-x
mp-755358 |  |  | LuAlO3 | 194 | (('Lu3+', 'Octahedron', 6), ('Al3+', 'Trigonal bipyramid', 5)) | 0.864842058 |  |  | -6.496128917 |  |  | https://doi.org/10.1038/s41524-022-00811-w https://doi.org/10.1038/s41524-023-01153-x
mp-7644 | icsd-2506 |  | LuAsO4 | 141 | (('Lu3+', 'Dodecahedron with triangular faces - p2345 plane normalized', 8), ('As5+', 'Tetrahedron', 4)) | 0.766056634 |  |  | -9.683924836 |  |  | https://doi.org/10.1038/s41524-022-00811-w https://doi.org/10.1038/s41524-023-01153-x
mp-545847 |  |  | LuBi2BrO4 | 123 | (('Lu3+', 'Cube', 8), ('Bi3+', 'Square non-coplanar', 4)) | 0.832495443 |  |  | -0.48204392 |  |  | https://doi.org/10.1038/s41524-022-00811-w
mp-550805 |  |  | LuBi2ClO4 | 123 | (('Lu3+', 'Cube', 8), ('Bi3+', 'Square non-coplanar', 4)) | 0.834563008 |  |  | -0.81272195 |  |  | https://doi.org/10.1038/s41524-022-00811-w
mp-550635 |  |  | LuBi2IO4 | 123 | (('Lu3+', 'Cube', 8), ('Bi3+', 'Square non-coplanar', 4)) | 0.829734503 |  |  | -1.717818269 |  |  | https://doi.org/10.1038/s41524-022-00811-w
mp-1176501 |  |  | LuBiO3 | 161 | (('Lu3+', 'Octahedron', 6), ('Bi3+', 'Octahedron', 6)) | 0.814216299 |  |  | -2.175568499 |  |  | https://doi.org/10.1038/s41524-022-00811-w
mp-772801 |  |  | LuBiO3 | 148 | (('Lu3+', 'Octahedron', 6), ('Bi3+', 'Octahedron', 6)) | 0.814216299 |  |  | -1.463595089 |  |  | https://doi.org/10.1038/s41524-022-00811-w https://doi.org/10.1038/s41524-023-01153-x
mp-1222293 |  |  | LuBiTe3 | 160 | (('Lu3+', 'Octahedron', 6), ('Bi3+', 'Octahedron', 6)) | 0.700079335 |  |  | -1.129433939 |  |  | https://doi.org/10.1038/s41524-022-00811-w
mp-1222450 |  |  | LuBO3 | 40 | (('Lu3+', 'Cube', 8), ('B3+', 'Trigonal plane', 3)) | -0.225252788 |  |  | -4.420366367 |  |  | https://doi.org/10.1038/s41524-022-00811-w
mp-7560 | icsd-194864 |  | LuBO3 | 167 | (('Lu3+', 'Octahedron', 6), ('B3+', 'Trigonal plane', 3)) | 0.777087558 |  |  | -5.731460309 |  |  | https://doi.org/10.1038/s41524-022-00811-w https://doi.org/10.1038/s41524-023-01153-x
mp-760461 |  |  | LuBO3 | 63 | (('Lu3+', 'Octahedron', 6), ('B3+', 'Trigonal plane', 3)) | 0.777087558 | 7.388093828 | 3.278923343 | -3.388646488 |  | Materials Project | https://doi.org/10.1038/s41524-022-00811-w https://doi.org/10.1038/s41524-023-01153-x
mp-866214 |  |  | LuBr3 | 194 | (('Lu3+', 'Trigonal prism', 6),) | 0.80863012 |  |  | 0.099310882 |  |  | https://doi.org/10.1038/s41524-022-00811-w https://doi.org/10.1038/s41524-023-01153-x
mp-3717 |  | 29181 | LuBRh3 | 221 | [5 empty] | 7.7 |  |  | MPDS
mp-973981 | icsd-249338 |  | LuBrO | 129 | (('Lu3+', 'Square non-coplanar', 4),) | 0.895724145 |  |  | -3.009843384 |  |  | https://doi.org/10.1038/s41524-022-00811-w https://doi.org/10.1038/s41524-023-01153-x
mp-865324 |  |  | LuCl3 | 194 | (('Lu3+', 'Trigonal prism', 6),) | 0.844256862 |  |  | -0.210572027 |  |  | https://doi.org/10.1038/s41524-022-00811-w https://doi.org/10.1038/s41524-023-01153-x
mp-1222325 |  |  | LuCuPbS3 | 36 | (('Lu3+', 'Octahedron', 6), ('Cu+', 'Tetrahedron', 4), ('Pb2+', 'Square-face bicapped trigonal prism', 8)) | 0.742136112 |  |  | 0.542069764 |  |  | https://doi.org/10.1038/s41524-022-00811-w
mp-1205378 | icsd-152522 |  | LuCuPbSe3 | 63 | (('Lu3+', 'Octahedron', 6), ('Cu+', 'Tetrahedron', 4), ('Pb2+', 'Square-face bicapped trigonal prism', 8)) | 0.738245543 |  |  | 0.471930671 |  |  | https://doi.org/10.1038/s41524-022-00811-w https://doi.org/10.1038/s41524-023-01153-x
mp-865492 |  |  | LuCuPbSe3 | 36 | (('Lu3+', 'Octahedron', 6), ('Cu+', 'Tetrahedron', 4), ('Pb2+', 'Square-face bicapped trigonal prism', 8)) | 0.548910769 | 77.12728296 | 11.76454619 | 0.686400796 |  | Materials Project | https://doi.org/10.1038/s41524-022-00811-w
mp-1001780 |  |  | LuCuS2 | 156 | (('Lu3+', 'Octahedron', 6), ('Cu+', 'Tetrahedron', 4)) | 0.684044352 | 6.963202204 | 8.232108568 | 1.380372392 |  | Materials Project | https://doi.org/10.1038/s41524-022-00811-w
| icsd-172852 |  | LuCuS2 | 62 | (('Lu3+', 'Octahedron', 6), ('Cu+', 'Tetrahedron', 4)) | 0.684044352 |  |  | 0.498 |  |  | https://doi.org/10.1038/s41524-023-01153-x
mp-677241 |  |  | LuCuSe2 | 156 | (('Lu3+', 'Octahedron', 6), ('Cu+', 'Tetrahedron', 4)) | 0.753677171 |  |  | -0.762577616 |  |  | https://doi.org/10.1038/s41524-022-00811-w https://doi.org/10.1038/s41524-023-01153-x
mp-755342 |  |  | LuGaO3 | 194 | (('Lu3+', 'Octahedron', 6), ('Ga3+', 'Trigonal bipyramid', 5)) | 0.856976846 | 23.21733381 | 4.114605887 | -6.736104926 |  | Materials Project | https://doi.org/10.1038/s41524-022-00811-w https://doi.org/10.1038/s41524-023-01153-x
| icsd-260838 |  | LuH2ClO2 | 11 | (('Lu3+', 'Square-face bicapped trigonal prism', 8), ('H+', 'Single neighbor', 1), ('H+', 'Single neighbor', 1)) | 0.040273582 |  |  | -0.904 |  |  | https://doi.org/10.1038/s41524-023-01153-x
mp-625367 |  |  | LuHO2 | 4 | (('Lu3+', 'Square-face capped trigonal prism', 7), ('H+', 'Single neighbor', 1)) | 0.88713323 | 9.46690835 | 3.663613343 | -5.379 |  | Materials Project | https://doi.org/10.1038/s41524-023-01153-x
mp-753947 |  |  | LuHO2 | 31 | (('Lu3+', 'Octahedron', 6), ('H+', 'Single neighbor', 1)) | -0.361718058 |  |  | -6.505 |  |  | https://doi.org/10.1038/s41524-023-01153-x
mp-865521 |  |  | LuI3 | 194 | (('Lu3+', 'Trigonal prism', 6),) | 0.748935947 |  |  | 1.076283524 |  |  | https://doi.org/10.1038/s41524-022-00811-w https://doi.org/10.1038/s41524-023-01153-x
mp-973585 | icsd-240948 |  | LuIO | 129 | (('Lu3+', 'Square non-coplanar', 4),) | 0.880800602 |  |  | 0.773542018 |  |  | https://doi.org/10.1038/s41524-022-00811-w https://doi.org/10.1038/s41524-023-01153-x
| icsd-420057 |  | LuMoClO4 | 2 | (('Lu3+', 'Square-face capped trigonal prism', 7), ('Mo6+', 'Tetrahedron', 4)) | 0.631976445 |  |  | -3.362 |  |  | https://doi.org/10.1038/s41524-023-01153-x
mp-1102 | icsd-236553 |  | LuN | 225 | (('Lu3+', 'Octahedron', 6),) | 0.823343336 |  |  | 2.305407416 |  |  | https://doi.org/10.1038/s41524-022-00811-w https://doi.org/10.1038/s41524-023-01153-x
mp-1176502 |  |  | LuNbO4 | 12 | (('Lu3+', 'Octahedron', 6), ('Nb5+', 'Octahedron', 6)) | 0.764457781 |  |  | -4.002913382 |  |  | https://doi.org/10.1038/s41524-022-00811-w
mp-644492 | icsd-109182 |  | LuNbO4 | 15 | (('Lu3+', 'Square antiprism', 8), ('Nb5+', 'Octahedron', 6)) | 0.840872129 |  |  | -3.79298366 |  |  | https://doi.org/10.1038/s41524-022-00811-w https://doi.org/10.1038/s41524-023-01153-x
mp-754614 |  |  | LuNbO4 | 13 | (('Lu3+', 'Square antiprism', 8), ('Nb5+', 'Octahedron', 6)) | 0.840872129 |  |  | -3.5888642 |  |  | https://doi.org/10.1038/s41524-022-00811-w https://doi.org/10.1038/s41524-023-01153-x
mp-20185 | icsd-44913 |  | LuNiSb | 216 |  |  |  |  | -0.330883748 |  |  | https://doi.org/10.1038/s41524-022-00811-w https://doi.org/10.1038/s41524-023-01153-x
mp-1210775 |  |  | LuOF | 14 | (('Lu3+', 'Square-face capped trigonal prism', 7),) | 0.925466907 |  |  | -1.344695827 |  |  | https://doi.org/10.1038/s41524-022-00811-w
mp-9853 | icsd-409187 |  | LuP5 | 11 | (('Lu3+', 'Square antiprism', 8),) |  |  |  | 0.371420527 |  |  | https://doi.org/10.1038/s41524-022-00811-w https://doi.org/10.1038/s41524-023-01153-x
mp-1222263 |  |  | LuPaO4 | 123 | (('Lu3+', 'Cube', 8), ('Pa5+', 'Cube', 8)) | 0.84925599 |  |  | -4.029467086 |  |  | https://doi.org/10.1038/s41524-022-00811-w
mp-1158 |  | 6438 | LuPd3 | 221 | [5 empty] | 6.37 |  |  | MPDS
mp-2940 | icsd-162342 |  | LuPO4 | 141 | (('Lu3+', 'Dodecahedron with triangular faces - p2345 plane normalized', 8), ('P5+', 'Tetrahedron', 4)) | 0.765257917 |  |  | -10.63963491 |  |  | https://doi.org/10.1038/s41524-022-00811-w https://doi.org/10.1038/s41524-023-01153-x
| icsd-173638 |  | LuPO4 | 88 | (('Lu3+', 'Dodecahedron with triangular faces - p2345 plane normalized', 8), ('P5+', 'Tetrahedron', 4)) | 0.765257917 |  |  | -5.734 |  |  | https://doi.org/10.1038/s41524-023-01153-x
mp-973681 |  |  | LuRhO3 | 221 | (('Lu3+', 'Cuboctahedron', 12), ('Rh3+', 'Octahedron', 6)) | 0.879003065 |  |  | 0.135 |  |  | https://doi.org/10.1038/s41524-023-01153-x
mp-656 |  | 6046 | LuS | 225 | [5 empty] | 4.1 |  |  | MPDS
mp-516 |  | 21901 | LuSb | 225 | (('Lu3+', 'Octahedron', 6),) | 0.620451231 |  |  |  | 1.37 |  |  | MPDS
|  | 177253 | LuSb | 1 | [5 empty] | 3.92 |  |  | MPDS
mp-27246 |  |  | LuSBr | 59 | (('Lu3+', 'Octahedron', 6),) | 0.770379215 |  |  | 1.219824425 |  |  | https://doi.org/10.1038/s41524-022-00811-w https://doi.org/10.1038/s41524-023-01153-x
| icsd-6082 |  | LuSBr | 59 | (('Lu3+', 'Octahedron', 6),) | 0.770379215 |  |  | 1.101 |  |  | https://doi.org/10.1038/s41524-023-01153-x
|  | 81209 | LuSbS2O | 129 | [5 empty] | 2.69 |  |  | MPDS
mp-1222283 |  |  | LuSc(BO3)2 | 148 | (('Lu3+', 'Octahedron', 6), ('Sc3+', 'Octahedron', 6), ('B3+', 'Trigonal plane', 3)) | 0.748163754 |  |  | -3.31537365 |  |  | https://doi.org/10.1038/s41524-022-00811-w
mp-776593 |  |  | LuScO3 | 62 | (('Lu3+', 'Square-face bicapped trigonal prism', 8), ('Sc3+', 'Octahedron', 6)) | 0.860549723 |  |  | -3.063 |  |  | https://doi.org/10.1038/s41524-023-01153-x
mp-1210620 |  |  | LuSeF | 194 | (('Lu3+', 'Hexagonal bipyramid', 8), ('Lu3+', 'Octahedron', 6)) | 0.844783108 |  |  | 1.723866326 |  |  | https://doi.org/10.1038/s41524-022-00811-w
mp-1095437 | icsd-424605 |  | LuSeO3F | 11 | (('Lu3+', 'Pentagonal bipyramid', 7), ('Se4+', 'Triangular non-coplanar', 3)) | 0.611391118 |  |  | -1.396393974 |  |  | https://doi.org/10.1038/s41524-022-00811-w https://doi.org/10.1038/s41524-023-01153-x
mp-561326 |  |  | LuSeO3F | 2 | (('Lu3+', 'Pentagonal bipyramid', 7), ('Se4+', 'Triangular non-coplanar', 3)) | 0.788120403 |  |  | -1.839666232 |  |  | https://doi.org/10.1038/s41524-022-00811-w
mp-555850 |  |  | LuSF | 166 | (('Lu3+', 'Octahedron', 6), ('Lu3+', 'Hexagonal bipyramid', 8)) | 0.847964447 |  |  | 1.115362121 |  |  | https://doi.org/10.1038/s41524-022-00811-w https://doi.org/10.1038/s41524-023-01153-x
| icsd-89549 |  | LuSF | 166 | (('Lu3+', 'Octahedron', 6), ('Lu3+', 'Hexagonal bipyramid', 8)) | 0.847964447 |  |  | 1.08 |  |  | https://doi.org/10.1038/s41524-023-01153-x
mp-12862 | icsd-153366 |  | LuTaO4 | 15 | (('Lu3+', 'Square antiprism', 8), ('Ta5+', 'Octahedron', 6)) | 0.84925599 |  |  | -3.835438777 |  |  | https://doi.org/10.1038/s41524-022-00811-w https://doi.org/10.1038/s41524-023-01153-x
mp-5489 | ('icsd-155662', 'icsd-415461') |  | LuTaO4 | 13 | (('Lu3+', 'Square antiprism', 8), ('Ta5+', 'Octahedron', 6)) | 0.84925599 |  |  | -4.153227732 |  |  | https://doi.org/10.1038/s41524-022-00811-w https://doi.org/10.1038/s41524-023-01153-x
mp-1210698 |  |  | LuTiClO3 | 12 | (('Lu3+', 'Face-capped octahedron', 7), ('Ti4+', 'Octahedron', 6)) | 0.841081831 |  |  | -2.946391123 |  |  | https://doi.org/10.1038/s41524-022-00811-w
mp-754992 |  |  | LuTlO2 | 166 | (('Lu3+', 'Octahedron', 6), ('Tl+', 'Octahedron', 6)) | 0.882228891 |  |  | -0.431 |  |  | https://doi.org/10.1038/s41524-023-01153-x
mp-1001604 |  |  | LuTlS2 | 166 | (('Lu3+', 'Octahedron', 6), ('Tl+', 'Octahedron', 6)) | 0.764657243 |  |  | 1.706332975 |  |  | https://doi.org/10.1038/s41524-022-00811-w
mp-1001611 |  |  | LuTlSe2 | 166 | (('Lu3+', 'Octahedron', 6), ('Tl+', 'Octahedron', 6)) | 0.760508485 |  |  | 2.118815545 |  |  | https://doi.org/10.1038/s41524-022-00811-w
mp-1017508 |  |  | LuTlTe2 | 166 | (('Lu3+', 'Octahedron', 6), ('Tl+', 'Octahedron', 6)) | 0.705098032 |  |  | 3.923844897 |  |  | https://doi.org/10.1038/s41524-022-00811-w
mp-18993 | icsd-191369 |  | LuVO4 | 141 | (('Lu3+', 'Dodecahedron with triangular faces - p2345 plane normalized', 8), ('V5+', 'Tetrahedron', 4)) | 0.807698362 |  |  | -3.430671796 |  |  | https://doi.org/10.1038/s41524-022-00811-w https://doi.org/10.1038/s41524-023-01153-x
mp-19295 |  |  | LuVO4 | 88 | (('Lu3+', 'Dodecahedron with triangular faces - p2345 plane normalized', 8), ('V5+', 'Tetrahedron', 4)) | 0.807698362 |  |  | -3.626130396 |  |  | https://doi.org/10.1038/s41524-022-00811-w https://doi.org/10.1038/s41524-023-01153-x
| icsd-160960 |  | LuVO4 | 15 | (('Lu3+', 'Dodecahedron with triangular faces - p2345 plane normalized', 8), ('V5+', 'Tetrahedron', 4)) | 0.807698362 |  |  | -3.58 |  |  | https://doi.org/10.1038/s41524-023-01153-x
| icsd-189236 |  | LuVO4 | 88 | (('Lu3+', 'Dodecahedron with triangular faces - p2345 plane normalized', 8), ('V5+', 'Tetrahedron', 4)) | 0.807698362 |  |  | -3.693 |  |  | https://doi.org/10.1038/s41524-023-01153-x
mp-756146 |  |  | Mg(AgO2)2 | 141 | (('Mg2+', 'Tetrahedron', 4), ('Ag+', 'Square plane', 4)) | 0.840442098 |  |  | -2.618 |  |  | https://doi.org/10.1038/s41524-023-01153-x
mp-9514 | icsd-85739 |  | Mg(AlC)2 | 164 | (('Mg2+', 'Octahedron', 6), ('Al3+', 'Tetrahedron', 4)) | 0.570475722 |  |  | -1.316073307 |  |  | https://doi.org/10.1038/s41524-022-00811-w https://doi.org/10.1038/s41524-023-01153-x
| icsd-152538 |  | Mg(AlH4)2 | 164 | (('Mg2+', 'Octahedron', 6), ('Al3+', 'Tetrahedron', 4)) | 0.563971286 |  |  | -5.262 |  |  | https://doi.org/10.1038/s41524-023-01153-x
| icsd-165171 |  | Mg(AlH4)2 | [5 empty] | -5.261 |  |  | https://doi.org/10.1038/s41524-023-01153-x
| icsd-246479 |  | Mg(AlH4)2 | 164 | (('Mg2+', 'Octahedron', 6), ('Al3+', 'Tetrahedron', 4)) | 0.563971286 |  |  | -5.257 |  |  | https://doi.org/10.1038/s41524-023-01153-x
mp-16755 | icsd-107308 |  | Mg(AlS2)2 | 166 | (('Mg2+', 'Octahedron', 6), ('Al3+', 'Tetrahedron', 4)) | 0.473071339 |  |  | -4.420989368 |  |  | https://doi.org/10.1038/s41524-022-00811-w https://doi.org/10.1038/s41524-023-01153-x
mp-9479 | icsd-83363 |  | Mg(AlSe2)2 | 166 | (('Mg2+', 'Octahedron', 6), ('Al3+', 'Tetrahedron', 4)) | 0.643867858 | 2.699173983 | 5.40356531 | -4.603787373 |  | Materials Project | https://doi.org/10.1038/s41524-022-00811-w https://doi.org/10.1038/s41524-023-01153-x
| icsd-41926 |  | Mg(AlSe2)2 | [5 empty] | -4.466 |  |  | https://doi.org/10.1038/s41524-023-01153-x
mp-1079629 | icsd-421839 |  | Mg(BC)2 | 58 | (('Mg2+', 'Octahedron', 6), ('B3+', 'Trigonal plane', 3)) | -0.249392049 |  |  | 0.968783185 |  |  | https://doi.org/10.1038/s41524-022-00811-w https://doi.org/10.1038/s41524-023-01153-x
mp-865185 |  |  | Mg(BeAs)2 | 164 | (('Mg2+', 'Octahedron', 6), ('Be2+', 'Tetrahedron', 4)) | 0.623716585 | 8.930713984 | 10.80789378 | 0.995210752 |  | Materials Project | https://doi.org/10.1038/s41524-022-00811-w https://doi.org/10.1038/s41524-023-01153-x
mp-11917 | icsd-413358 |  | Mg(BeN)2 | 164 | (('Mg2+', 'Octahedron', 6), ('Be2+', 'Tetrahedron', 4)) | 0.77065479 | 7.409864337 | 4.705343833 | -2.698570576 |  | Materials Project | https://doi.org/10.1038/s41524-022-00811-w https://doi.org/10.1038/s41524-023-01153-x
mp-1017628 |  |  | Mg(BeP)2 | 164 | (('Mg2+', 'Octahedron', 6), ('Be2+', 'Tetrahedron', 4)) | 0.625080821 | 8.027222938 | 9.604401146 | 1.395967758 |  | Materials Project | https://doi.org/10.1038/s41524-022-00811-w
| icsd-188995 |  | Mg(BH4)2 | 164 | (('Mg2+', 'Icosahedron', 12), ('B3+', 'Tetrahedron', 4)) | 0.533292908 |  |  | -6.217 |  |  | https://doi.org/10.1038/s41524-023-01153-x
mp-1078861 |  |  | Mg(BrO3)2 | 12 | (('Mg2+', 'Octahedron', 6), ('Br5+', 'Triangular non-coplanar', 3)) | 0.346724441 |  |  | -5.233474863 |  |  | https://doi.org/10.1038/s41524-022-00811-w
mp-1180378 |  |  | Mg(BrO3)2 | 12 | (('Mg2+', 'Octahedron', 6), ('Br5+', 'Triangular non-coplanar', 3)) | 0.346724441 |  |  | -9.095636904 |  |  | https://doi.org/10.1038/s41524-022-00811-w
| icsd-26745 |  | Mg(BrO3)2 | [5 empty] | 0.076 |  |  | https://doi.org/10.1038/s41524-023-01153-x
mp-36940 |  |  | Mg(CN)2 | 102 | (('Mg2+', 'Angular', 2), ('C2+', 'Single neighbor', 1)) | -0.102345418 | 1.03582794 | 1.866807097 | -1.651 |  | Materials Project | https://doi.org/10.1038/s41524-023-01153-x
mp-754005 |  |  | Mg(CO2)2 | 14 | (('Mg2+', 'Octahedron', 6), ('C3+', 'Angular', 2)) | 0.434488699 |  |  | -1.798 |  |  | https://doi.org/10.1038/s41524-023-01153-x
mp-769657 |  |  | Mg(CoO2)2 | [5 empty] | -1.512 |  |  | https://doi.org/10.1038/s41524-023-01153-x
mp-38951 |  |  | Mg(GaO2)2 | 74 | (('Mg2+', 'Octahedron', 6), ('Ga3+', 'Tetrahedron', 4), ('Ga3+', 'Octahedron', 6)) | 0.793353811 | 7.180042497 | 3.910535437 | -9.056 |  | Materials Project | https://doi.org/10.1038/s41524-023-01153-x
mp-753846 |  |  | Mg(GaO2)2 | 160 | (('Mg2+', 'Tetrahedron', 4), ('Mg2+', 'Octahedron', 6), ('Ga3+', 'Octahedron', 6), ('Ga3+', 'Tetrahedron', 4)) | 0.793353811 |  |  | -9.298 |  |  | https://doi.org/10.1038/s41524-023-01153-x
| icsd-157769 |  | Mg(GaO2)2 | 227 | (('Mg2+', 'Tetrahedron', 4), ('Ga3+', 'Octahedron', 6)) | 0.768494913 |  |  | -8.721 |  |  | https://doi.org/10.1038/s41524-023-01153-x
| icsd-86507 |  | Mg(GaO2)2 | 227 | (('Mg2+', 'Tetrahedron', 4), ('Ga3+', 'Octahedron', 6)) | 0.768494913 |  |  | -8.726 |  |  | https://doi.org/10.1038/s41524-023-01153-x
mp-626143 |  |  | Mg(HO)2 | 5 | (('Mg2+', 'Octahedron', 6), ('H+', 'Single neighbor', 1)) | 0.798665232 | 4.421747017 | 2.584806047 | -5.076 |  | Materials Project | https://doi.org/10.1038/s41524-023-01153-x
mp-626149 |  |  | Mg(HO)2 | 156 | (('Mg2+', 'Octahedron', 6), ('H+', 'Single neighbor', 1), ('H+', 'Single neighbor', 1)) | -0.361718058 | 5.91441104 | 2.542310747 | -4.906 |  | Materials Project | https://doi.org/10.1038/s41524-023-01153-x
| icsd-165675 |  | Mg(HO)2 | 164 | (('Mg2+', 'Octahedron', 6), ('H+', 'Single neighbor', 1)) | -0.361718058 | 4.50327933 | 2.607863197 | -5.129 |  | Materials Project | https://doi.org/10.1038/s41524-023-01153-x
mp-1245913 |  |  | Mg(InN)2 | 166 | (('Mg2+', 'Octahedron', 6), ('In2+', 'Triangular non-coplanar', 3)) | 0.714040026 |  |  | -4.446399731 |  |  | https://doi.org/10.1038/s41524-022-00811-w
mp-20493 |  |  | Mg(InS2)2 | 227 | (('Mg2+', 'Tetrahedron', 4), ('In3+', 'Octahedron', 6)) | 0.59489085 |  |  | -4.091 |  |  | https://doi.org/10.1038/s41524-023-01153-x
| icsd-53096 |  | Mg(InS2)2 | 227 | (('Mg2+', 'Tetrahedron', 4), ('In3+', 'Octahedron', 6)) | 0.59489085 |  |  | -4.013 |  |  | https://doi.org/10.1038/s41524-023-01153-x
mp-1222200 |  |  | Mg(InSe2)2 | 166 | (('Mg2+', 'Octahedron', 6), ('In3+', 'Tetrahedron', 4)) | 0.425175273 |  |  | -2.989347694 |  |  | https://doi.org/10.1038/s41524-022-00811-w
mp-1222182 |  |  | Mg(InTe2)2 | 82 | (('Mg2+', 'Tetrahedron', 4), ('In3+', 'Tetrahedron', 4), ('In3+', 'Tetrahedron', 4)) | 0.370146412 | 3.10040858 | 8.462539037 | -2.934940248 |  | Materials Project | https://doi.org/10.1038/s41524-022-00811-w
mp-35777 |  |  | Mg(InTe2)2 | 121 | (('Mg2+', 'Tetrahedron', 4), ('In3+', 'Tetrahedron', 4)) | 0.370146412 | 3.1633958 | 9.147701243 | -2.271070111 |  | Materials Project | https://doi.org/10.1038/s41524-022-00811-w https://doi.org/10.1038/s41524-023-01153-x
mp-8208 | icsd-35340 |  | Mg(PtO2)3 | 65 | (('Mg2+', 'Cube', 8), ('Pt3.33333333+', 'Octahedron', 6), ('Pt3.33333333+', 'Square plane', 4)) | 0.35665736 | 2.405846923 | 15.01507197 | -1.605198836 |  | Materials Project | https://doi.org/10.1038/s41524-022-00811-w https://doi.org/10.1038/s41524-023-01153-x
mp-754311 |  |  | Mg(ReO4)2 | 147 | (('Mg2+', 'Octahedron', 6), ('Re7+', 'Tetrahedron', 4)) | 0.56906855 |  |  | -5.547894736 |  |  | https://doi.org/10.1038/s41524-022-00811-w https://doi.org/10.1038/s41524-023-01153-x
| icsd-109299 |  | Mg(RhO2)2 | 227 | (('Mg2+', 'Tetrahedron', 4), ('Rh3+', 'Octahedron', 6)) | 0.69422286 |  |  | -1.541 |  |  | https://doi.org/10.1038/s41524-023-01153-x
mp-14307 |  |  | Mg(ScS2)2 | 227 | (('Mg2+', 'Tetrahedron', 4), ('Sc3+', 'Octahedron', 6)) | 0.657988612 | 9.46444689 | 6.358124217 | 0.407 |  | Materials Project | https://doi.org/10.1038/s41524-023-01153-x
mp-1245625 |  |  | Mg(ZnN)2 | 164 | (('Mg2+', 'Octahedron', 6), ('Zn2+', 'Tetrahedron', 4)) | 0.762337208 |  |  | -3.765383951 |  |  | https://doi.org/10.1038/s41524-022-00811-w
|  | 31302 | Mg13Zn7O20 | 225 |  |  | 7.6 | 3.15 |  |  | MPDS
mp-29624 | icsd-41928 |  | Mg2Al2Se5 | 164 | (('Mg2+', 'Octahedron', 6), ('Al3+', 'Tetrahedron', 4)) | 0.465468763 | 4.38734447 | 5.84613549 | -4.549128909 |  | Materials Project | https://doi.org/10.1038/s41524-022-00811-w https://doi.org/10.1038/s41524-023-01153-x
mp-5618 | icsd-23548 |  | Mg2As2O7 | 12 | (('Mg2+', 'Octahedron', 6), ('As5+', 'Tetrahedron', 4)) | 0.714029068 |  |  | -10.02325387 |  |  | https://doi.org/10.1038/s41524-022-00811-w https://doi.org/10.1038/s41524-023-01153-x
mp-1102794 | icsd-261620 |  | Mg2BBrN2 | 15 | (('Mg2+', 'Tetrahedron', 4), ('B3+', 'Linear', 2)) | 0.683042513 |  |  | -4.855920396 |  |  | https://doi.org/10.1038/s41524-022-00811-w https://doi.org/10.1038/s41524-023-01153-x
|  | 175351 | Mg2Be5Zn3Se10 | 1 |  |  | 2.36 | 5.51 |  |  | MPDS
| icsd-71941 |  | Mg2C3 | 58 | (('Mg2+', 'Trigonal bipyramid', 5),) | 0.801416117 |  |  | -0.824 |  |  | https://doi.org/10.1038/s41524-023-01153-x
| icsd-107500 |  | Mg2FeH6 | 225 | (('Mg2+', 'Cuboctahedron', 12), ('Fe2+', 'Octahedron', 6)) | 0.828622562 | 11.62927382 | 5.498244247 | -0.726 |  | Materials Project | https://doi.org/10.1038/s41524-023-01153-x
mp-1206963 |  |  | Mg2Ga2S5 | 164 | (('Mg2+', 'Octahedron', 6), ('Ga3+', 'Tetrahedron', 4)) | 0.425175273 |  |  | -5.045604427 |  |  | https://doi.org/10.1038/s41524-022-00811-w
mp-408 | icsd-181762 |  | Mg2Ge | 225 | (('Mg2+', 'Tetrahedron', 4),) | 0.557647048 | 6.96067175 | 16.38961048 | 0.899965907 |  | Materials Project | https://doi.org/10.1038/s41524-022-00811-w https://doi.org/10.1038/s41524-023-01153-x
| icsd-1086 |  | Mg2GeO4 | 227 | (('Mg2+', 'Octahedron', 6), ('Ge4+', 'Tetrahedron', 4)) | 0.807691309 |  |  | -8.746 |  |  | https://doi.org/10.1038/s41524-023-01153-x
| icsd-161258 |  | Mg2GeO4 | 227 | (('Mg2+', 'Octahedron', 6), ('Ge4+', 'Tetrahedron', 4)) | 0.807691309 |  |  | -8.75 |  |  | https://doi.org/10.1038/s41524-023-01153-x
| icsd-95472 |  | Mg2H2O3 | 164 | (('Mg2+', 'Octahedron', 6), ('H+', 'Single neighbor', 1)) | 0.798665232 | 5.372250484 | 2.789600297 | -4.834 |  | Materials Project | https://doi.org/10.1038/s41524-023-01153-x
mp-643023 |  |  | Mg2H4Ru | 63 |  |  | 7.479955183 | 6.592542297 | -0.446 |  | Materials Project | https://doi.org/10.1038/s41524-023-01153-x
mp-643002 |  |  | Mg2H6Os | 225 | (('Mg2+', 'Cuboctahedron', 12),) | 0.794912664 | 12.55958114 | 5.09806503 | -3.064 |  | Materials Project | https://doi.org/10.1038/s41524-023-01153-x
mp-697030 |  |  | Mg2H6Ru | 225 | (('Mg2+', 'Cuboctahedron', 12), ('Ru2+', 'Octahedron', 6)) | 0.823806757 | 12.81433766 | 5.28723295 | -0.903 |  | Materials Project | https://doi.org/10.1038/s41524-023-01153-x
mp-1246788 |  |  | Mg2NbN3 | 15 | (('Mg2+', 'Trigonal bipyramid', 5), ('Nb5+', 'Trigonal bipyramid', 5)) | 0.701719698 | 41.9952737 | 6.870283583 | -0.987210822 |  | Materials Project | https://doi.org/10.1038/s41524-022-00811-w
mp-1247557 |  |  | Mg2NbN3 | 12 | (('Mg2+', 'Octahedron', 6), ('Mg2+', 'Octahedron', 6), ('Mg2+', 'Octahedron', 6), ('Nb5+', 'Octahedron', 6)) | 0.743362739 |  |  | -0.550013996 |  |  | https://doi.org/10.1038/s41524-022-00811-w
mp-7589 |  |  | Mg2NF | 141 | (('Mg2+', 'Octahedron', 6),) | 0.860665645 | 7.26751576 | 3.789045957 | -5.907915094 |  | Materials Project | https://doi.org/10.1038/s41524-022-00811-w https://doi.org/10.1038/s41524-023-01153-x
| icsd-262327 |  | Mg2NF | 141 | (('Mg2+', 'Octahedron', 6),) | 0.860665645 | 7.26751576 | 3.789045957 | -5.822 |  | Materials Project | https://doi.org/10.1038/s41524-023-01153-x
mp-5427 | icsd-22328 |  | Mg2P2O7 | 12 | (('Mg2+', 'Octahedron', 6), ('P5+', 'Tetrahedron', 4)) | 0.713151541 |  |  | -9.27203799 |  |  | https://doi.org/10.1038/s41524-022-00811-w https://doi.org/10.1038/s41524-023-01153-x
mp-867724 |  |  | Mg2PbO4 | [5 empty] | -5.043 |  |  | https://doi.org/10.1038/s41524-023-01153-x
mp-3933 | ('icsd-27229', 'icsd-50224') |  | Mg2PN3 | 36 | (('Mg2+', 'Trigonal bipyramid', 5), ('P5+', 'Tetrahedron', 4)) | 0.505252166 | 5.509978087 | 4.417706293 | -8.013865372 |  | Materials Project | https://doi.org/10.1038/s41524-022-00811-w https://doi.org/10.1038/s41524-023-01153-x
mp-33940 |  |  | Mg2PtO4 | 74 | (('Mg2+', 'Tetrahedron', 4), ('Mg2+', 'Octahedron', 6), ('Pt4+', 'Octahedron', 6)) | 0.754130269 | 3.908403513 | 4.63373464 | -2.893 |  | Materials Project | https://doi.org/10.1038/s41524-023-01153-x
mp-1367 | icsd-181248 |  | Mg2Si | 225 | (('Mg2+', 'Tetrahedron', 4),) | 0.541672911 | 7.18491541 | 15.81842845 | 1.204437362 |  | Materials Project | https://doi.org/10.1038/s41524-022-00811-w https://doi.org/10.1038/s41524-023-01153-x
mp-673808 |  |  | Mg2SiO4 | 74 | (('Mg2+', 'Tetrahedron', 4), ('Mg2+', 'Octahedron', 6), ('Si4+', 'Octahedron', 6)) | 0.784534275 |  |  | -8.227 |  |  | https://doi.org/10.1038/s41524-023-01153-x
| icsd-162348 |  | Mg2SiO4 | 227 | (('Mg2+', 'Octahedron', 6), ('Si4+', 'Tetrahedron', 4)) | 0.812827334 |  |  | -10.698 |  |  | https://doi.org/10.1038/s41524-023-01153-x
| icsd-190788 |  | Mg2SiO4 | 122 | (('Mg2+', 'Tetrahedron', 4), ('Si4+', 'Tetrahedron', 4)) | 0.738130647 |  |  | -10.696 |  |  | https://doi.org/10.1038/s41524-023-01153-x
| icsd-27531 |  | Mg2SiO4 | 227 | (('Mg2+', 'Octahedron', 6), ('Si4+', 'Tetrahedron', 4)) | 0.812827334 |  |  | -10.7 |  |  | https://doi.org/10.1038/s41524-023-01153-x
| icsd-27534 |  | Mg2SiO4 | 164 | (('Mg2+', 'Octahedron', 6), ('Mg2+', 'Octahedron', 6), ('Si4+', 'Tetrahedron', 4)) | 0.812827334 |  |  | -8.311 |  |  | https://doi.org/10.1038/s41524-023-01153-x
| icsd-27535 |  | Mg2SiO4 | 164 | (('Mg2+', 'Octahedron', 6), ('Mg2+', 'Octahedron', 6), ('Si4+', 'Tetrahedron', 4)) | 0.812827334 |  |  | -8.563 |  |  | https://doi.org/10.1038/s41524-023-01153-x
| icsd-27537 |  | Mg2SiO4 | 139 | (('Mg2+', 'Tricapped triangular prism (three square-face caps)', 9), ('Si4+', 'Octahedron', 6)) | 0.881225632 |  |  | -7.344 |  |  | https://doi.org/10.1038/s41524-023-01153-x
| icsd-27536 |  | Mg2SiO4 | 55 | (('Mg2+', 'Square-face capped trigonal prism', 7), ('Si4+', 'Octahedron', 6)) | 0.854608726 |  |  | -9.774 |  |  | https://doi.org/10.1038/s41524-023-01153-x
| icsd-189974 |  | Mg2SiO4 | 36 | (('Mg2+', 'Octahedron', 6), ('Mg2+', 'Square-face bicapped trigonal prism', 8), ('Si4+', 'Octahedron', 6)) | 0.869065324 |  |  | -11.436 |  |  | https://doi.org/10.1038/s41524-023-01153-x
mp-34022 |  |  | Mg2SnO4 | 74 | (('Mg2+', 'Tetrahedron', 4), ('Mg2+', 'Octahedron', 6), ('Sn4+', 'Octahedron', 6)) | 0.778571033 | 5.268091743 | 3.486977513 | -7.997 |  | Materials Project | https://doi.org/10.1038/s41524-023-01153-x
mp-755856 |  |  | Mg2SnO4 | 55 | (('Mg2+', 'Square-face capped trigonal prism', 7), ('Sn4+', 'Octahedron', 6)) | 0.852848224 |  |  | -9.02 |  |  | https://doi.org/10.1038/s41524-023-01153-x
mp-1029442 |  |  | Mg2TaN3 | 36 | (('Mg2+', 'Tetrahedron', 4), ('Ta5+', 'Tetrahedron', 4)) | 0.630418367 | 4.47409363 | 5.258662853 | -3.391244345 |  | Materials Project | https://doi.org/10.1038/s41524-022-00811-w
mp-33297 |  |  | Mg2TiO4 | 74 | (('Mg2+', 'Tetrahedron', 4), ('Mg2+', 'Octahedron', 6), ('Ti4+', 'Octahedron', 6)) | 0.818808977 |  |  | -3.182 |  |  | https://doi.org/10.1038/s41524-023-01153-x
| icsd-90908 |  | Mg2VBiO6 | 63 | (('Mg2+', 'Square pyramid', 5), ('V5+', 'Tetrahedron', 4), ('Bi3+', 'Square non-coplanar', 4)) | 0.621002246 |  |  | -4.245 |  |  | https://doi.org/10.1038/s41524-023-01153-x
mp-1222123 |  |  | Mg2ZnO3 | 164 | (('Mg2+', 'Octahedron', 6), ('Zn2+', 'Octahedron', 6)) | 0.87242008 |  |  | -6.889193816 |  |  | https://doi.org/10.1038/s41524-022-00811-w
mp-37315 |  |  | Mg3(HO3)2 | 12 | (('Mg2+', 'Square-face capped trigonal prism', 7), ('Mg2+', 'Square plane', 4), ('H+', 'Single neighbor', 1)) | 0.845720729 |  |  | -2.18 |  |  | https://doi.org/10.1038/s41524-023-01153-x
mp-7891 |  |  | Mg3As2 | 164 | (('Mg2+', 'Tetrahedron', 4), ('Mg2+', 'Octahedron', 6)) | 0.645314168 | 14.91214946 | 11.2848561 | -3.230796149 |  | Materials Project | https://doi.org/10.1038/s41524-022-00811-w
| icsd-24485 |  | Mg3As2 | 224 | (('Mg2+', 'Tetrahedron', 4),) | 0.586199862 |  |  | -5.025 |  |  | https://doi.org/10.1038/s41524-023-01153-x
| icsd-25504 |  | Mg3As2 | [5 empty] | -1.981 |  |  | https://doi.org/10.1038/s41524-023-01153-x
mp-1206514 |  |  | Mg3AsN | 221 | (('Mg2+', 'Linear', 2),) | 0.778248529 | 25.03121705 | 10.32090191 | -7.122021556 |  | Materials Project | https://doi.org/10.1038/s41524-022-00811-w
mp-28955 |  |  | Mg3BN3 | 194 | (('Mg2+', 'Tetrahedron', 4), ('Mg2+', 'Trigonal bipyramid', 5), ('B3+', 'Linear', 2)) | 0.587851326 |  |  | -2.426 |  |  | https://doi.org/10.1038/s41524-023-01153-x
| icsd-79623 |  | Mg3BN3 | 194 | (('Mg2+', 'Tetrahedron', 4), ('Mg2+', 'Trigonal bipyramid', 5), ('B3+', 'Linear', 2)) | 0.587851326 |  |  | -2.425 |  |  | https://doi.org/10.1038/s41524-023-01153-x
| icsd-95473 |  | Mg3H4O5 | 164 | (('Mg2+', 'Octahedron', 6), ('Mg2+', 'Octahedron', 6), ('H+', 'Single neighbor', 1), ('H+', 'Single neighbor', 1)) | 0.798665232 |  |  | -4.795 |  |  | https://doi.org/10.1038/s41524-023-01153-x
mp-7604 | ('icsd-18320', 'icsd-262325') |  | Mg3NF3 | 221 | (('Mg2+', 'Octahedron', 6),) | 0.909299904 | 6.195421063 | 2.81169913 | -6.344665946 |  | Materials Project | https://doi.org/10.1038/s41524-022-00811-w https://doi.org/10.1038/s41524-023-01153-x
| icsd-24489 |  | Mg3P2 | 224 | (('Mg2+', 'Tetrahedron', 4),) | 0.588006283 |  |  | 0.807 |  |  | https://doi.org/10.1038/s41524-023-01153-x
mp-2646 | icsd-181284 |  | Mg3Sb2 | 164 | (('Mg2+', 'Octahedron', 6), ('Mg2+', 'Tetrahedron', 4)) | 0.626261102 | 17.57832213 | 14.8014762 | -1.129299208 |  | Materials Project | https://doi.org/10.1038/s41524-022-00811-w https://doi.org/10.1038/s41524-023-01153-x
mp-3118 |  |  | Mg3TeO6 | 148 | (('Mg2+', 'Trigonal prism', 6), ('Te6+', 'Octahedron', 6), ('Te6+', 'Octahedron', 6)) | 0.803439743 | 6.045629233 | 3.35603245 | -9.847 |  | Materials Project | https://doi.org/10.1038/s41524-023-01153-x
mp-778733 |  |  | Mg3WO6 | [5 empty] | -5.268 |  |  | https://doi.org/10.1038/s41524-023-01153-x
|  | 31303 | Mg3Zn17O20 | 186 |  |  | 4.19 | 3.34 |  |  | MPDS
mp-1222124 |  |  | Mg3ZnO4 | 123 | (('Mg2+', 'Octahedron', 6), ('Mg2+', 'Octahedron', 6), ('Zn2+', 'Octahedron', 6)) | 0.886197418 |  |  | -5.354234503 |  |  | https://doi.org/10.1038/s41524-022-00811-w
mp-1222142 |  |  | Mg3ZnO4 | 166 | (('Mg2+', 'Octahedron', 6), ('Mg2+', 'Octahedron', 6), ('Zn2+', 'Octahedron', 6)) | 0.892776227 |  |  | -6.965981567 |  |  | https://doi.org/10.1038/s41524-022-00811-w
mp-753315 |  |  | Mg3ZnO4 | 65 | (('Mg2+', 'Octahedron', 6), ('Mg2+', 'Octahedron', 6), ('Zn2+', 'Octahedron', 6)) | 0.886197418 |  |  | -7.958148829 |  |  | https://doi.org/10.1038/s41524-022-00811-w https://doi.org/10.1038/s41524-023-01153-x
| icsd-95470 |  | Mg4H2O5 | 164 | (('Mg2+', 'Octahedron', 6), ('Mg2+', 'Octahedron', 6), ('H+', 'Single neighbor', 1)) | 0.892776227 |  |  | -6.557 |  |  | https://doi.org/10.1038/s41524-023-01153-x
mp-1222134 |  |  | Mg4Se3S | 160 | (('Mg2+', 'Tetrahedron', 4), ('Mg2+', 'Tetrahedron', 4), ('Mg2+', 'Tetrahedron', 4), ('Mg2+', 'Tetrahedron', 4)) | 0.661157646 |  |  | -4.276068171 |  |  | https://doi.org/10.1038/s41524-022-00811-w
mp-1222125 |  |  | Mg4SiGe | 166 | (('Mg2+', 'Tetrahedron', 4), ('Mg2+', 'Tetrahedron', 4)) | 0.549659979 |  |  | 1.025503713 |  |  | https://doi.org/10.1038/s41524-022-00811-w
mp-1222094 |  |  | Mg4Te3Se | 115 | (('Mg2+', 'Tetrahedron', 4), ('Mg2+', 'Tetrahedron', 4)) | 0.594065946 |  |  | -3.275906376 |  |  | https://doi.org/10.1038/s41524-022-00811-w
| icsd-95469 |  | Mg5(HO3)2 | 164 | (('Mg2+', 'Octahedron', 6), ('Mg2+', 'Octahedron', 6), ('Mg2+', 'Octahedron', 6), ('H+', 'Single neighbor', 1)) | 0.892776227 |  |  | -4.975 |  |  | https://doi.org/10.1038/s41524-023-01153-x
|  | 95248 | Mg57Mn10Al3O80 | 225 | [5 empty] | 15.54 |  |  | MPDS
mp-989522 |  |  | Mg6Bi2PN | 225 | (('Mg2+', 'Linear', 2),) | 0.72326908 |  |  | -5.403028497 |  |  | https://doi.org/10.1038/s41524-022-00811-w
mp-1222090 |  |  | Mg6SiGe2 | 71 | (('Mg2+', 'Tetrahedron', 4), ('Mg2+', 'Tetrahedron', 4)) | 0.552322335 |  |  | 1.007566643 |  |  | https://doi.org/10.1038/s41524-022-00811-w
mp-998358 |  |  | MgAgF3 | 221 | (('Mg2+', 'Octahedron', 6), ('Ag+', 'Cuboctahedron', 12)) | 0.915868328 | 18.70080033 | 2.725595539 | 0.150698825 |  | Materials Project | https://doi.org/10.1038/s41524-022-00811-w
mp-998418 |  |  | MgAgF3 | 167 | (('Mg2+', 'Octahedron', 6), ('Ag+', 'Tridiminished icosahedron', 9)) | 0.915868328 |  |  | -0.350341841 |  |  | https://doi.org/10.1038/s41524-022-00811-w
mp-34330 |  |  | MgAl2O4 | 160 | (('Mg2+', 'Tetrahedron', 4), ('Mg2+', 'Octahedron', 6), ('Al3+', 'Octahedron', 6), ('Al3+', 'Tetrahedron', 4)) | 0.812363215 | 5.86315609 | 3.143847453 | -9.608 |  | Materials Project | https://doi.org/10.1038/s41524-023-01153-x
mp-3536 |  | 8713 | MgAl2O4 | 227 | (('Mg2+', 'Tetrahedron', 4), ('Al3+', 'Octahedron', 6)) | 0.798184917 |  |  |  | 18.77 |  |  | MPDS
mp-38307 |  |  | MgAl2O4 | 74 | (('Mg2+', 'Octahedron', 6), ('Al3+', 'Tetrahedron', 4), ('Al3+', 'Octahedron', 6)) | 0.812363215 |  |  | -9.567 |  |  | https://doi.org/10.1038/s41524-023-01153-x
| icsd-157768 |  | MgAl2O4 | 227 | (('Mg2+', 'Tetrahedron', 4), ('Al3+', 'Octahedron', 6)) | 0.798184917 | 5.397540543 | 3.078942547 | -9.166 | 18.77 | Materials Project | https://doi.org/10.1038/s41524-023-01153-x | MPDS
| icsd-161057 |  | MgAl2O4 | 63 | (('Mg2+', 'Square-face bicapped trigonal prism', 8), ('Al3+', 'Octahedron', 6)) | 0.8454 |  |  | -11.836 |  |  | https://doi.org/10.1038/s41524-023-01153-x
|  | 33863 | MgAlCrO4 | 227 | [5 empty] | 16.24 |  |  | MPDS
|  | 46480 | MgAlFeO4 | 227 | [5 empty] | 21.47 |  |  | MPDS
| icsd-165987 |  | MgAlH5 | 20 | (('Mg2+', 'Octahedron', 6), ('Al3+', 'Octahedron', 6)) | 0.563971286 |  |  | -2.546 |  |  | https://doi.org/10.1038/s41524-023-01153-x
| icsd-1079 |  | MgAs4 | 92 | (('Mg2+', 'Octahedron', 6),) |  | 3.55421148 | 13.86827165 | -0.736 |  | Materials Project | https://doi.org/10.1038/s41524-023-01153-x
|  | 94172 | MgB12 | 62 | [5 empty] | 32 |  |  | MPDS
mp-763 |  | 8207 | MgB2 | 191 | (('Mg2+', 'Hexagonal prism', 12),) | 0.854121978 |  |  |  | 16.9 |  |  | MPDS
| icsd-10423 |  | MgB4(H9O8)2 | 2 | (('Mg2+', 'Octahedron', 6), ('B3+', 'Tetrahedron', 4), ('B3+', 'Trigonal plane', 3), ('B3+', 'Tetrahedron', 4), ('B3+', 'Trigonal plane', 3), ('H+', 'Single neighbor', 1), ('H+', 'Single neighbor', 1), ('H+', 'Single neighbor', 1), ('H+', 'Single neighbor', 1), ('H+', 'Single neighbor', 1), ('H+', 'Single neighbor', 1), ('H+', 'Single neighbor', 1), ('H+', 'Single neighbor', 1), ('H+', 'Single neighbor', 1), ('H+', 'Single neighbor', 1), ('H+', 'Single neighbor', 1), ('H+', 'Single neighbor', 1), ('H+', 'Single neighbor', 1), ('H+', 'Single neighbor', 1), ('H+', 'Single neighbor', 1), ('H+', 'Single neighbor', 1), ('H+', 'Single neighbor', 1), ('H+', 'Single neighbor', 1)) | 0.387373606 |  |  | -4.34 |  |  | https://doi.org/10.1038/s41524-023-01153-x
mp-30034 | icsd-165972 | 18351 | MgBr2 | 164 | (('Mg2+', 'Octahedron', 6),) | 0.831233181 | -0.53 | 3.26 | -3.783872834 |  | MPDS | https://doi.org/10.1038/s41524-022-00811-w https://doi.org/10.1038/s41524-023-01153-x
| icsd-88057 |  | MgC2 | 136 | (('Mg2+', 'Bicapped square prism (opposite faces)', 10),) | 0.319140971 |  |  | 1.29 |  |  | https://doi.org/10.1038/s41524-023-01153-x
mp-1222080 |  |  | MgCd(CO3)2 | 148 | (('Mg2+', 'Octahedron', 6), ('Cd2+', 'Octahedron', 6), ('C4+', 'Trigonal plane', 3)) | 0.645657071 | 5.17808743 | 3.066299997 | -5.329268674 |  | Materials Project | https://doi.org/10.1038/s41524-022-00811-w
mp-1222003 |  |  | MgCdS2 | 123 | (('Mg2+', 'Octahedron', 6), ('Cd2+', 'Octahedron', 6)) | 0.759591343 |  |  | 0.341472386 |  |  | https://doi.org/10.1038/s41524-022-00811-w
mp-1222011 |  |  | MgCdTe2 | 115 | (('Mg2+', 'Tetrahedron', 4), ('Cd2+', 'Tetrahedron', 4)) | 0.543034407 |  |  | -3.40376611 |  |  | https://doi.org/10.1038/s41524-022-00811-w
mp-1222019 |  |  | MgCdTe2 | 160 | (('Mg2+', 'Tetrahedron', 4), ('Cd2+', 'Tetrahedron', 4)) | 0.556875022 |  |  | -3.225307591 |  |  | https://doi.org/10.1038/s41524-022-00811-w
mp-1232369 |  |  | MgCdTe2 | 122 | (('Mg2+', 'Tetrahedron', 4), ('Cd2+', 'Tetrahedron', 4)) | 0.543034407 |  |  | -3.666580137 |  |  | https://doi.org/10.1038/s41524-022-00811-w
mp-23210 | icsd-86439 | 9072 | MgCl2 | 166 | (('Mg2+', 'Octahedron', 6),) | 0.858327509 | -0.345 | 2.845 | -5.06613287 |  | MPDS | https://doi.org/10.1038/s41524-022-00811-w https://doi.org/10.1038/s41524-023-01153-x
mp-570259 | icsd-17063 |  | MgCl2 | 164 | (('Mg2+', 'Octahedron', 6),) | 0.858327509 | 2.58760631 | 2.635111053 | -5.057510827 |  | Materials Project | https://doi.org/10.1038/s41524-022-00811-w https://doi.org/10.1038/s41524-023-01153-x
mp-570922 | icsd-51245 |  | MgCl2 | 115 | (('Mg2+', 'Tetrahedron', 4),) | 0.787491264 | 2.100791427 | 2.431277717 | -3.276349986 |  | Materials Project | https://doi.org/10.1038/s41524-022-00811-w https://doi.org/10.1038/s41524-023-01153-x
| icsd-51244 |  | MgCl2 | 51 | (('Mg2+', 'Octahedron', 6),) | 0.787491264 |  |  | -4.422 |  |  | https://doi.org/10.1038/s41524-023-01153-x
| icsd-51246 |  | MgCl2 | 40 | (('Mg2+', 'Trigonal bipyramid', 5),) | 0.858327509 |  |  | -3.993 |  |  | https://doi.org/10.1038/s41524-023-01153-x
| icsd-51247 |  | MgCl2 | 2 | (('Mg2+', 'Tetrahedron', 4),) | 0.787491264 |  |  | -3.774 |  |  | https://doi.org/10.1038/s41524-023-01153-x
mp-754645 |  |  | MgCl2O | 14 |  |  |  |  | -2.609 |  |  | https://doi.org/10.1038/s41524-023-01153-x
mp-9166 | icsd-75039 |  | MgCN2 | 166 | (('Mg2+', 'Octahedron', 6), ('C4+', 'Linear', 2)) | 0.546963269 | 5.50284626 | 3.360002237 | -3.165016629 |  | Materials Project | https://doi.org/10.1038/s41524-022-00811-w https://doi.org/10.1038/s41524-023-01153-x
| icsd-44110 |  | MgCN2 | 122 | (('Mg2+', 'Dodecahedron with triangular faces', 8), ('C4+', 'Tetrahedron', 4)) | 0.448827291 |  |  | -0.928 |  |  | https://doi.org/10.1038/s41524-023-01153-x
mp-5348 | icsd-63663 |  | MgCO3 | 167 | (('Mg2+', 'Octahedron', 6), ('C4+', 'Trigonal plane', 3)) | 0.680884196 | 4.350118437 | 2.76655346 | -3.619227314 |  | Materials Project | https://doi.org/10.1038/s41524-022-00811-w https://doi.org/10.1038/s41524-023-01153-x
| icsd-161821 |  | MgCO3 | 20 | (('Mg2+', 'Square-face bicapped trigonal prism', 8), ('C4+', 'Tetrahedron', 4)) | 0.680884196 |  |  | -9.304 |  |  | https://doi.org/10.1038/s41524-023-01153-x
mp-19120 |  |  | MgCrO4 | 63 | (('Mg2+', 'Octahedron', 6), ('Cr6+', 'Tetrahedron', 4)) | 0.758006131 | 4.384588083 | 3.623002813 | -3.42570319 |  | Materials Project | https://doi.org/10.1038/s41524-022-00811-w
mp-1072956 | icsd-191439 |  | MgF2 | 58 | (('Mg2+', 'Octahedron', 6),) | 0.943912218 |  |  | -6.985134386 |  |  | https://doi.org/10.1038/s41524-022-00811-w https://doi.org/10.1038/s41524-023-01153-x
mp-1249 | ('icsd-191438', 'icsd-94273') | 9076 | MgF2 | 136 | (('Mg2+', 'Octahedron', 6),) | 0.943912218 | 1.813333333 | 1.906666667 | -6.800505489 |  | MPDS | https://doi.org/10.1038/s41524-022-00811-w https://doi.org/10.1038/s41524-023-01153-x
mp-1746 | icsd-94284 |  | MgF2 | 205 | (('Mg2+', 'Octahedron', 6),) | 0.943912218 |  |  | -7.643498626 |  |  | https://doi.org/10.1038/s41524-022-00811-w https://doi.org/10.1038/s41524-023-01153-x
mp-560236 |  |  | MgF2 | 12 | (('Mg2+', 'Trigonal bipyramid', 5),) | 0.943912218 |  |  | -3.067 |  |  | https://doi.org/10.1038/s41524-023-01153-x
| icsd-191440 |  | MgF2 | 62 | (('Mg2+', 'Square-face capped trigonal prism', 7),) | 0.957934164 |  |  | -5.926 |  |  | https://doi.org/10.1038/s41524-023-01153-x
| icsd-51243 |  | MgF2 | [5 empty] | -7.494 |  |  | https://doi.org/10.1038/s41524-023-01153-x
mp-1016200 | icsd-182368 |  | MgGeAs2 | 122 | (('Mg2+', 'Tetrahedron', 4), ('Ge4+', 'Tetrahedron', 4)) | 0.299024311 |  |  | -5.572816767 |  |  | https://doi.org/10.1038/s41524-022-00811-w https://doi.org/10.1038/s41524-023-01153-x
mp-3759 | icsd-171786 |  | MgGeO3 | 148 | (('Mg2+', 'Octahedron', 6), ('Ge4+', 'Octahedron', 6)) | 0.773553639 | 7.73801677 | 3.668586557 | -11.27501957 |  | Materials Project | https://doi.org/10.1038/s41524-022-00811-w https://doi.org/10.1038/s41524-023-01153-x
| icsd-160854 |  | MgGeO3 | 63 | (('Mg2+', 'Square-face bicapped trigonal prism', 8), ('Ge4+', 'Octahedron', 6)) | 0.829993011 |  |  | -10.631 |  |  | https://doi.org/10.1038/s41524-023-01153-x
mp-1221943 |  |  | MgGeP2 | 115 | (('Mg2+', 'Tetrahedron', 4), ('Ge4+', 'Tetrahedron', 4)) | 0.300861959 |  |  | -3.511948981 |  |  | https://doi.org/10.1038/s41524-022-00811-w
mp-34903 |  |  | MgGeP2 | 122 | (('Mg2+', 'Tetrahedron', 4), ('Ge4+', 'Tetrahedron', 4)) | 0.300861959 | 2.427630285 | 9.614849819 | 0.558670206 |  | Materials Project | https://doi.org/10.1038/s41524-022-00811-w https://doi.org/10.1038/s41524-023-01153-x
| icsd-182369 |  | MgGeP2 | 122 | (('Mg2+', 'Tetrahedron', 4), ('Ge4+', 'Tetrahedron', 4)) | 0.300861959 | 2.427630285 | 9.614849819 | 0.041 |  | Materials Project | https://doi.org/10.1038/s41524-023-01153-x
| icsd-16546 |  | MgH12SO10 | 15 |  |  |  |  | -5.797 |  |  | https://doi.org/10.1038/s41524-023-01153-x
| icsd-155809 |  | MgH2 | 62 | (('Mg2+', 'Tricapped triangular prism (three square-face caps)', 9),) | 0.726550219 |  |  | -0.651 |  |  | https://doi.org/10.1038/s41524-023-01153-x
| icsd-168832 |  | MgH2 | 205 | (('Mg2+', 'Octahedron', 6),) | 0.726550219 |  |  | -1.087 |  |  | https://doi.org/10.1038/s41524-023-01153-x
| icsd-155808 |  | MgH2 | 60 | (('Mg2+', 'Octahedron', 6),) | 0.726550219 | 6.984014417 | 4.054021007 | -1.811 |  | Materials Project | https://doi.org/10.1038/s41524-023-01153-x
| icsd-161962 |  | MgH2 | 136 | (('Mg2+', 'Octahedron', 6),) | 0.726550219 | 6.385500247 | 3.950609137 | -2.026 |  | Materials Project | https://doi.org/10.1038/s41524-023-01153-x
| icsd-66745 |  | MgH2SeO5 | 15 | (('Mg2+', 'Octahedron', 6), ('H+', 'Single neighbor', 1), ('Se6+', 'Tetrahedron', 4)) | 0.434488699 | 3.626314217 | 2.706987243 | -8.909 |  | Materials Project | https://doi.org/10.1038/s41524-023-01153-x
| icsd-172992 |  | MgH4(ClO)2 | 12 | (('Mg2+', 'Octahedron', 6), ('H+', 'Single neighbor', 1)) | 0.709031965 | 3.27929517 | 2.46458766 | -4.461 |  | Materials Project | https://doi.org/10.1038/s41524-023-01153-x
| icsd-186501 |  | MgHOF | 62 | (('Mg2+', 'Octahedron', 6), ('H+', 'Single neighbor', 1)) | 0.871288725 |  |  | -5.764 |  |  | https://doi.org/10.1038/s41524-023-01153-x
mp-23205 | icsd-52279 | 16749 | MgI2 | 164 | (('Mg2+', 'Octahedron', 6),) | 0.788649479 | -0.81 | 3.92 | -1.054572867 |  | MPDS | https://doi.org/10.1038/s41524-022-00811-w https://doi.org/10.1038/s41524-023-01153-x
mp-676338 |  |  | MgIn2O4 | 74 | (('Mg2+', 'Octahedron', 6), ('In3+', 'Tetrahedron', 4), ('In3+', 'Octahedron', 6)) | 0.796258538 |  |  | -5.052 |  |  | https://doi.org/10.1038/s41524-023-01153-x
| icsd-157770 |  | MgIn2O4 | 227 | (('Mg2+', 'Tetrahedron', 4), ('In3+', 'Octahedron', 6)) | 0.77304959 |  |  | -5.428 |  |  | https://doi.org/10.1038/s41524-023-01153-x
| icsd-202695 |  | MgMoH2O5 | 2 | (('Mg2+', 'Octahedron', 6), ('Mo6+', 'Tetrahedron', 4), ('H+', 'Single neighbor', 1), ('H+', 'Single neighbor', 1)) | 0.715780813 | 3.59947594 | 2.929305307 | -5.726 |  | Materials Project | https://doi.org/10.1038/s41524-023-01153-x
mp-864954 |  |  | MgMoN2 | 194 | (('Mg2+', 'Octahedron', 6), ('Mo4+', 'Trigonal prism', 6)) | 0.673362221 | 4.24571713 | 11.79397346 | -0.740478507 |  | Materials Project | https://doi.org/10.1038/s41524-022-00811-w https://doi.org/10.1038/s41524-023-01153-x
| icsd-185913 |  | MgMoN2 | 194 | (('Mg2+', 'Octahedron', 6), ('Mo4+', 'Trigonal prism', 6)) | 0.673362221 | 4.24571713 | 11.79397346 | -0.716 |  | Materials Project | https://doi.org/10.1038/s41524-023-01153-x
mp-1065577 | icsd-181458 |  | MgO | 194 | (('Mg2+', 'Trigonal bipyramid', 5),) | 0.871331472 |  |  | -4.993065722 |  |  | https://doi.org/10.1038/s41524-022-00811-w https://doi.org/10.1038/s41524-023-01153-x
mp-1265 | ('icsd-159373', 'icsd-77821') | 9968 | MgO | 225 | (('Mg2+', 'Octahedron', 6),) | 0.892776227 | 6.4565 | 2.9985 | -9.326403255 |  | MPDS | https://doi.org/10.1038/s41524-022-00811-w https://doi.org/10.1038/s41524-023-01153-x
mp-549706 | icsd-236618 |  | MgO | 186 | (('Mg2+', 'Tetrahedron', 4),) | 0.83916434 | 3.26092057 | 3.01535516 | -5.312389696 |  | Materials Project | https://doi.org/10.1038/s41524-022-00811-w https://doi.org/10.1038/s41524-023-01153-x
mp-775808 |  |  | MgO | 156 | (('Mg2+', 'Tetrahedron', 4), ('Mg2+', 'Tetrahedron', 4), ('Mg2+', 'Tetrahedron', 4), ('Mg2+', 'Tetrahedron', 4), ('Mg2+', 'Tetrahedron', 4), ('Mg2+', 'Tetrahedron', 4)) | 0.83916434 | 2.983217723 | 3.02881269 | -5.425417877 |  | Materials Project | https://doi.org/10.1038/s41524-022-00811-w https://doi.org/10.1038/s41524-023-01153-x
mp-776911 |  |  | MgO | 186 | (('Mg2+', 'Tetrahedron', 4), ('Mg2+', 'Tetrahedron', 4)) | 0.83916434 | 2.953768043 | 3.036558063 | -5.460759765 |  | Materials Project | https://doi.org/10.1038/s41524-022-00811-w https://doi.org/10.1038/s41524-023-01153-x
| icsd-166273 |  | MgO | 187 | (('Mg2+', 'Trigonal prism', 6),) | 0.892776227 | 10.51748814 | 3.47068984 | -7.298 |  | Materials Project | https://doi.org/10.1038/s41524-023-01153-x
| icsd-181459 |  | MgO | [5 empty] | -7.537 |  |  | https://doi.org/10.1038/s41524-023-01153-x
| icsd-181462 |  | MgO | 72 | (('Mg2+', 'Trigonal bipyramid', 5), ('Mg2+', 'Trigonal bipyramid', 5)) | 0.871331472 |  |  | -3.768 |  |  | https://doi.org/10.1038/s41524-023-01153-x
| icsd-181465 |  | MgO | 223 | (('Mg2+', 'Tetrahedron', 4),) | 0.83916434 |  |  | -2.239 |  |  | https://doi.org/10.1038/s41524-023-01153-x
| icsd-248386 |  | MgO | 221 | (('Mg2+', 'Cube', 8),) | 0.91958217 |  |  | -8.712 |  |  | https://doi.org/10.1038/s41524-023-01153-x
mp-1180271 |  |  | MgO2 | 166 | (('Mg2+', 'Octahedron', 6),) | 0.892776227 |  |  | -5.964778702 |  |  | https://doi.org/10.1038/s41524-022-00811-w
mp-2589 | ('icsd-35479', 'icsd-41732') |  | MgO2 | 205 | (('Mg2+', 'Octahedron', 6),) | 0.892776227 |  |  | -5.575292934 |  |  | https://doi.org/10.1038/s41524-022-00811-w https://doi.org/10.1038/s41524-023-01153-x
mp-384 |  |  | MgP4 | 14 | (('Mg2+', 'Octahedron', 6),) |  | 3.362500473 | 10.28594443 | 1.237717352 |  | Materials Project | https://doi.org/10.1038/s41524-022-00811-w https://doi.org/10.1038/s41524-023-01153-x
| icsd-113 |  | MgP4 | 14 | (('Mg2+', 'Octahedron', 6),) |  | 3.362500473 | 10.28594443 | 1.121 |  | Materials Project | https://doi.org/10.1038/s41524-023-01153-x
mp-20056 | ('icsd-262284', 'icsd-67880') |  | MgPb2WO6 | 225 | (('Mg2+', 'Octahedron', 6), ('Pb2+', 'Cuboctahedron', 12), ('W6+', 'Octahedron', 6)) | 0.607828584 |  |  | -1.281752788 |  |  | https://doi.org/10.1038/s41524-022-00811-w https://doi.org/10.1038/s41524-023-01153-x
mp-19734 | icsd-15106 |  | MgPbF6 | 148 | (('Mg2+', 'Octahedron', 6), ('Pb4+', 'Octahedron', 6)) | 0.885055219 | 3.70294286 | 2.402214087 | -8.127499493 |  | Materials Project | https://doi.org/10.1038/s41524-022-00811-w https://doi.org/10.1038/s41524-023-01153-x
mp-7921 | icsd-26163 |  | MgPdF6 | 148 | (('Mg2+', 'Octahedron', 6), ('Pd4+', 'Octahedron', 6)) | 0.854968371 | 2.475107827 | 3.08030678 | -3.926755595 |  | Materials Project | https://doi.org/10.1038/s41524-022-00811-w https://doi.org/10.1038/s41524-023-01153-x
| icsd-150664 |  | MgPo | [5 empty] | -3.743 |  |  | https://doi.org/10.1038/s41524-023-01153-x
mp-675651 |  |  | MgPS3 | 12 | (('Mg2+', 'Octahedron', 6), ('P4+', 'Triangular non-coplanar', 3)) | 0.47477816 | 2.67409621 | 4.395569453 | -1.496820285 |  | Materials Project | https://doi.org/10.1038/s41524-022-00811-w https://doi.org/10.1038/s41524-023-01153-x
mp-30943 | icsd-413165 |  | MgPSe3 | 148 | (('Mg2+', 'Octahedron', 6), ('P4+', 'Triangular non-coplanar', 3)) | 0.467146927 | 2.549909103 | 5.62033604 | -1.780372658 |  | Materials Project | https://doi.org/10.1038/s41524-022-00811-w https://doi.org/10.1038/s41524-023-01153-x
mp-1185942 |  |  | MgS | 186 | (('Mg2+', 'Tetrahedron', 4),) | 0.665919127 |  |  | -5.004627348 |  |  | https://doi.org/10.1038/s41524-022-00811-w
mp-13032 |  |  | MgS | 216 | (('Mg2+', 'Tetrahedron', 4),) | 0.665919127 | 2.646019973 | 4.03916635 | -4.920582507 |  | Materials Project | https://doi.org/10.1038/s41524-022-00811-w https://doi.org/10.1038/s41524-023-01153-x
mp-1315 | icsd-44930 |  | MgS | 225 | (('Mg2+', 'Octahedron', 6),) | 0.777279418 | 10.61650754 | 5.400444907 | -2.174309624 |  | Materials Project | https://doi.org/10.1038/s41524-022-00811-w https://doi.org/10.1038/s41524-023-01153-x
| icsd-159401 |  | MgS | 216 | (('Mg2+', 'Tetrahedron', 4),) | 0.665919127 | 2.646019973 | 4.03916635 | -4.912 |  | Materials Project | https://doi.org/10.1038/s41524-023-01153-x
mp-1185953 |  |  | MgS2 | 36 | (('Mg2+', 'Octahedron', 6),) | 0.777279418 |  |  | -3.605721082 |  |  | https://doi.org/10.1038/s41524-022-00811-w
mp-1185959 |  |  | MgS2 | 166 | (('Mg2+', 'Octahedron', 6),) | 0.777279418 | 3.262304357 | 6.000242153 | -3.332549367 |  | Materials Project | https://doi.org/10.1038/s41524-022-00811-w
mp-962071 |  |  | MgScTl | 216 |  |  |  |  | 0.3 |  |  | https://doi.org/10.1038/s41524-023-01153-x
mp-1018040 |  |  | MgSe | 186 | (('Mg2+', 'Tetrahedron', 4),) | 0.659570485 | 2.672610243 | 4.657034884 | -4.338857416 |  | Materials Project | https://doi.org/10.1038/s41524-022-00811-w
mp-10760 | icsd-53946 |  | MgSe | 225 | (('Mg2+', 'Octahedron', 6),) | 0.77304699 |  |  | -1.681295569 |  |  | https://doi.org/10.1038/s41524-022-00811-w https://doi.org/10.1038/s41524-023-01153-x
mp-13031 | icsd-159398 | 149222 | MgSe | 216 | (('Mg2+', 'Tetrahedron', 4),) | 0.659570485 | 6 | 4.87 | -4.156240485 |  | MPDS | https://doi.org/10.1038/s41524-022-00811-w https://doi.org/10.1038/s41524-023-01153-x
mp-1103590 |  |  | MgSe2 | 205 | (('Mg2+', 'Octahedron', 6),) | 0.77304699 |  |  | -1.803772639 |  |  | https://doi.org/10.1038/s41524-022-00811-w
mp-12630 | icsd-109070 |  | MgSeO4 | 63 | (('Mg2+', 'Octahedron', 6), ('Se6+', 'Tetrahedron', 4)) | 0.680884196 |  |  | -8.844578209 |  |  | https://doi.org/10.1038/s41524-022-00811-w https://doi.org/10.1038/s41524-023-01153-x
| icsd-190934 |  | MgSi(HO2)2 | 6 | (('Mg2+', 'Octahedron', 6), ('Si4+', 'Octahedron', 6), ('H+', 'Single neighbor', 1), ('H+', 'Linear', 2)) | 0.769509857 |  |  | -11.298 |  |  | https://doi.org/10.1038/s41524-023-01153-x
| icsd-190935 |  | MgSi(HO2)2 | 10 | (('Mg2+', 'Octahedron', 6), ('Si4+', 'Octahedron', 6), ('H+', 'Linear', 2), ('H+', 'Linear', 2)) | 0.769509857 |  |  | -11.27 |  |  | https://doi.org/10.1038/s41524-023-01153-x
| icsd-190936 |  | MgSi(HO2)2 | 10 | (('Mg2+', 'Octahedron', 6), ('Si4+', 'Octahedron', 6), ('H+', 'Linear', 2), ('H+', 'Linear', 2)) | 0.769509857 |  |  | -11.307 |  |  | https://doi.org/10.1038/s41524-023-01153-x
mp-1016197 | icsd-182367 |  | MgSiAs2 | 122 | (('Mg2+', 'Tetrahedron', 4), ('Si4+', 'Tetrahedron', 4)) | 0.309499321 | 2.228299503 | 10.17042429 | 1.168078192 |  | Materials Project | https://doi.org/10.1038/s41524-022-00811-w https://doi.org/10.1038/s41524-023-01153-x
mp-15701 |  |  | MgSiN2 | 122 | (('Mg2+', 'Tetrahedron', 4), ('Si4+', 'Tetrahedron', 4)) | 0.551787721 | 4.549792097 | 4.473300033 | -0.569377529 |  | Materials Project | https://doi.org/10.1038/s41524-022-00811-w https://doi.org/10.1038/s41524-023-01153-x
| icsd-44109 |  | MgSiN2 | 122 | (('Mg2+', 'Tetrahedron', 4), ('Si4+', 'Tetrahedron', 4)) | 0.551787721 | 4.549792097 | 4.473300033 | -0.58 |  | Materials Project | https://doi.org/10.1038/s41524-023-01153-x
| icsd-186509 |  | MgSiN2 | 166 | (('Mg2+', 'Octahedron', 6), ('Si4+', 'Octahedron', 6)) | 0.701191814 |  |  | -8.269 |  |  | https://doi.org/10.1038/s41524-023-01153-x
| icsd-75738 |  | MgSiO3 | 148 | (('Mg2+', 'Octahedron', 6), ('Si4+', 'Octahedron', 6)) | 0.784534275 |  |  | -12.784 |  |  | https://doi.org/10.1038/s41524-023-01153-x
| icsd-172738 |  | MgSiO3 | 63 | (('Mg2+', 'Square-face bicapped trigonal prism', 8), ('Si4+', 'Octahedron', 6)) | 0.836852362 |  |  | -13.454 |  |  | https://doi.org/10.1038/s41524-023-01153-x
mp-2961 | icsd-22189 |  | MgSiP2 | 122 | (('Mg2+', 'Tetrahedron', 4), ('Si4+', 'Tetrahedron', 4)) | 0.311498872 | 2.97857707 | 8.619464637 | 1.860165315 |  | Materials Project | https://doi.org/10.1038/s41524-022-00811-w https://doi.org/10.1038/s41524-023-01153-x
| icsd-237069 |  | MgSiSb2 | 122 | (('Mg2+', 'Tetrahedron', 4), ('Si4+', 'Tetrahedron', 4)) | 0.286225593 |  |  | -6.073 |  |  | https://doi.org/10.1038/s41524-023-01153-x
mp-11715 |  |  | MgSn(BO3)2 | 148 | (('Mg2+', 'Octahedron', 6), ('Sn4+', 'Octahedron', 6), ('B3+', 'Trigonal plane', 3)) | 0.668023172 | 5.35374907 | 3.377961553 | -9.701333837 |  | Materials Project | https://doi.org/10.1038/s41524-022-00811-w
mp-1009082 |  |  | MgSnAs2 | 122 | (('Mg2+', 'Tetrahedron', 4), ('Sn4+', 'Tetrahedron', 4)) | 0.303674686 |  |  | -4.439799549 |  |  | https://doi.org/10.1038/s41524-022-00811-w
mp-1176491 |  |  | MgSnO3 | 148 | (('Mg2+', 'Octahedron', 6), ('Sn4+', 'Octahedron', 6)) | 0.778571033 |  |  | -8.16710977 |  |  | https://doi.org/10.1038/s41524-022-00811-w
mp-1009083 |  |  | MgSnP2 | 122 | (('Mg2+', 'Tetrahedron', 4), ('Sn4+', 'Tetrahedron', 4)) | 0.30558695 |  |  | -5.362644817 |  |  | https://doi.org/10.1038/s41524-022-00811-w
mp-769347 |  |  | MgSO3 | 14 | (('Mg2+', 'Trigonal prism', 6), ('S4+', 'Triangular non-coplanar', 3)) | 0.678141376 |  |  | -3.863 |  |  | https://doi.org/10.1038/s41524-023-01153-x
mp-7572 | icsd-16759 |  | MgSO4 | 63 | (('Mg2+', 'Octahedron', 6), ('S6+', 'Tetrahedron', 4)) | 0.678141376 | 4.65900004 | 2.566280333 | -10.8036848 |  | Materials Project | https://doi.org/10.1038/s41524-022-00811-w https://doi.org/10.1038/s41524-023-01153-x
| icsd-202688 |  | MgTa2O6 | 136 | (('Mg2+', 'Octahedron', 6), ('Ta5+', 'Octahedron', 6)) | 0.755563867 | 28.59963776 | 5.133909157 | -3.71 |  | Materials Project | https://doi.org/10.1038/s41524-023-01153-x
mp-1008786 | icsd-168346 |  | MgTe | 225 | (('Mg2+', 'Octahedron', 6),) | 0.714820733 |  |  | -0.59288647 |  |  | https://doi.org/10.1038/s41524-022-00811-w https://doi.org/10.1038/s41524-023-01153-x
mp-1017510 | icsd-168349 |  | MgTe | 194 | (('Mg2+', 'Octahedron', 6),) | 0.714820733 |  |  | -0.046007537 |  |  | https://doi.org/10.1038/s41524-022-00811-w https://doi.org/10.1038/s41524-023-01153-x
mp-1039 | icsd-52363 | 23093 | MgTe | 186 | (('Mg2+', 'Tetrahedron', 4),) | 0.572231099 | 2.326666667 | 5.573333333 | -4.576772892 |  | MPDS | https://doi.org/10.1038/s41524-022-00811-w https://doi.org/10.1038/s41524-023-01153-x
mp-13033 | icsd-159402 |  | MgTe | 216 | (('Mg2+', 'Tetrahedron', 4),) | 0.572231099 | 2.473724893 | 5.50307797 | -4.391597349 | 0.68 | Materials Project | https://doi.org/10.1038/s41524-022-00811-w https://doi.org/10.1038/s41524-023-01153-x | https://doi.org/10.1016/j.jpcs.2010.07.012
mp-1222171 |  |  | MgTe(PbO3)2 | 1 | (('Mg2+', 'Octahedron', 6), ('Te6+', 'Octahedron', 6), ('Pb2+', 'Cuboctahedron', 12), ('Pb2+', 'Cuboctahedron', 12)) | 0.528839392 |  |  | -10.48198167 |  |  | https://doi.org/10.1038/s41524-022-00811-w
mp-21309 | icsd-86139 |  | MgTe(PbO3)2 | 225 | (('Mg2+', 'Octahedron', 6), ('Te6+', 'Octahedron', 6), ('Pb2+', 'Cuboctahedron', 12)) | 0.528839392 |  |  | -11.00430993 |  |  | https://doi.org/10.1038/s41524-022-00811-w https://doi.org/10.1038/s41524-023-01153-x
mp-2604 | icsd-30390 |  | MgTe2 | 205 | (('Mg2+', 'Octahedron', 6),) | 0.714820733 | 4.343754683 | 10.42881275 | 0.241708636 |  | Materials Project | https://doi.org/10.1038/s41524-022-00811-w https://doi.org/10.1038/s41524-023-01153-x
mp-1222010 |  |  | MgTi(BiO3)2 | 146 | (('Mg2+', 'Octahedron', 6), ('Ti4+', 'Octahedron', 6), ('Bi3+', 'Octahedron', 6), ('Bi3+', 'Octahedron', 6)) | 0.77304959 |  |  | -1.945803512 |  |  | https://doi.org/10.1038/s41524-022-00811-w
| icsd-37232 |  | MgTi2O5 | 63 | (('Mg2+', 'Trigonal prism', 6), ('Ti4+', 'Octahedron', 6)) | 0.808160989 | 23.40704994 | 5.189050483 | -3.22 |  | Materials Project | https://doi.org/10.1038/s41524-023-01153-x
mp-1221954 |  |  | MgTi2ZnO6 | 146 | (('Mg2+', 'Octahedron', 6), ('Ti4+', 'Octahedron', 6), ('Ti4+', 'Octahedron', 6), ('Zn2+', 'Octahedron', 6)) | 0.802964661 |  |  | -3.143014859 |  |  | https://doi.org/10.1038/s41524-022-00811-w
mp-1245745 |  |  | MgTiN2 | 166 | (('Mg2+', 'Octahedron', 6), ('Ti4+', 'Octahedron', 6)) | 0.739513288 |  |  | 0.429798038 |  |  | https://doi.org/10.1038/s41524-022-00811-w
mp-3771 | icsd-171793 |  | MgTiO3 | 148 | (('Mg2+', 'Octahedron', 6), ('Ti4+', 'Octahedron', 6)) | 0.818808977 | 15.10488053 | 4.765766877 | -3.938220759 |  | Materials Project | https://doi.org/10.1038/s41524-022-00811-w https://doi.org/10.1038/s41524-023-01153-x
mp-998739 |  |  | MgTlF3 | 221 | (('Mg2+', 'Octahedron', 6), ('Tl+', 'Cuboctahedron', 12)) | 0.915868328 | 12.09777442 | 3.114163334 | 1.274440798 |  | Materials Project | https://doi.org/10.1038/s41524-022-00811-w
mp-7858 |  |  | MgUO4 | 74 | (('Mg2+', 'Octahedron', 6), ('U6+', 'Octahedron', 6)) | 0.721876525 |  |  | -0.805849999 |  |  | https://doi.org/10.1038/s41524-022-00811-w https://doi.org/10.1038/s41524-023-01153-x
| icsd-24725 |  | MgUO4 | 74 | (('Mg2+', 'Octahedron', 6), ('U6+', 'Octahedron', 6)) | 0.721876525 |  |  | -0.924 |  |  | https://doi.org/10.1038/s41524-023-01153-x
mp-1176494 | icsd-10391 |  | MgV2O6 | 12 | (('Mg2+', 'Octahedron', 6), ('V5+', 'Square pyramid', 5)) | 0.706092477 |  |  | -3.902807831 |  |  | https://doi.org/10.1038/s41524-022-00811-w https://doi.org/10.1038/s41524-023-01153-x
mp-504510 | icsd-10391 |  | MgV2O6 | 12 | (('Mg2+', 'Octahedron', 6), ('V5+', 'Square pyramid', 5)) | 0.706092477 |  |  | -3.793661937 |  |  | https://doi.org/10.1038/s41524-022-00811-w https://doi.org/10.1038/s41524-023-01153-x
mp-18875 | ('icsd-67901', 'icsd-67903') |  | MgWO4 | 13 | (('Mg2+', 'Octahedron', 6), ('W6+', 'Octahedron', 6)) | 0.754747039 | 9.73118712 | 4.274005527 | -5.191924969 |  | Materials Project | https://doi.org/10.1038/s41524-022-00811-w https://doi.org/10.1038/s41524-023-01153-x
mp-609151 |  |  | MgWO4 | 13 | (('Mg2+', 'Octahedron', 6), ('W6+', 'Octahedron', 6)) | 0.754747039 |  |  | -4.118015285 |  |  | https://doi.org/10.1038/s41524-022-00811-w
| icsd-36310 |  | MgWO4 | 13 | (('Mg2+', 'Trigonal prism', 6), ('W6+', 'Trigonal prism', 6)) |  |  |  | -3.904 |  |  | https://doi.org/10.1038/s41524-023-01153-x
mp-1221931 |  |  | MgZn2O3 | 164 | (('Mg2+', 'Octahedron', 6), ('Zn2+', 'Octahedron', 6)) | 0.87242008 |  |  | -5.492148338 |  |  | https://doi.org/10.1038/s41524-022-00811-w
mp-1221958 |  |  | MgZn3O4 | 8 | (('Mg2+', 'Tetrahedron', 4), ('Zn2+', 'Tetrahedron', 4), ('Zn2+', 'Tetrahedron', 4), ('Zn2+', 'Tetrahedron', 4)) | 0.792381586 |  |  | -1.954504464 |  |  | https://doi.org/10.1038/s41524-022-00811-w
mp-1120718 |  |  | MgZn3S4 | 215 | (('Mg2+', 'Tetrahedron', 4), ('Zn2+', 'Tetrahedron', 4)) | 0.613530926 |  |  | -4.312384108 |  |  | https://doi.org/10.1038/s41524-022-00811-w
mp-1221971 |  |  | MgZn3S4 | 6 | (('Mg2+', 'Tetrahedron', 4), ('Zn2+', 'Tetrahedron', 4), ('Zn2+', 'Tetrahedron', 4), ('Zn2+', 'Tetrahedron', 4)) | 0.613530926 |  |  | -4.27906568 |  |  | https://doi.org/10.1038/s41524-022-00811-w
mp-1221905 |  |  | MgZnO2 | 156 | (('Mg2+', 'Tetrahedron', 4), ('Zn2+', 'Tetrahedron', 4)) | 0.792381586 |  |  | -2.394102314 |  |  | https://doi.org/10.1038/s41524-022-00811-w
mp-1221939 |  |  | MgZnO2 | 166 | (('Mg2+', 'Octahedron', 6), ('Zn2+', 'Octahedron', 6)) | 0.87242008 |  |  | -6.528546951 |  |  | https://doi.org/10.1038/s41524-022-00811-w
mp-1221929 |  |  | MgZnS2 | 115 | (('Mg2+', 'Tetrahedron', 4), ('Zn2+', 'Tetrahedron', 4)) | 0.630515756 |  |  | -4.263007355 |  |  | https://doi.org/10.1038/s41524-022-00811-w
mp-1025460 |  |  | MgZrF6 | 225 | (('Mg2+', 'Octahedron', 6), ('Zr4+', 'Octahedron', 6)) | 0.914739771 | 3.58787827 | 2.02372903 | -6.979246359 |  | Materials Project | https://doi.org/10.1038/s41524-022-00811-w
mp-1245429 |  |  | MgZrN2 | 141 | (('Mg2+', 'Octahedron', 6), ('Zr4+', 'Octahedron', 6)) | 0.7613476 | 50.03604608 | 9.416768192 | 1.144831849 |  | Materials Project | https://doi.org/10.1038/s41524-022-00811-w
mp-1025315 |  |  | Mn(AlTe2)2 | 121 | (('Mn2+', 'Tetrahedron', 4), ('Al3+', 'Tetrahedron', 4)) | 0.375303975 | 2.386317397 | 8.171595753 | -9.926424052 |  | Materials Project | https://doi.org/10.1038/s41524-022-00811-w
mp-754012 |  |  | Mn(CO3)2 | 148 | (('Mn4+', 'Octahedron', 6), ('C4+', 'Trigonal plane', 3)) | 0.3830856 |  |  | -52.26360587 |  |  | https://doi.org/10.1038/s41524-022-00811-w
|  | 30973 | MnCdGa3S7 | 113 | [5 empty] | 2.88 |  |  | MPDS
| icsd-416749 |  | MnClO3 | 36 | (('Mn7+', 'Tetrahedron', 4),) | 0.255107447 |  |  | -2.626 |  |  | https://doi.org/10.1038/s41524-023-01153-x
mp-560902 |  | 13150 | MnF2 | 136 | (('Mn2+', 'Octahedron', 6),) | 0.923833785 | 5.6 | 3.3 |  |  | MPDS
mp-19006 |  | 7128 | MnO | 225 | (('Mn2+', 'Octahedron', 6),) | 0.863528201 | 10.245 | 4.975 |  |  | MPDS
mp-487 |  |  | MnP4 | 2 | (('Mn5+', 'Octahedron', 6),) | 0.097331588 | 5.539854293 | 19.47236714 | -1.333746503 |  | Materials Project | https://doi.org/10.1038/s41524-022-00811-w
mp-22213 |  |  | MnSn(BO3)2 | 148 | (('Mn2+', 'Octahedron', 6), ('Sn4+', 'Octahedron', 6), ('B3+', 'Trigonal plane', 3)) | 0.645657071 | 6.04957896 | 3.609898613 | -53.38772825 |  | Materials Project | https://doi.org/10.1038/s41524-022-00811-w
|  | 12280 | MnTe10Pb9 | 225 | [5 empty] | 0.41 |  |  | MPDS
mp-625551 |  |  | Mo(HO2)2 | [5 empty] | -4.88 |  |  | https://doi.org/10.1038/s41524-023-01153-x
mp-626586 |  |  | Mo(HO2)2 | [5 empty] | -3.686 |  |  | https://doi.org/10.1038/s41524-023-01153-x
mp-1025689 |  |  | Mo(WS3)2 | 187 | (('Mo4+', 'Trigonal prism', 6), ('W4+', 'Trigonal prism', 6)) | 0.362094489 |  |  | -1.679870891 |  |  | https://doi.org/10.1038/s41524-022-00811-w
mp-1026034 |  |  | Mo(WS3)2 | 156 | (('Mo4+', 'Trigonal prism', 6), ('W4+', 'Trigonal prism', 6), ('W4+', 'Trigonal prism', 6)) | 0.450675044 |  |  | -1.553759033 |  |  | https://doi.org/10.1038/s41524-022-00811-w
mp-1025575 |  |  | Mo(WSe3)2 | 187 | (('Mo4+', 'Trigonal prism', 6), ('W4+', 'Trigonal prism', 6)) | 0.358207418 |  |  | -1.900502944 |  |  | https://doi.org/10.1038/s41524-022-00811-w
mp-1025787 |  |  | Mo(WSe3)2 | 156 | (('Mo4+', 'Trigonal prism', 6), ('W4+', 'Trigonal prism', 6), ('W4+', 'Trigonal prism', 6)) | 0.443501113 |  |  | -1.561707915 |  |  | https://doi.org/10.1038/s41524-022-00811-w
|  | 5184 | Mo10C7 | 225 | [5 empty] | 24.4 |  |  | MPDS
mp-1026980 |  |  | Mo2Se3S | 156 | (('Mo4+', 'Trigonal prism', 6), ('Mo4+', 'Trigonal prism', 6), ('Mo4+', 'Trigonal prism', 6), ('Mo4+', 'Trigonal prism', 6)) | 0.359179186 |  |  | -1.563397873 |  |  | https://doi.org/10.1038/s41524-022-00811-w
mp-1027608 |  |  | Mo2SeS3 | 156 | (('Mo4+', 'Trigonal prism', 6), ('Mo4+', 'Trigonal prism', 6), ('Mo4+', 'Trigonal prism', 6), ('Mo4+', 'Trigonal prism', 6)) | 0.361122721 |  |  | -2.695542074 |  |  | https://doi.org/10.1038/s41524-022-00811-w
mp-1027890 |  |  | Mo2SeS3 | 156 | (('Mo4+', 'Trigonal prism', 6), ('Mo4+', 'Trigonal prism', 6), ('Mo4+', 'Trigonal prism', 6), ('Mo4+', 'Trigonal prism', 6)) | 0.361122721 |  |  | -2.585548776 |  |  | https://doi.org/10.1038/s41524-022-00811-w
mp-1221485 |  |  | Mo2SeS3 | 156 | (('Mo4+', 'Trigonal prism', 6), ('Mo4+', 'Trigonal prism', 6)) | 0.361122721 |  |  | -1.476511254 |  |  | https://doi.org/10.1038/s41524-022-00811-w
mp-1025748 |  |  | Mo2W(Se2S)2 | 187 | (('Mo3+', 'Trigonal prism', 6), ('W6+', 'Trigonal prism', 6)) | 0.38902996 |  |  | -1.5377207 |  |  | https://doi.org/10.1038/s41524-022-00811-w
mp-1025841 |  |  | Mo2W(Se2S)2 | 156 | (('Mo3+', 'Trigonal prism', 6), ('Mo3+', 'Trigonal prism', 6), ('W6+', 'Trigonal prism', 6)) | 0.359503108 |  |  | -2.27429538 |  |  | https://doi.org/10.1038/s41524-022-00811-w
mp-1025866 |  |  | Mo2W(Se2S)2 | 156 | (('Mo3+', 'Trigonal prism', 6), ('Mo3+', 'Trigonal prism', 6), ('W6+', 'Trigonal prism', 6)) | 0.416365572 |  |  | -2.111070507 |  |  | https://doi.org/10.1038/s41524-022-00811-w
mp-1025879 |  |  | Mo2W(Se2S)2 | 156 | (('Mo3+', 'Trigonal prism', 6), ('Mo3+', 'Trigonal prism', 6), ('W6+', 'Trigonal prism', 6)) | 0.38902996 |  |  | -1.562052151 |  |  | https://doi.org/10.1038/s41524-022-00811-w
mp-1025946 |  |  | Mo2W(Se2S)2 | 156 | (('Mo3+', 'Trigonal prism', 6), ('Mo3+', 'Trigonal prism', 6), ('W6+', 'Trigonal prism', 6)) | 0.359503108 |  |  | -2.050065734 |  |  | https://doi.org/10.1038/s41524-022-00811-w
mp-1025896 |  |  | Mo2W(SeS2)2 | 187 | (('Mo3+', 'Trigonal prism', 6), ('W6+', 'Trigonal prism', 6)) | 0.38923003 |  |  | -2.553911153 |  |  | https://doi.org/10.1038/s41524-022-00811-w
mp-1025934 |  |  | Mo2W(SeS2)2 | 156 | (('Mo3+', 'Trigonal prism', 6), ('Mo3+', 'Trigonal prism', 6), ('W6+', 'Trigonal prism', 6)) | 0.38923003 |  |  | -2.536030674 |  |  | https://doi.org/10.1038/s41524-022-00811-w
mp-1025941 |  |  | Mo2W(SeS2)2 | 156 | (('Mo3+', 'Trigonal prism', 6), ('Mo3+', 'Trigonal prism', 6), ('W6+', 'Trigonal prism', 6)) | 0.419852502 |  |  | -2.127715581 |  |  | https://doi.org/10.1038/s41524-022-00811-w
mp-1025948 |  |  | Mo2W(SeS2)2 | 156 | (('Mo3+', 'Trigonal prism', 6), ('Mo3+', 'Trigonal prism', 6), ('W6+', 'Trigonal prism', 6)) | 0.360798798 |  |  | -2.577234568 |  |  | https://doi.org/10.1038/s41524-022-00811-w
mp-1026023 |  |  | Mo2W(SeS2)2 | 156 | (('Mo3+', 'Trigonal prism', 6), ('Mo3+', 'Trigonal prism', 6), ('W6+', 'Trigonal prism', 6)) | 0.360798798 |  |  | -3.442753893 |  |  | https://doi.org/10.1038/s41524-022-00811-w
mp-1025911 |  |  | Mo2WS6 | 187 | (('Mo3+', 'Trigonal prism', 6), ('W6+', 'Trigonal prism', 6)) | 0.450675044 |  |  | -1.616587998 |  |  | https://doi.org/10.1038/s41524-022-00811-w
mp-1025922 |  |  | Mo2WS6 | 156 | (('Mo3+', 'Trigonal prism', 6), ('Mo3+', 'Trigonal prism', 6), ('W6+', 'Trigonal prism', 6)) | 0.362094489 |  |  | -1.609415518 |  |  | https://doi.org/10.1038/s41524-022-00811-w
mp-1025815 |  |  | Mo2WSe6 | 187 | (('Mo3+', 'Trigonal prism', 6), ('W6+', 'Trigonal prism', 6)) | 0.443501113 |  |  | -1.876118531 |  |  | https://doi.org/10.1038/s41524-022-00811-w
mp-1025905 |  |  | Mo2WSe6 | 156 | (('Mo3+', 'Trigonal prism', 6), ('Mo3+', 'Trigonal prism', 6), ('W6+', 'Trigonal prism', 6)) | 0.358207418 |  |  | -1.648429255 |  |  | https://doi.org/10.1038/s41524-022-00811-w
mp-1025819 |  |  | Mo3(Se2S)2 | 187 | (('Mo4+', 'Trigonal prism', 6), ('Mo4+', 'Trigonal prism', 6)) | 0.359503108 |  |  | -2.021090732 |  |  | https://doi.org/10.1038/s41524-022-00811-w
mp-1025906 |  |  | Mo3(Se2S)2 | 156 | (('Mo4+', 'Trigonal prism', 6), ('Mo4+', 'Trigonal prism', 6), ('Mo4+', 'Trigonal prism', 6)) | 0.359503108 |  |  | -2.003231105 |  |  | https://doi.org/10.1038/s41524-022-00811-w
mp-1025925 |  |  | Mo3(SeS2)2 | 187 | (('Mo4+', 'Trigonal prism', 6), ('Mo4+', 'Trigonal prism', 6), ('Mo4+', 'Trigonal prism', 6)) | 0.360798798 |  |  | -2.60884103 |  |  | https://doi.org/10.1038/s41524-022-00811-w
mp-1025988 |  |  | Mo3(SeS2)2 | 156 | (('Mo4+', 'Trigonal prism', 6), ('Mo4+', 'Trigonal prism', 6), ('Mo4+', 'Trigonal prism', 6)) | 0.360798798 |  |  | -2.913180901 |  |  | https://doi.org/10.1038/s41524-022-00811-w
mp-1027109 |  |  | Mo3W(Se3S)2 | 156 | (('Mo4+', 'Trigonal prism', 6), ('Mo3+', 'Trigonal prism', 6), ('Mo3+', 'Trigonal prism', 6), ('W6+', 'Trigonal prism', 6)) | 0.423149457 |  |  | -1.564197332 |  |  | https://doi.org/10.1038/s41524-022-00811-w
mp-1027404 |  |  | Mo3W(Se3S)2 | 156 | (('Mo3+', 'Trigonal prism', 6), ('Mo4+', 'Trigonal prism', 6), ('Mo3+', 'Trigonal prism', 6), ('W6+', 'Trigonal prism', 6)) | 0.359179186 |  |  | -2.004987909 |  |  | https://doi.org/10.1038/s41524-022-00811-w
mp-1027549 |  |  | Mo3W(Se3S)2 | 156 | (('Mo3+', 'Trigonal prism', 6), ('Mo4+', 'Trigonal prism', 6), ('Mo3+', 'Trigonal prism', 6), ('W6+', 'Trigonal prism', 6)) | 0.359179186 |  |  | -1.58108258 |  |  | https://doi.org/10.1038/s41524-022-00811-w
mp-1027729 |  |  | Mo3W(Se3S)2 | 156 | (('Mo3+', 'Trigonal prism', 6), ('Mo4+', 'Trigonal prism', 6), ('Mo3+', 'Trigonal prism', 6), ('W6+', 'Trigonal prism', 6)) | 0.381324324 |  |  | -1.753405717 |  |  | https://doi.org/10.1038/s41524-022-00811-w
mp-1027781 |  |  | Mo3W(Se3S)2 | 156 | (('Mo4+', 'Trigonal prism', 6), ('Mo3+', 'Trigonal prism', 6), ('Mo3+', 'Trigonal prism', 6), ('W6+', 'Trigonal prism', 6)) | 0.359179186 |  |  | -1.887402743 |  |  | https://doi.org/10.1038/s41524-022-00811-w
mp-1027802 |  |  | Mo3W(Se3S)2 | 156 | (('Mo3+', 'Trigonal prism', 6), ('Mo3+', 'Trigonal prism', 6), ('Mo4+', 'Trigonal prism', 6), ('W6+', 'Trigonal prism', 6)) | 0.381324324 |  |  | -1.33806401 |  |  | https://doi.org/10.1038/s41524-022-00811-w
mp-1080150 |  |  | Mo3W(Se3S)2 | 156 | (('Mo3+', 'Trigonal prism', 6), ('Mo3+', 'Trigonal prism', 6), ('Mo4+', 'Trigonal prism', 6), ('W6+', 'Trigonal prism', 6)) | 0.359179186 |  |  | -1.943392403 |  |  | https://doi.org/10.1038/s41524-022-00811-w
mp-1026909 |  |  | Mo3W(SeS)4 | 156 | (('Mo4+', 'Trigonal prism', 6), ('Mo3+', 'Trigonal prism', 6), ('Mo3+', 'Trigonal prism', 6), ('W6+', 'Trigonal prism', 6)) | 0.402797801 |  |  | -2.472026181 |  |  | https://doi.org/10.1038/s41524-022-00811-w
mp-1026927 |  |  | Mo3W(SeS)4 | 156 | (('Mo3+', 'Trigonal prism', 6), ('Mo3+', 'Trigonal prism', 6), ('Mo4+', 'Trigonal prism', 6), ('W6+', 'Trigonal prism', 6)) | 0.360150953 |  |  | -2.070122369 |  |  | https://doi.org/10.1038/s41524-022-00811-w
mp-1027051 |  |  | Mo3W(SeS)4 | 156 | (('Mo3+', 'Trigonal prism', 6), ('Mo4+', 'Trigonal prism', 6), ('Mo3+', 'Trigonal prism', 6), ('W6+', 'Trigonal prism', 6)) | 0.360150953 |  |  | -2.4760513 |  |  | https://doi.org/10.1038/s41524-022-00811-w
mp-1027129 |  |  | Mo3W(SeS)4 | 156 | (('Mo3+', 'Trigonal prism', 6), ('Mo3+', 'Trigonal prism', 6), ('Mo4+', 'Trigonal prism', 6), ('W6+', 'Trigonal prism', 6)) | 0.402797801 |  |  | -2.249495372 |  |  | https://doi.org/10.1038/s41524-022-00811-w
mp-1027267 |  |  | Mo3W(SeS)4 | 156 | (('Mo3+', 'Trigonal prism', 6), ('Mo3+', 'Trigonal prism', 6), ('Mo4+', 'Trigonal prism', 6), ('W6+', 'Trigonal prism', 6)) | 0.404441231 |  |  | -1.767556622 |  |  | https://doi.org/10.1038/s41524-022-00811-w
mp-1027409 |  |  | Mo3W(SeS)4 | 156 | (('Mo3+', 'Trigonal prism', 6), ('Mo4+', 'Trigonal prism', 6), ('Mo3+', 'Trigonal prism', 6), ('W6+', 'Trigonal prism', 6)) | 0.360150953 |  |  | -2.344650415 |  |  | https://doi.org/10.1038/s41524-022-00811-w
mp-1027473 |  |  | Mo3W(SeS)4 | 156 | (('Mo3+', 'Trigonal prism', 6), ('Mo3+', 'Trigonal prism', 6), ('Mo4+', 'Trigonal prism', 6), ('W6+', 'Trigonal prism', 6)) | 0.360150953 |  |  | -2.475335453 |  |  | https://doi.org/10.1038/s41524-022-00811-w
mp-1027524 |  |  | Mo3W(SeS)4 | 156 | (('Mo3+', 'Trigonal prism', 6), ('Mo4+', 'Trigonal prism', 6), ('Mo3+', 'Trigonal prism', 6), ('W6+', 'Trigonal prism', 6)) | 0.360150953 |  |  | -2.310656619 |  |  | https://doi.org/10.1038/s41524-022-00811-w
mp-1027551 |  |  | Mo3W(SeS)4 | 156 | (('Mo3+', 'Trigonal prism', 6), ('Mo3+', 'Trigonal prism', 6), ('Mo4+', 'Trigonal prism', 6), ('W6+', 'Trigonal prism', 6)) | 0.404441231 |  |  | -2.263589164 |  |  | https://doi.org/10.1038/s41524-022-00811-w
mp-1027714 |  |  | Mo3W(SeS)4 | 156 | (('Mo3+', 'Trigonal prism', 6), ('Mo3+', 'Trigonal prism', 6), ('Mo4+', 'Trigonal prism', 6), ('W6+', 'Trigonal prism', 6)) | 0.404441231 |  |  | -1.97137077 |  |  | https://doi.org/10.1038/s41524-022-00811-w
mp-1027894 |  |  | Mo3W(SeS)4 | 156 | (('Mo3+', 'Trigonal prism', 6), ('Mo4+', 'Trigonal prism', 6), ('Mo3+', 'Trigonal prism', 6), ('W6+', 'Trigonal prism', 6)) | 0.402797801 |  |  | -12.92383952 |  |  | https://doi.org/10.1038/s41524-022-00811-w
mp-1080163 |  |  | Mo3W(SeS)4 | 156 | (('Mo3+', 'Trigonal prism', 6), ('Mo3+', 'Trigonal prism', 6), ('Mo4+', 'Trigonal prism', 6), ('W6+', 'Trigonal prism', 6)) | 0.360150953 |  |  | -2.414058016 |  |  | https://doi.org/10.1038/s41524-022-00811-w
mp-1026946 |  |  | Mo3W(SeS3)2 | 156 | (('Mo4+', 'Trigonal prism', 6), ('Mo3+', 'Trigonal prism', 6), ('Mo3+', 'Trigonal prism', 6), ('W6+', 'Trigonal prism', 6)) | 0.361122721 |  |  | -2.248445909 |  |  | https://doi.org/10.1038/s41524-022-00811-w
mp-1027294 |  |  | Mo3W(SeS3)2 | 156 | (('Mo3+', 'Trigonal prism', 6), ('Mo3+', 'Trigonal prism', 6), ('Mo4+', 'Trigonal prism', 6), ('W6+', 'Trigonal prism', 6)) | 0.427558138 |  |  | -2.174017878 |  |  | https://doi.org/10.1038/s41524-022-00811-w
mp-1027472 |  |  | Mo3W(SeS3)2 | 156 | (('Mo3+', 'Trigonal prism', 6), ('Mo4+', 'Trigonal prism', 6), ('Mo3+', 'Trigonal prism', 6), ('W6+', 'Trigonal prism', 6)) | 0.361122721 |  |  | -2.519094228 |  |  | https://doi.org/10.1038/s41524-022-00811-w
mp-1027537 |  |  | Mo3W(SeS3)2 | 156 | (('Mo3+', 'Trigonal prism', 6), ('Mo3+', 'Trigonal prism', 6), ('Mo4+', 'Trigonal prism', 6), ('W6+', 'Trigonal prism', 6)) | 0.427558138 |  |  | -2.569377988 |  |  | https://doi.org/10.1038/s41524-022-00811-w
mp-1027641 |  |  | Mo3W(SeS3)2 | 156 | (('Mo3+', 'Trigonal prism', 6), ('Mo4+', 'Trigonal prism', 6), ('Mo3+', 'Trigonal prism', 6), ('W6+', 'Trigonal prism', 6)) | 0.382446145 |  |  | -2.572580249 |  |  | https://doi.org/10.1038/s41524-022-00811-w
mp-1027646 |  |  | Mo3W(SeS3)2 | 156 | (('Mo3+', 'Trigonal prism', 6), ('Mo4+', 'Trigonal prism', 6), ('Mo3+', 'Trigonal prism', 6), ('W6+', 'Trigonal prism', 6)) | 0.361122721 |  |  | -2.854492957 |  |  | https://doi.org/10.1038/s41524-022-00811-w
mp-1027795 |  |  | Mo3W(SeS3)2 | 156 | (('Mo3+', 'Trigonal prism', 6), ('Mo3+', 'Trigonal prism', 6), ('Mo4+', 'Trigonal prism', 6), ('W6+', 'Trigonal prism', 6)) | 0.361122721 |  |  | -3.023120522 |  |  | https://doi.org/10.1038/s41524-022-00811-w
mp-1027569 |  |  | Mo3WS8 | 156 | (('Mo3+', 'Trigonal prism', 6), ('Mo3+', 'Trigonal prism', 6), ('Mo4+', 'Trigonal prism', 6), ('W6+', 'Trigonal prism', 6)) | 0.362094489 |  |  | -1.460351064 |  |  | https://doi.org/10.1038/s41524-022-00811-w
mp-1027645 |  |  | Mo3WS8 | 156 | (('Mo4+', 'Trigonal prism', 6), ('Mo3+', 'Trigonal prism', 6), ('Mo3+', 'Trigonal prism', 6), ('W6+', 'Trigonal prism', 6)) | 0.362094489 |  |  | -1.49090125 |  |  | https://doi.org/10.1038/s41524-022-00811-w
mp-1028409 |  |  | Mo3WSe8 | 156 | (('Mo4+', 'Trigonal prism', 6), ('Mo3+', 'Trigonal prism', 6), ('Mo3+', 'Trigonal prism', 6), ('W6+', 'Trigonal prism', 6)) | 0.358207418 |  |  | -0.760925093 |  |  | https://doi.org/10.1038/s41524-022-00811-w
mp-1028420 |  |  | Mo3WSe8 | 156 | (('Mo3+', 'Trigonal prism', 6), ('Mo4+', 'Trigonal prism', 6), ('Mo3+', 'Trigonal prism', 6), ('W6+', 'Trigonal prism', 6)) | 0.358207418 |  |  | -0.934142999 |  |  | https://doi.org/10.1038/s41524-022-00811-w
| icsd-41418 |  | MoCl4O | 2 | (('Mo6+', 'Square pyramid', 5),) | 0.111393068 |  |  | -1.539 |  |  | https://doi.org/10.1038/s41524-023-01153-x
mp-1221436 |  |  | MoCl6 | 162 | (('Mo6+', 'Octahedron', 6),) | 0.221199217 |  |  | 1.069498927 |  |  | https://doi.org/10.1038/s41524-022-00811-w
| icsd-1879 |  | MoF6 | 229 | (('Mo6+', 'Octahedron', 6),) | 0.563121432 | 0.633655837 | 1.92121845 | -5.951 |  | Materials Project | https://doi.org/10.1038/s41524-023-01153-x
mp-562561 | icsd-80577 |  | MoO3 | 11 | (('Mo6+', 'Square pyramid', 5),) | 0.336084237 |  |  | -2.456034402 |  |  | https://doi.org/10.1038/s41524-022-00811-w https://doi.org/10.1038/s41524-023-01153-x
| icsd-151750 |  | MoO3 | 62 | (('Mo6+', 'Square pyramid', 5),) | -0.327831527 |  |  | -2.619 |  |  | https://doi.org/10.1038/s41524-023-01153-x
| icsd-27489 |  | MoO3 | 63 | (('Mo6+', 'Square pyramid', 5),) | 0.557389491 |  |  | -1.313 |  |  | https://doi.org/10.1038/s41524-023-01153-x
mp-22169 |  |  | MoPbO4 | 88 | (('Mo6+', 'Tetrahedron', 4), ('Pb2+', 'Dodecahedron with triangular faces - p2345 plane normalized', 8)) | -0.327831527 | 29.40212357 | 5.121853614 | -0.450462087 |  | Materials Project | https://doi.org/10.1038/s41524-022-00811-w
mp-1018809 |  |  | MoS2 | 194 | (('Mo4+', 'Trigonal prism', 6),) | 0.362094489 |  |  | -1.528819088 |  |  | https://doi.org/10.1038/s41524-022-00811-w
mp-1023924 |  |  | MoS2 | 187 | (('Mo4+', 'Trigonal prism', 6),) | 0.362094489 | 0.040770383 | 4.456999533 | -2.63007494 |  | Materials Project | https://doi.org/10.1038/s41524-022-00811-w
mp-1023939 |  |  | MoS2 | 164 | (('Mo4+', 'Trigonal prism', 6),) | 0.362094489 |  |  | -2.219588256 |  |  | https://doi.org/10.1038/s41524-022-00811-w
mp-1025874 |  |  | MoS2 | 187 | (('Mo4+', 'Trigonal prism', 6), ('Mo4+', 'Trigonal prism', 6)) | 0.362094489 |  |  | -1.893875688 |  |  | https://doi.org/10.1038/s41524-022-00811-w
mp-1027525 |  |  | MoS2 | 164 | (('Mo4+', 'Trigonal prism', 6), ('Mo4+', 'Trigonal prism', 6)) | 0.362094489 | 36.70699166 | 7.274040017 | -1.836459746 |  | Materials Project | https://doi.org/10.1038/s41524-022-00811-w
mp-1434 | icsd-76370 |  | MoS2 | 160 | (('Mo4+', 'Trigonal prism', 6),) | 0.362094489 | 0.10130625 | 10.06085005 | -1.124209683 |  | Materials Project | https://doi.org/10.1038/s41524-022-00811-w https://doi.org/10.1038/s41524-023-01153-x
mp-2815 |  |  | MoS2 | 194 | (('Mo4+', 'Trigonal prism', 6),) | 0.362094489 | 0.249826291 | 9.5079127 | -1.140012832 |  | Materials Project | https://doi.org/10.1038/s41524-022-00811-w
mp-554769 | icsd-163308 |  | MoSBr | 216 | (('Mo3+', 'Octahedron', 6),) | 0.53902328 | 0.601430053 | 8.33349339 | -0.649210485 |  | Materials Project | https://doi.org/10.1038/s41524-022-00811-w https://doi.org/10.1038/s41524-023-01153-x
mp-1210546 |  |  | MoSCl | 216 | (('Mo3+', 'Octahedron', 6),) | 0.551247114 |  |  | -0.711447387 |  |  | https://doi.org/10.1038/s41524-022-00811-w
mp-1018807 |  |  | MoSe2 | 194 | (('Mo4+', 'Trigonal prism', 6),) | 0.358207418 |  |  | -0.443151529 |  |  | https://doi.org/10.1038/s41524-022-00811-w
mp-1023934 |  |  | MoSe2 | 187 | (('Mo4+', 'Trigonal prism', 6),) | 0.358207418 | 0.135591573 | 4.960254317 | -2.205261966 |  | Materials Project | https://doi.org/10.1038/s41524-022-00811-w
mp-1023940 |  |  | MoSe2 | 164 | (('Mo4+', 'Trigonal prism', 6),) | 0.358207418 |  |  | -2.174721789 |  |  | https://doi.org/10.1038/s41524-022-00811-w
mp-1025799 |  |  | MoSe2 | 187 | (('Mo4+', 'Trigonal prism', 6), ('Mo4+', 'Trigonal prism', 6)) | 0.358207418 |  |  | -2.111949894 |  |  | https://doi.org/10.1038/s41524-022-00811-w
mp-1027692 |  |  | MoSe2 | 164 | (('Mo4+', 'Trigonal prism', 6), ('Mo4+', 'Trigonal prism', 6)) | 0.358207418 | 16.54390516 | 8.1738823 | -2.149927965 |  | Materials Project | https://doi.org/10.1038/s41524-022-00811-w
mp-1634 | icsd-167357 |  | MoSe2 | 194 | (('Mo4+', 'Trigonal prism', 6),) | 0.358207418 | 1.072837515 | 10.66001185 | -0.957391513 |  | Materials Project | https://doi.org/10.1038/s41524-022-00811-w https://doi.org/10.1038/s41524-023-01153-x
mp-7581 |  |  | MoSe2 | 160 | (('Mo4+', 'Trigonal prism', 6),) | 0.358207418 | 0.326473653 | 11.35147083 | -0.761899284 |  | Materials Project | https://doi.org/10.1038/s41524-022-00811-w
| icsd-16948 |  | MoSe2 | [5 empty] | -0.55 |  |  | https://doi.org/10.1038/s41524-023-01153-x
mp-1018806 |  |  | MoSeS | 38 | (('Mo4+', 'Trigonal prism', 6), ('Mo4+', 'Trigonal prism', 6)) | 0.360150953 |  |  | -2.197694677 |  |  | https://doi.org/10.1038/s41524-022-00811-w
mp-1023953 |  |  | MoSeS | 156 | (('Mo4+', 'Trigonal prism', 6), ('Mo4+', 'Trigonal prism', 6)) | 0.360150953 |  |  | -2.600576265 |  |  | https://doi.org/10.1038/s41524-022-00811-w
mp-1026916 |  |  | MoSeS | 164 | (('Mo4+', 'Trigonal prism', 6), ('Mo4+', 'Trigonal prism', 6)) | 0.360150953 |  |  | -2.18758544 |  |  | https://doi.org/10.1038/s41524-022-00811-w
mp-1027492 |  |  | MoSeS | 164 | (('Mo4+', 'Trigonal prism', 6), ('Mo4+', 'Trigonal prism', 6)) | 0.360150953 |  |  | -2.151235833 |  |  | https://doi.org/10.1038/s41524-022-00811-w
mp-1027580 |  |  | MoSeS | 156 | (('Mo4+', 'Trigonal prism', 6), ('Mo4+', 'Trigonal prism', 6), ('Mo4+', 'Trigonal prism', 6), ('Mo4+', 'Trigonal prism', 6)) | 0.360150953 |  |  | -2.43542367 |  |  | https://doi.org/10.1038/s41524-022-00811-w
mp-1027687 |  |  | MoSeS | 156 | (('Mo4+', 'Trigonal prism', 6), ('Mo4+', 'Trigonal prism', 6), ('Mo4+', 'Trigonal prism', 6), ('Mo4+', 'Trigonal prism', 6)) | 0.360150953 |  |  | -2.29541502 |  |  | https://doi.org/10.1038/s41524-022-00811-w
mp-1210554 |  |  | MoSI | 216 | (('Mo3+', 'Octahedron', 6),) | 0.524478401 |  |  | -0.933828531 |  |  | https://doi.org/10.1038/s41524-022-00811-w
mp-1023930 |  |  | MoW(SeS)2 | 156 | (('Mo3+', 'Trigonal prism', 6), ('W5+', 'Trigonal prism', 6)) | 0.402797801 |  |  | -2.5344327 |  |  | https://doi.org/10.1038/s41524-022-00811-w
mp-1023955 |  |  | MoW(SeS)2 | 156 | (('Mo4+', 'Trigonal prism', 6), ('W4+', 'Trigonal prism', 6)) | 0.404441231 |  |  | -2.126186947 |  |  | https://doi.org/10.1038/s41524-022-00811-w
mp-1026910 |  |  | MoW(SeS)2 | 156 | (('Mo4+', 'Trigonal prism', 6), ('Mo3+', 'Trigonal prism', 6), ('W5+', 'Trigonal prism', 6), ('W4+', 'Trigonal prism', 6)) | 0.360150953 |  |  | -2.190140978 |  |  | https://doi.org/10.1038/s41524-022-00811-w
mp-1026911 |  |  | MoW(SeS)2 | 156 | (('Mo4+', 'Trigonal prism', 6), ('Mo3+', 'Trigonal prism', 6), ('W4+', 'Trigonal prism', 6), ('W5+', 'Trigonal prism', 6)) | 0.402797801 |  |  | -2.20272185 |  |  | https://doi.org/10.1038/s41524-022-00811-w
mp-1027091 |  |  | MoW(SeS)2 | 164 | (('Mo3+', 'Trigonal prism', 6), ('W5+', 'Trigonal prism', 6)) | 0.402797801 |  |  | -2.288352312 |  |  | https://doi.org/10.1038/s41524-022-00811-w
mp-1027127 |  |  | MoW(SeS)2 | 156 | (('Mo3+', 'Trigonal prism', 6), ('Mo4+', 'Trigonal prism', 6), ('W4+', 'Trigonal prism', 6), ('W5+', 'Trigonal prism', 6)) | 0.402797801 |  |  | -2.089829178 |  |  | https://doi.org/10.1038/s41524-022-00811-w
mp-1027147 |  |  | MoW(SeS)2 | 156 | (('Mo3+', 'Trigonal prism', 6), ('Mo4+', 'Trigonal prism', 6), ('W5+', 'Trigonal prism', 6), ('W4+', 'Trigonal prism', 6)) | 0.447088079 |  |  | -2.300767405 |  |  | https://doi.org/10.1038/s41524-022-00811-w
mp-1027150 |  |  | MoW(SeS)2 | 156 | (('Mo3+', 'Trigonal prism', 6), ('Mo4+', 'Trigonal prism', 6), ('W5+', 'Trigonal prism', 6), ('W4+', 'Trigonal prism', 6)) | 0.404441231 |  |  | -2.43542367 |  |  | https://doi.org/10.1038/s41524-022-00811-w
mp-1027159 |  |  | MoW(SeS)2 | 156 | (('Mo3+', 'Trigonal prism', 6), ('Mo3+', 'Trigonal prism', 6), ('W5+', 'Trigonal prism', 6), ('W5+', 'Trigonal prism', 6)) | 0.402797801 |  |  | -2.44005108 |  |  | https://doi.org/10.1038/s41524-022-00811-w
mp-1027376 |  |  | MoW(SeS)2 | 156 | (('Mo3+', 'Trigonal prism', 6), ('Mo4+', 'Trigonal prism', 6), ('W4+', 'Trigonal prism', 6), ('W5+', 'Trigonal prism', 6)) | 0.360150953 |  |  | -2.213223838 |  |  | https://doi.org/10.1038/s41524-022-00811-w
mp-1027440 |  |  | MoW(SeS)2 | 156 | (('Mo3+', 'Trigonal prism', 6), ('Mo4+', 'Trigonal prism', 6), ('W5+', 'Trigonal prism', 6), ('W4+', 'Trigonal prism', 6)) | 0.404441231 |  |  | -2.30548805 |  |  | https://doi.org/10.1038/s41524-022-00811-w
mp-1027510 |  |  | MoW(SeS)2 | 156 | (('Mo3+', 'Trigonal prism', 6), ('Mo3+', 'Trigonal prism', 6), ('W5+', 'Trigonal prism', 6), ('W5+', 'Trigonal prism', 6)) | 0.402797801 |  |  | -2.60908194 |  |  | https://doi.org/10.1038/s41524-022-00811-w
mp-1027671 |  |  | MoW(SeS)2 | 156 | (('Mo4+', 'Trigonal prism', 6), ('Mo4+', 'Trigonal prism', 6), ('W4+', 'Trigonal prism', 6), ('W4+', 'Trigonal prism', 6)) | 0.404441231 |  |  | -1.194939566 |  |  | https://doi.org/10.1038/s41524-022-00811-w
mp-1028832 |  |  | MoW(SeS)2 | 164 | (('Mo3+', 'Trigonal prism', 6), ('W5+', 'Trigonal prism', 6)) | 0.402797801 |  |  | -2.486157384 |  |  | https://doi.org/10.1038/s41524-022-00811-w
mp-1029069 |  |  | MoW(SeS)2 | 156 | (('Mo3+', 'Trigonal prism', 6), ('Mo4+', 'Trigonal prism', 6), ('W4+', 'Trigonal prism', 6), ('W5+', 'Trigonal prism', 6)) | 0.404441231 |  |  | -2.41504061 |  |  | https://doi.org/10.1038/s41524-022-00811-w
mp-1029077 |  |  | MoW(SeS)2 | 164 | (('Mo4+', 'Trigonal prism', 6), ('W4+', 'Trigonal prism', 6)) | 0.404441231 |  |  | -1.733617512 |  |  | https://doi.org/10.1038/s41524-022-00811-w
mp-1029179 |  |  | MoW(SeS)2 | 156 | (('Mo4+', 'Trigonal prism', 6), ('Mo3+', 'Trigonal prism', 6), ('W4+', 'Trigonal prism', 6), ('W5+', 'Trigonal prism', 6)) | 0.402797801 |  |  | -2.866042156 |  |  | https://doi.org/10.1038/s41524-022-00811-w
mp-1030524 |  |  | MoW(SeS)2 | 156 | (('Mo4+', 'Trigonal prism', 6), ('Mo3+', 'Trigonal prism', 6), ('W5+', 'Trigonal prism', 6), ('W4+', 'Trigonal prism', 6)) | 0.447088079 |  |  | -2.44115286 |  |  | https://doi.org/10.1038/s41524-022-00811-w
mp-1030742 |  |  | MoW(SeS)2 | 156 | (('Mo4+', 'Trigonal prism', 6), ('Mo3+', 'Trigonal prism', 6), ('W4+', 'Trigonal prism', 6), ('W5+', 'Trigonal prism', 6)) | 0.447088079 |  |  | -2.111315533 |  |  | https://doi.org/10.1038/s41524-022-00811-w
mp-1080153 |  |  | MoW(SeS)2 | 156 | (('Mo3+', 'Trigonal prism', 6), ('Mo4+', 'Trigonal prism', 6), ('W4+', 'Trigonal prism', 6), ('W5+', 'Trigonal prism', 6)) | 0.447088079 |  |  | -1.930621265 |  |  | https://doi.org/10.1038/s41524-022-00811-w
mp-1080168 |  |  | MoW(SeS)2 | 156 | (('Mo4+', 'Trigonal prism', 6), ('Mo4+', 'Trigonal prism', 6), ('W4+', 'Trigonal prism', 6), ('W4+', 'Trigonal prism', 6)) | 0.404441231 |  |  | -1.436722023 |  |  | https://doi.org/10.1038/s41524-022-00811-w
mp-1080170 |  |  | MoW(SeS)2 | 164 | (('Mo4+', 'Trigonal prism', 6), ('W4+', 'Trigonal prism', 6)) | 0.404441231 |  |  | -0.765122101 |  |  | https://doi.org/10.1038/s41524-022-00811-w
mp-1025589 |  |  | MoW2(Se2S)2 | 187 | (('Mo4+', 'Trigonal prism', 6), ('W4+', 'Trigonal prism', 6)) | 0.416365572 |  |  | -2.484826819 |  |  | https://doi.org/10.1038/s41524-022-00811-w
mp-1025656 |  |  | MoW2(Se2S)2 | 156 | (('Mo4+', 'Trigonal prism', 6), ('W4+', 'Trigonal prism', 6), ('W4+', 'Trigonal prism', 6)) | 0.38902996 |  |  | -1.813627642 |  |  | https://doi.org/10.1038/s41524-022-00811-w
mp-1025740 |  |  | MoW2(Se2S)2 | 156 | (('Mo4+', 'Trigonal prism', 6), ('W4+', 'Trigonal prism', 6), ('W4+', 'Trigonal prism', 6)) | 0.38902996 |  |  | -1.938529836 |  |  | https://doi.org/10.1038/s41524-022-00811-w
mp-1025816 |  |  | MoW2(Se2S)2 | 156 | (('Mo4+', 'Trigonal prism', 6), ('W4+', 'Trigonal prism', 6), ('W4+', 'Trigonal prism', 6)) | 0.445892423 |  |  | -2.137579451 |  |  | https://doi.org/10.1038/s41524-022-00811-w
mp-1025870 |  |  | MoW2(Se2S)2 | 156 | (('Mo3+', 'Trigonal prism', 6), ('W4+', 'Trigonal prism', 6), ('W5+', 'Trigonal prism', 6)) | 0.416365572 |  |  | -2.388240691 |  |  | https://doi.org/10.1038/s41524-022-00811-w
mp-1025663 |  |  | MoW2(SeS2)2 | 187 | (('Mo4+', 'Trigonal prism', 6), ('W4+', 'Trigonal prism', 6)) | 0.419852502 |  |  | -2.372922387 |  |  | https://doi.org/10.1038/s41524-022-00811-w
mp-1025716 |  |  | MoW2(SeS2)2 | 156 | (('Mo3+', 'Trigonal prism', 6), ('W4+', 'Trigonal prism', 6), ('W5+', 'Trigonal prism', 6)) | 0.38923003 |  |  | -2.471152897 |  |  | https://doi.org/10.1038/s41524-022-00811-w
mp-1025824 |  |  | MoW2(SeS2)2 | 156 | (('Mo4+', 'Trigonal prism', 6), ('W4+', 'Trigonal prism', 6), ('W4+', 'Trigonal prism', 6)) | 0.419852502 |  |  | -1.76176512 |  |  | https://doi.org/10.1038/s41524-022-00811-w
mp-1025917 |  |  | MoW2(SeS2)2 | 156 | (('Mo3+', 'Trigonal prism', 6), ('W4+', 'Trigonal prism', 6), ('W5+', 'Trigonal prism', 6)) | 0.38923003 |  |  | -2.526397845 |  |  | https://doi.org/10.1038/s41524-022-00811-w
mp-1025919 |  |  | MoW2(SeS2)2 | 156 | (('Mo3+', 'Trigonal prism', 6), ('W5+', 'Trigonal prism', 6), ('W4+', 'Trigonal prism', 6)) | 0.448283734 |  |  | -2.632412905 |  |  | https://doi.org/10.1038/s41524-022-00811-w
mp-1027096 |  |  | MoW3(Se3S)2 | 156 | (('Mo3+', 'Trigonal prism', 6), ('W4+', 'Trigonal prism', 6), ('W5+', 'Trigonal prism', 6), ('W4+', 'Trigonal prism', 6)) | 0.423149457 |  |  | -3.167209032 |  |  | https://doi.org/10.1038/s41524-022-00811-w
mp-1028467 |  |  | MoW3(Se3S)2 | 156 | (('Mo4+', 'Trigonal prism', 6), ('W4+', 'Trigonal prism', 6), ('W4+', 'Trigonal prism', 6), ('W4+', 'Trigonal prism', 6)) | 0.445294596 |  |  | -2.080374762 |  |  | https://doi.org/10.1038/s41524-022-00811-w
mp-1028922 |  |  | MoW3(Se3S)2 | 156 | (('Mo3+', 'Trigonal prism', 6), ('W4+', 'Trigonal prism', 6), ('W5+', 'Trigonal prism', 6), ('W4+', 'Trigonal prism', 6)) | 0.423149457 |  |  | -2.466403637 |  |  | https://doi.org/10.1038/s41524-022-00811-w
mp-1028952 |  |  | MoW3(Se3S)2 | 156 | (('Mo4+', 'Trigonal prism', 6), ('W4+', 'Trigonal prism', 6), ('W4+', 'Trigonal prism', 6), ('W4+', 'Trigonal prism', 6)) | 0.445294596 |  |  | -2.250819751 |  |  | https://doi.org/10.1038/s41524-022-00811-w
mp-1029043 |  |  | MoW3(Se3S)2 | 156 | (('Mo4+', 'Trigonal prism', 6), ('W4+', 'Trigonal prism', 6), ('W4+', 'Trigonal prism', 6), ('W4+', 'Trigonal prism', 6)) | 0.381324324 |  |  | -1.5648976 |  |  | https://doi.org/10.1038/s41524-022-00811-w
mp-1030465 |  |  | MoW3(Se3S)2 | 156 | (('Mo4+', 'Trigonal prism', 6), ('W4+', 'Trigonal prism', 6), ('W4+', 'Trigonal prism', 6), ('W4+', 'Trigonal prism', 6)) | 0.445294596 |  |  | -2.05366048 |  |  | https://doi.org/10.1038/s41524-022-00811-w
mp-1030567 |  |  | MoW3(Se3S)2 | 156 | (('Mo4+', 'Trigonal prism', 6), ('W4+', 'Trigonal prism', 6), ('W4+', 'Trigonal prism', 6), ('W4+', 'Trigonal prism', 6)) | 0.445294596 |  |  | -1.536071253 |  |  | https://doi.org/10.1038/s41524-022-00811-w
mp-1027112 |  |  | MoW3(SeS)4 | 156 | (('Mo3+', 'Trigonal prism', 6), ('W4+', 'Trigonal prism', 6), ('W5+', 'Trigonal prism', 6), ('W4+', 'Trigonal prism', 6)) | 0.402797801 |  |  | -2.45459642 |  |  | https://doi.org/10.1038/s41524-022-00811-w
mp-1027140 |  |  | MoW3(SeS)4 | 156 | (('Mo3+', 'Trigonal prism', 6), ('W5+', 'Trigonal prism', 6), ('W4+', 'Trigonal prism', 6), ('W4+', 'Trigonal prism', 6)) | 0.447088079 |  |  | -2.314857946 |  |  | https://doi.org/10.1038/s41524-022-00811-w
mp-1028478 |  |  | MoW3(SeS)4 | 156 | (('Mo3+', 'Trigonal prism', 6), ('W4+', 'Trigonal prism', 6), ('W5+', 'Trigonal prism', 6), ('W4+', 'Trigonal prism', 6)) | 0.447088079 |  |  | -2.354654931 |  |  | https://doi.org/10.1038/s41524-022-00811-w
mp-1028855 |  |  | MoW3(SeS)4 | 156 | (('Mo3+', 'Trigonal prism', 6), ('W4+', 'Trigonal prism', 6), ('W4+', 'Trigonal prism', 6), ('W5+', 'Trigonal prism', 6)) | 0.402797801 |  |  | -2.459673684 |  |  | https://doi.org/10.1038/s41524-022-00811-w
mp-1028930 |  |  | MoW3(SeS)4 | 156 | (('Mo3+', 'Trigonal prism', 6), ('W4+', 'Trigonal prism', 6), ('W4+', 'Trigonal prism', 6), ('W5+', 'Trigonal prism', 6)) | 0.447088079 |  |  | -1.710041679 |  |  | https://doi.org/10.1038/s41524-022-00811-w
mp-1028947 |  |  | MoW3(SeS)4 | 156 | (('Mo3+', 'Trigonal prism', 6), ('W4+', 'Trigonal prism', 6), ('W5+', 'Trigonal prism', 6), ('W4+', 'Trigonal prism', 6)) | 0.447088079 |  |  | -2.343975545 |  |  | https://doi.org/10.1038/s41524-022-00811-w
mp-1029026 |  |  | MoW3(SeS)4 | 156 | (('Mo3+', 'Trigonal prism', 6), ('W4+', 'Trigonal prism', 6), ('W4+', 'Trigonal prism', 6), ('W5+', 'Trigonal prism', 6)) | 0.404441231 |  |  | -2.156703711 |  |  | https://doi.org/10.1038/s41524-022-00811-w
mp-1029031 |  |  | MoW3(SeS)4 | 156 | (('Mo3+', 'Trigonal prism', 6), ('W4+', 'Trigonal prism', 6), ('W5+', 'Trigonal prism', 6), ('W4+', 'Trigonal prism', 6)) | 0.404441231 |  |  | -2.313195915 |  |  | https://doi.org/10.1038/s41524-022-00811-w
mp-1029062 |  |  | MoW3(SeS)4 | 156 | (('Mo3+', 'Trigonal prism', 6), ('W4+', 'Trigonal prism', 6), ('W5+', 'Trigonal prism', 6), ('W4+', 'Trigonal prism', 6)) | 0.402797801 |  |  | -2.400907712 |  |  | https://doi.org/10.1038/s41524-022-00811-w
mp-1030536 |  |  | MoW3(SeS)4 | 156 | (('Mo3+', 'Trigonal prism', 6), ('W4+', 'Trigonal prism', 6), ('W4+', 'Trigonal prism', 6), ('W5+', 'Trigonal prism', 6)) | 0.447088079 |  |  | -2.317350303 |  |  | https://doi.org/10.1038/s41524-022-00811-w
mp-1030566 |  |  | MoW3(SeS)4 | 156 | (('Mo3+', 'Trigonal prism', 6), ('W5+', 'Trigonal prism', 6), ('W4+', 'Trigonal prism', 6), ('W4+', 'Trigonal prism', 6)) | 0.404441231 |  |  | -2.388299753 |  |  | https://doi.org/10.1038/s41524-022-00811-w
mp-1027115 |  |  | MoW3(SeS3)2 | 156 | (('Mo3+', 'Trigonal prism', 6), ('W4+', 'Trigonal prism', 6), ('W5+', 'Trigonal prism', 6), ('W4+', 'Trigonal prism', 6)) | 0.448881562 |  |  | -2.558860118 |  |  | https://doi.org/10.1038/s41524-022-00811-w
mp-1027328 |  |  | MoW3(SeS3)2 | 156 | (('Mo3+', 'Trigonal prism', 6), ('W4+', 'Trigonal prism', 6), ('W4+', 'Trigonal prism', 6), ('W5+', 'Trigonal prism', 6)) | 0.448881562 |  |  | -2.807958081 |  |  | https://doi.org/10.1038/s41524-022-00811-w
mp-1028917 |  |  | MoW3(SeS3)2 | 156 | (('Mo3+', 'Trigonal prism', 6), ('W4+', 'Trigonal prism', 6), ('W4+', 'Trigonal prism', 6), ('W5+', 'Trigonal prism', 6)) | 0.448881562 |  |  | -2.624261195 |  |  | https://doi.org/10.1038/s41524-022-00811-w
mp-1029037 |  |  | MoW3(SeS3)2 | 156 | (('Mo4+', 'Trigonal prism', 6), ('W4+', 'Trigonal prism', 6), ('W4+', 'Trigonal prism', 6), ('W4+', 'Trigonal prism', 6)) | 0.427558138 |  |  | -2.02075396 |  |  | https://doi.org/10.1038/s41524-022-00811-w
mp-1029232 |  |  | MoW3(SeS3)2 | 156 | (('Mo3+', 'Trigonal prism', 6), ('W4+', 'Trigonal prism', 6), ('W5+', 'Trigonal prism', 6), ('W4+', 'Trigonal prism', 6)) | 0.382446145 |  |  | -2.609047237 |  |  | https://doi.org/10.1038/s41524-022-00811-w
mp-1029234 |  |  | MoW3(SeS3)2 | 156 | (('Mo3+', 'Trigonal prism', 6), ('W4+', 'Trigonal prism', 6), ('W4+', 'Trigonal prism', 6), ('W5+', 'Trigonal prism', 6)) | 0.382446145 |  |  | -2.694238157 |  |  | https://doi.org/10.1038/s41524-022-00811-w
mp-1030520 |  |  | MoW3(SeS3)2 | 156 | (('Mo4+', 'Trigonal prism', 6), ('W4+', 'Trigonal prism', 6), ('W4+', 'Trigonal prism', 6), ('W4+', 'Trigonal prism', 6)) | 0.427558138 |  |  | -1.724636127 |  |  | https://doi.org/10.1038/s41524-022-00811-w
mp-1080151 |  |  | MoW3(SeS3)2 | 156 | (('Mo3+', 'Trigonal prism', 6), ('W5+', 'Trigonal prism', 6), ('W4+', 'Trigonal prism', 6), ('W4+', 'Trigonal prism', 6)) | 0.448881562 |  |  | -2.880315526 |  |  | https://doi.org/10.1038/s41524-022-00811-w
mp-1027273 |  |  | MoW3S8 | 156 | (('Mo4+', 'Trigonal prism', 6), ('W4+', 'Trigonal prism', 6), ('W4+', 'Trigonal prism', 6), ('W4+', 'Trigonal prism', 6)) | 0.450675044 |  |  | -1.32064613 |  |  | https://doi.org/10.1038/s41524-022-00811-w
mp-1029246 |  |  | MoW3S8 | 156 | (('Mo4+', 'Trigonal prism', 6), ('W4+', 'Trigonal prism', 6), ('W4+', 'Trigonal prism', 6), ('W4+', 'Trigonal prism', 6)) | 0.362094489 |  |  | -1.460409263 |  |  | https://doi.org/10.1038/s41524-022-00811-w
mp-1030504 |  |  | MoW3Se8 | 156 | (('Mo4+', 'Trigonal prism', 6), ('W4+', 'Trigonal prism', 6), ('W4+', 'Trigonal prism', 6), ('W4+', 'Trigonal prism', 6)) | 0.443501113 |  |  | -1.847858577 |  |  | https://doi.org/10.1038/s41524-022-00811-w
mp-1023954 |  |  | MoWS4 | 156 | (('Mo4+', 'Trigonal prism', 6), ('W4+', 'Trigonal prism', 6)) | 0.450675044 | 0.039280309 | 6.228463095 | -1.887455547 |  | Materials Project | https://doi.org/10.1038/s41524-022-00811-w
mp-1027269 |  |  | MoWS4 | 164 | (('Mo3+', 'Trigonal prism', 6), ('W5+', 'Trigonal prism', 6)) | 0.450675044 |  |  | -1.400529156 |  |  | https://doi.org/10.1038/s41524-022-00811-w
mp-1027335 |  |  | MoWS4 | 156 | (('Mo4+', 'Trigonal prism', 6), ('Mo4+', 'Trigonal prism', 6), ('W4+', 'Trigonal prism', 6), ('W4+', 'Trigonal prism', 6)) | 0.450675044 |  |  | -1.447102572 |  |  | https://doi.org/10.1038/s41524-022-00811-w
mp-1027647 |  |  | MoWS4 | 156 | (('Mo3+', 'Trigonal prism', 6), ('Mo3+', 'Trigonal prism', 6), ('W5+', 'Trigonal prism', 6), ('W5+', 'Trigonal prism', 6)) | 0.362094489 |  |  | -1.341165755 |  |  | https://doi.org/10.1038/s41524-022-00811-w
mp-1030119 |  |  | MoWS4 | 164 | (('Mo3+', 'Trigonal prism', 6), ('Mo3+', 'Trigonal prism', 6), ('W5+', 'Trigonal prism', 6), ('W5+', 'Trigonal prism', 6)) | 0.362094489 |  |  | -1.500178821 |  |  | https://doi.org/10.1038/s41524-022-00811-w
mp-1027139 |  |  | MoWSe3S | 156 | (('Mo3+', 'Trigonal prism', 6), ('Mo4+', 'Trigonal prism', 6), ('W4+', 'Trigonal prism', 6), ('W5+', 'Trigonal prism', 6)) | 0.423149457 |  |  | -2.474786243 |  |  | https://doi.org/10.1038/s41524-022-00811-w
mp-1027474 |  |  | MoWSe3S | 156 | (('Mo3+', 'Trigonal prism', 6), ('Mo4+', 'Trigonal prism', 6), ('W5+', 'Trigonal prism', 6), ('W4+', 'Trigonal prism', 6)) | 0.359179186 |  |  | -1.904294973 |  |  | https://doi.org/10.1038/s41524-022-00811-w
mp-1027672 |  |  | MoWSe3S | 156 | (('Mo4+', 'Trigonal prism', 6), ('Mo4+', 'Trigonal prism', 6), ('W4+', 'Trigonal prism', 6), ('W4+', 'Trigonal prism', 6)) | 0.381324324 |  |  | -1.694593069 |  |  | https://doi.org/10.1038/s41524-022-00811-w
mp-1028541 |  |  | MoWSe3S | 156 | (('Mo4+', 'Trigonal prism', 6), ('Mo4+', 'Trigonal prism', 6), ('W4+', 'Trigonal prism', 6), ('W4+', 'Trigonal prism', 6)) | 0.381324324 |  |  | -2.270447099 |  |  | https://doi.org/10.1038/s41524-022-00811-w
mp-1028857 |  |  | MoWSe3S | 156 | (('Mo4+', 'Trigonal prism', 6), ('Mo3+', 'Trigonal prism', 6), ('W5+', 'Trigonal prism', 6), ('W4+', 'Trigonal prism', 6)) | 0.423149457 |  |  | -2.272695264 |  |  | https://doi.org/10.1038/s41524-022-00811-w
mp-1028998 |  |  | MoWSe3S | 156 | (('Mo4+', 'Trigonal prism', 6), ('Mo4+', 'Trigonal prism', 6), ('W4+', 'Trigonal prism', 6), ('W4+', 'Trigonal prism', 6)) | 0.381324324 |  |  | -1.37434824 |  |  | https://doi.org/10.1038/s41524-022-00811-w
mp-1030513 |  |  | MoWSe3S | 156 | (('Mo4+', 'Trigonal prism', 6), ('Mo4+', 'Trigonal prism', 6), ('W4+', 'Trigonal prism', 6), ('W4+', 'Trigonal prism', 6)) | 0.445294596 |  |  | -1.378573693 |  |  | https://doi.org/10.1038/s41524-022-00811-w
mp-1030519 |  |  | MoWSe3S | 156 | (('Mo4+', 'Trigonal prism', 6), ('Mo4+', 'Trigonal prism', 6), ('W4+', 'Trigonal prism', 6), ('W4+', 'Trigonal prism', 6)) | 0.381324324 |  |  | -1.417713597 |  |  | https://doi.org/10.1038/s41524-022-00811-w
mp-1030522 |  |  | MoWSe3S | 156 | (('Mo4+', 'Trigonal prism', 6), ('Mo4+', 'Trigonal prism', 6), ('W4+', 'Trigonal prism', 6), ('W4+', 'Trigonal prism', 6)) | 0.445294596 |  |  | -1.625099314 |  |  | https://doi.org/10.1038/s41524-022-00811-w
mp-1030535 |  |  | MoWSe3S | 156 | (('Mo4+', 'Trigonal prism', 6), ('Mo3+', 'Trigonal prism', 6), ('W4+', 'Trigonal prism', 6), ('W5+', 'Trigonal prism', 6)) | 0.423149457 |  |  | -2.328752881 |  |  | https://doi.org/10.1038/s41524-022-00811-w
mp-1023928 |  |  | MoWSe4 | 156 | (('Mo3+', 'Trigonal prism', 6), ('W5+', 'Trigonal prism', 6)) | 0.358207418 |  |  | -2.092212339 |  |  | https://doi.org/10.1038/s41524-022-00811-w
mp-1028414 |  |  | MoWSe4 | 156 | (('Mo4+', 'Trigonal prism', 6), ('Mo4+', 'Trigonal prism', 6), ('W4+', 'Trigonal prism', 6), ('W4+', 'Trigonal prism', 6)) | 0.358207418 |  |  | -0.988200273 |  |  | https://doi.org/10.1038/s41524-022-00811-w
mp-1028514 |  |  | MoWSe4 | 164 | (('Mo4+', 'Trigonal prism', 6), ('W4+', 'Trigonal prism', 6)) | 0.358207418 |  |  | -0.814597523 |  |  | https://doi.org/10.1038/s41524-022-00811-w
mp-1028978 |  |  | MoWSe4 | 164 | (('Mo4+', 'Trigonal prism', 6), ('W4+', 'Trigonal prism', 6)) | 0.443501113 |  |  | -1.561306144 |  |  | https://doi.org/10.1038/s41524-022-00811-w
mp-1030565 |  |  | MoWSe4 | 156 | (('Mo4+', 'Trigonal prism', 6), ('Mo4+', 'Trigonal prism', 6), ('W4+', 'Trigonal prism', 6), ('W4+', 'Trigonal prism', 6)) | 0.443501113 |  |  | -1.752720079 |  |  | https://doi.org/10.1038/s41524-022-00811-w
mp-1221402 |  |  | MoWSe4 | 187 | (('Mo4+', 'Trigonal prism', 6), ('W4+', 'Trigonal prism', 6)) | 0.443501113 |  |  | -0.341540292 |  |  | https://doi.org/10.1038/s41524-022-00811-w
mp-1026975 |  |  | MoWSeS3 | 156 | (('Mo4+', 'Trigonal prism', 6), ('Mo4+', 'Trigonal prism', 6), ('W4+', 'Trigonal prism', 6), ('W4+', 'Trigonal prism', 6)) | 0.361122721 |  |  | -2.052350094 |  |  | https://doi.org/10.1038/s41524-022-00811-w
mp-1027143 |  |  | MoWSeS3 | 156 | (('Mo3+', 'Trigonal prism', 6), ('Mo4+', 'Trigonal prism', 6), ('W5+', 'Trigonal prism', 6), ('W4+', 'Trigonal prism', 6)) | 0.448881562 |  |  | -2.623284578 |  |  | https://doi.org/10.1038/s41524-022-00811-w
mp-1027274 |  |  | MoWSeS3 | 156 | (('Mo4+', 'Trigonal prism', 6), ('Mo4+', 'Trigonal prism', 6), ('W4+', 'Trigonal prism', 6), ('W4+', 'Trigonal prism', 6)) | 0.427558138 |  |  | -1.757738548 |  |  | https://doi.org/10.1038/s41524-022-00811-w
mp-1027281 |  |  | MoWSeS3 | 156 | (('Mo3+', 'Trigonal prism', 6), ('Mo4+', 'Trigonal prism', 6), ('W4+', 'Trigonal prism', 6), ('W5+', 'Trigonal prism', 6)) | 0.448881562 |  |  | -2.655804353 |  |  | https://doi.org/10.1038/s41524-022-00811-w
mp-1027292 |  |  | MoWSeS3 | 156 | (('Mo4+', 'Trigonal prism', 6), ('Mo4+', 'Trigonal prism', 6), ('W4+', 'Trigonal prism', 6), ('W4+', 'Trigonal prism', 6)) | 0.427558138 |  |  | -2.149737729 |  |  | https://doi.org/10.1038/s41524-022-00811-w
mp-1027293 |  |  | MoWSeS3 | 156 | (('Mo3+', 'Trigonal prism', 6), ('Mo4+', 'Trigonal prism', 6), ('W5+', 'Trigonal prism', 6), ('W4+', 'Trigonal prism', 6)) | 0.448881562 |  |  | -2.746228655 |  |  | https://doi.org/10.1038/s41524-022-00811-w
mp-1027391 |  |  | MoWSeS3 | 156 | (('Mo4+', 'Trigonal prism', 6), ('Mo4+', 'Trigonal prism', 6), ('W4+', 'Trigonal prism', 6), ('W4+', 'Trigonal prism', 6)) | 0.427558138 |  |  | -2.495922534 |  |  | https://doi.org/10.1038/s41524-022-00811-w
mp-1027594 |  |  | MoWSeS3 | 156 | (('Mo3+', 'Trigonal prism', 6), ('Mo4+', 'Trigonal prism', 6), ('W5+', 'Trigonal prism', 6), ('W4+', 'Trigonal prism', 6)) | 0.382446145 |  |  | -2.543690608 |  |  | https://doi.org/10.1038/s41524-022-00811-w
mp-1027624 |  |  | MoWSeS3 | 156 | (('Mo3+', 'Trigonal prism', 6), ('Mo4+', 'Trigonal prism', 6), ('W4+', 'Trigonal prism', 6), ('W5+', 'Trigonal prism', 6)) | 0.382446145 |  |  | -2.668720491 |  |  | https://doi.org/10.1038/s41524-022-00811-w
mp-1030131 |  |  | MoWSeS3 | 156 | (('Mo3+', 'Trigonal prism', 6), ('Mo4+', 'Trigonal prism', 6), ('W4+', 'Trigonal prism', 6), ('W5+', 'Trigonal prism', 6)) | 0.382446145 |  |  | -2.570664055 |  |  | https://doi.org/10.1038/s41524-022-00811-w
mp-1030146 |  |  | MoWSeS3 | 156 | (('Mo4+', 'Trigonal prism', 6), ('Mo4+', 'Trigonal prism', 6), ('W4+', 'Trigonal prism', 6), ('W4+', 'Trigonal prism', 6)) | 0.361122721 |  |  | -2.303928493 |  |  | https://doi.org/10.1038/s41524-022-00811-w
mp-1030745 |  |  | MoWSeS3 | 156 | (('Mo4+', 'Trigonal prism', 6), ('Mo4+', 'Trigonal prism', 6), ('W4+', 'Trigonal prism', 6), ('W4+', 'Trigonal prism', 6)) | 0.427558138 |  |  | -1.492362349 |  |  | https://doi.org/10.1038/s41524-022-00811-w
mp-154 | icsd-15819 |  | N2 | 198 |  |  | 0.00185455 | 1.52960529 | -2.743846656 |  | Materials Project | https://doi.org/10.1038/s41524-022-00811-w https://doi.org/10.1038/s41524-023-01153-x
mp-25 | icsd-28179 |  | N2 | 205 |  |  |  |  | -2.648190727 |  |  | https://doi.org/10.1038/s41524-022-00811-w https://doi.org/10.1038/s41524-023-01153-x
mp-570747 | icsd-24891 |  | N2 | 136 |  |  |  |  | -2.010401079 |  |  | https://doi.org/10.1038/s41524-022-00811-w https://doi.org/10.1038/s41524-023-01153-x
mp-672233 | icsd-24892 |  | N2 | 194 |  |  |  |  | -1.834022463 |  |  | https://doi.org/10.1038/s41524-022-00811-w https://doi.org/10.1038/s41524-023-01153-x
mp-999498 | icsd-187643 |  | N2 | 199 |  |  | 0.34473583 | 4.66903521 | -5.697190834 |  | Materials Project | https://doi.org/10.1038/s41524-022-00811-w https://doi.org/10.1038/s41524-023-01153-x
| icsd-30601 |  | N2 | [5 empty] | -3.205 |  |  | https://doi.org/10.1038/s41524-023-01153-x
| icsd-40936 |  | N2 | 167 |  |  |  |  | -2.649 |  |  | https://doi.org/10.1038/s41524-023-01153-x
| icsd-22397 |  | N2O | 205 | (('N+', 'Single neighbor', 1),) | 0.039210561 |  |  | -3.202 |  |  | https://doi.org/10.1038/s41524-023-01153-x
mp-504769 |  |  | N2O5 | 194 | (('N5+', 'Linear', 2), ('N5+', 'Trigonal plane', 3)) | -0.921578878 | 0.982854613 | 3.0331498 | -4.479 |  | Materials Project | https://doi.org/10.1038/s41524-023-01153-x
| icsd-30639 |  | N2O5 | 194 | (('N5+', 'Linear', 2), ('N5+', 'Trigonal plane', 3)) | -0.921578878 | 0.982854613 | 3.0331498 | -4.481 |  | Materials Project | https://doi.org/10.1038/s41524-023-01153-x
| icsd-424502 |  | N3Cl | 36 |  |  |  |  | -3.16 |  |  | https://doi.org/10.1038/s41524-023-01153-x
| icsd-184000 |  | Na(GeP)3 | 26 | (('Na+', 'Square pyramid', 5), ('Ge2+', 'Angular', 2), ('Ge2+', 'Triangular non-coplanar', 3), ('Ge3+', 'Tetrahedron', 4)) | 0.461389007 | 2.98032791 | 9.288539587 | -0.421 |  | Materials Project | https://doi.org/10.1038/s41524-023-01153-x
mp-8411 |  |  | Na2AgAs | 63 | (('Na+', 'See-saw', 4), ('Ag+', 'Linear', 2)) | 0.772270738 | 8.791593347 | 11.01172105 | -1.338534276 |  | Materials Project | https://doi.org/10.1038/s41524-022-00811-w https://doi.org/10.1038/s41524-023-01153-x
| icsd-49007 |  | Na2AgAs | [5 empty] | -3.174 |  |  | https://doi.org/10.1038/s41524-023-01153-x
mp-7392 |  |  | Na2AgSb | 63 | (('Na+', 'See-saw', 4), ('Ag+', 'Linear', 2)) | 0.757213496 | 7.019473157 | 12.07362076 | 0.605008326 |  | Materials Project | https://doi.org/10.1038/s41524-022-00811-w https://doi.org/10.1038/s41524-023-01153-x
| icsd-10010 |  | Na2AgSb | 63 | (('Na+', 'See-saw', 4), ('Ag+', 'Linear', 2)) | 0.757213496 | 7.019473157 | 12.07362076 | -2.003 |  | Materials Project | https://doi.org/10.1038/s41524-023-01153-x
mp-7773 | icsd-23254 |  | Na2AsAu | 63 | (('Na+', 'See-saw', 4), ('Au+', 'Linear', 2)) | 0.761278291 | 10.08304636 | 12.77895399 | 1.160576032 |  | Materials Project | https://doi.org/10.1038/s41524-022-00811-w https://doi.org/10.1038/s41524-023-01153-x
mp-755789 |  |  | Na2Be2O3 | 14 | (('Na+', 'Trigonal bipyramid', 5), ('Be2+', 'Trigonal plane', 3)) | 0.582814787 |  |  | -2.35 |  |  | https://doi.org/10.1038/s41524-023-01153-x
| icsd-159452 |  | Na2BeH4 | 11 | (('Na+', 'Tricapped triangular prism (two square-face caps and one triangular-face cap)', 9), ('Na+', 'Square-face capped trigonal prism', 7), ('Be2+', 'Tetrahedron', 4)) | 0.747854354 | 23.72421262 | 2.687702743 | -0.739 |  | Materials Project | https://doi.org/10.1038/s41524-023-01153-x
mp-1078709 | icsd-261789 |  | Na2BiAu | 63 |  |  | 10.57651118 | 20.01236831 | 0.72812984 |  | Materials Project | https://doi.org/10.1038/s41524-022-00811-w https://doi.org/10.1038/s41524-023-01153-x
mp-1221385 |  |  | Na2BrCl | 166 | (('Na+', 'Octahedron', 6),) | 0.946218408 |  |  | -2.990168204 |  |  | https://doi.org/10.1038/s41524-022-00811-w
mp-558033 |  |  | Na2Ca3Ta2O9 | 155 | (('Na+', 'Trigonal prism', 6), ('Ca2+', 'Trigonal prism', 6), ('Ca2+', 'Trigonal prism', 6), ('Ta5+', 'Trigonal prism', 6)) | 0.901544118 |  |  | -3.381 |  |  | https://doi.org/10.1038/s41524-023-01153-x
| icsd-280154 |  | Na2Ca3Ta2O9 | 155 | (('Na+', 'Trigonal prism', 6), ('Ca2+', 'Trigonal prism', 6), ('Ca2+', 'Trigonal prism', 6), ('Ta5+', 'Trigonal prism', 6)) | 0.901544118 |  |  | -3.386 |  |  | https://doi.org/10.1038/s41524-023-01153-x
| icsd-69344 |  | Na2CdCl4 | 55 | (('Na+', 'Square-face capped trigonal prism', 7), ('Cd2+', 'Octahedron', 6)) | 0.92088137 |  |  | -3.612 |  |  | https://doi.org/10.1038/s41524-023-01153-x
mp-561075 | icsd-281233 |  | Na2CdSnS4 | 5 | (('Na+', 'Tetrahedron', 4), ('Na+', 'Tetrahedron', 4), ('Cd2+', 'Tetrahedron', 4), ('Sn4+', 'Tetrahedron', 4)) | 0.651685246 | 3.499777593 | 4.467116343 | -3.75133048 |  | Materials Project | https://doi.org/10.1038/s41524-022-00811-w https://doi.org/10.1038/s41524-023-01153-x
mp-541989 | icsd-411341 |  | Na2CN2 | 12 | (('Na+', 'Square pyramid', 5), ('C4+', 'Linear', 2)) | 0.785521801 | 3.98536805 | 2.705321367 | -3.955958388 |  | Materials Project | https://doi.org/10.1038/s41524-022-00811-w https://doi.org/10.1038/s41524-023-01153-x
mp-20495 | icsd-81007 |  | Na2CO3 | 194 | (('Na+', 'Pentagonal pyramid', 6), ('Na+', 'Octahedron', 6), ('C4+', 'Trigonal plane', 3)) | 0.878875911 |  |  | -1.736743738 |  |  | https://doi.org/10.1038/s41524-022-00811-w https://doi.org/10.1038/s41524-023-01153-x
mp-3070 |  |  | Na2CO3 | 12 | (('Na+', 'Square-face capped square prism', 9), ('Na+', 'Octahedron', 6), ('Na+', 'Octahedron', 6), ('C4+', 'Trigonal plane', 3)) | 0.904917685 |  |  | -3.463670529 |  |  | https://doi.org/10.1038/s41524-022-00811-w
mp-763958 |  |  | Na2CrO4 | [5 empty] | -3.994 |  |  | https://doi.org/10.1038/s41524-023-01153-x
| icsd-26330 |  | Na2CrO4 | 63 | (('Na+', 'Octahedron', 6), ('Na+', 'Octahedron', 6), ('Cr6+', 'Tetrahedron', 4)) | 0.815463786 | 7.434035477 | 2.817730247 | -3.827 |  | Materials Project | https://doi.org/10.1038/s41524-023-01153-x
mp-28810 | icsd-73094 |  | Na2CS3 | 15 | (('Na+', 'Square-face capped trigonal prism', 7), ('C4+', 'Trigonal plane', 3)) | 0.742274376 |  |  | 1.017048241 |  |  | https://doi.org/10.1038/s41524-022-00811-w https://doi.org/10.1038/s41524-023-01153-x
mp-15685 |  |  | Na2CuAs | 63 | (('Na+', 'Tetrahedron', 4), ('Cu+', 'Linear', 2)) | 0.772989 | 6.340067957 | 10.38436585 | 1.032886252 |  | Materials Project | https://doi.org/10.1038/s41524-022-00811-w
mp-7639 | icsd-1153 |  | Na2CuP | 63 | (('Na+', 'Tetrahedron', 4), ('Cu+', 'Linear', 2)) | 0.774190105 | 6.540572377 | 9.47471434 | 0.949313701 |  | Materials Project | https://doi.org/10.1038/s41524-022-00811-w https://doi.org/10.1038/s41524-023-01153-x
mp-5784 | icsd-1622 |  | Na2GeO3 | 36 | (('Na+', 'Trigonal bipyramid', 5), ('Ge4+', 'Tetrahedron', 4)) | 0.810501123 | 8.805021987 | 2.913309653 | -5.341863149 |  | Materials Project | https://doi.org/10.1038/s41524-022-00811-w https://doi.org/10.1038/s41524-023-01153-x
mp-643260 |  |  | Na2H4Pd | 139 | (('Na+', 'Cube', 8), ('Pd2+', 'Square plane', 4)) | 0.845490842 | 3.90691815 | 3.473603727 | -0.158 |  | Materials Project | https://doi.org/10.1038/s41524-023-01153-x
mp-697096 |  |  | Na2H4Pt | 139 | (('Na+', 'Cube', 8),) | inf | 3.871619973 | 3.451457373 | -0.187 |  | Materials Project | https://doi.org/10.1038/s41524-023-01153-x
| icsd-236284 |  | Na2H6Pt | 225 | (('Na+', 'Cuboctahedron', 12),) | inf | 4.27156167 | 3.23376392 | -1.449 |  | Materials Project | https://doi.org/10.1038/s41524-023-01153-x
| icsd-251042 |  | Na2H6PtO6 | 147 | (('Na+', 'Octahedron', 6), ('H+', 'Single neighbor', 1), ('Pt4+', 'Octahedron', 6)) | -0.361718058 | 3.148278513 | 3.095123823 | -4.053 |  | Materials Project | https://doi.org/10.1038/s41524-023-01153-x
mp-865500 |  |  | Na2Hf2O5 | 123 | (('Na+', 'Cube', 8), ('Na+', 'Cuboctahedron', 12), ('Hf4+', 'Square pyramid', 5)) | 0.87056202 |  |  | -2.384605863 |  |  | https://doi.org/10.1038/s41524-022-00811-w https://doi.org/10.1038/s41524-023-01153-x
mp-4961 | icsd-25511 |  | Na2HgO2 | 139 | (('Na+', 'Square pyramid', 5), ('Hg2+', 'Linear', 2)) | 0.916028653 | 3.580075983 | 3.6184521 | -4.095791372 |  | Materials Project | https://doi.org/10.1038/s41524-022-00811-w https://doi.org/10.1038/s41524-023-01153-x
mp-1111056 |  |  | Na2LiAlF6 | 225 | (('Na+', 'Cuboctahedron', 12), ('Li+', 'Octahedron', 6), ('Al3+', 'Octahedron', 6)) | 0.917540947 |  |  | -5.296405232 |  |  | https://doi.org/10.1038/s41524-022-00811-w
| icsd-92309 |  | Na2LiN | 129 | (('Na+', 'Square pyramid', 5), ('Na+', 'Tetrahedron', 4), ('Li+', 'Tetrahedron', 4)) | 0.922941505 |  |  | -4.582 |  |  | https://doi.org/10.1038/s41524-023-01153-x
mp-989504 |  |  | Na2LiNF6 | 225 | (('Na+', 'Cuboctahedron', 12), ('Li+', 'Octahedron', 6), ('N3+', 'Octahedron', 6)) | 0.972697704 |  |  | -1.291698832 |  |  | https://doi.org/10.1038/s41524-022-00811-w
mp-1113900 |  |  | Na2LiScF6 | 225 | (('Na+', 'Cuboctahedron', 12), ('Li+', 'Octahedron', 6), ('Sc3+', 'Octahedron', 6)) | 0.930551665 |  |  | -3.851854649 |  |  | https://doi.org/10.1038/s41524-022-00811-w
mp-1113284 |  |  | Na2LiTmCl6 | 225 | (('Na+', 'Cuboctahedron', 12), ('Li+', 'Octahedron', 6), ('Tm3+', 'Octahedron', 6)) | 0.82424309 |  |  | -1.042322175 |  |  | https://doi.org/10.1038/s41524-022-00811-w
mp-6026 | icsd-100482 |  | Na2Mg(CO3)2 | 148 | (('Na+', 'Octahedron', 6), ('Mg2+', 'Octahedron', 6), ('C4+', 'Trigonal plane', 3)) | 0.817895063 | 5.136163013 | 2.4917604 | -2.918583127 |  | Materials Project | https://doi.org/10.1038/s41524-022-00811-w https://doi.org/10.1038/s41524-023-01153-x
| icsd-69343 |  | Na2MgCl4 | 55 | (('Na+', 'Square-face capped trigonal prism', 7), ('Mg2+', 'Octahedron', 6)) | 0.937298312 |  |  | -4.057 |  |  | https://doi.org/10.1038/s41524-023-01153-x
| icsd-15618 |  | Na2MgSiO4 | 7 | (('Na+', 'Trigonal bipyramid', 5), ('Na+', 'Trigonal bipyramid', 5), ('Mg2+', 'Tetrahedron', 4), ('Si4+', 'Tetrahedron', 4)) | 0.846351268 | 3.087763657 | 2.527033743 | -5.005 |  | Materials Project | https://doi.org/10.1038/s41524-023-01153-x
| icsd-151970 |  | Na2MoO4 | 227 | (('Na+', 'Octahedron', 6), ('Mo6+', 'Tetrahedron', 4)) | 0.851311051 | 3.803118747 | 2.897259027 | -6.189 |  | Materials Project | https://doi.org/10.1038/s41524-023-01153-x
| icsd-151971 |  | Na2MoO4 | 70 | (('Na+', 'Trigonal prism', 6), ('Mo6+', 'Tetrahedron', 4)) | 0.851311051 |  |  | -5.356 |  |  | https://doi.org/10.1038/s41524-023-01153-x
mp-778713 |  |  | Na2Ni2O5 | [5 empty] | -1.625 |  |  | https://doi.org/10.1038/s41524-023-01153-x
mp-18765 | icsd-14159 |  | Na2NiO2 | 36 | (('Na+', 'Tetrahedron', 4), ('Na+', 'Square pyramid', 5), ('Ni2+', 'Square plane', 4)) | 0.917585012 |  |  | -1.921172301 |  |  | https://doi.org/10.1038/s41524-022-00811-w https://doi.org/10.1038/s41524-023-01153-x
mp-752558 |  |  | Na2NiO2 | 71 | (('Na+', 'Tetrahedron', 4), ('Ni2+', 'Square plane', 4)) | 0.898768813 |  |  | -2.086907676 |  |  | https://doi.org/10.1038/s41524-022-00811-w
mp-765734 |  |  | Na2NiO2 | [5 empty] | -2.252 |  |  | https://doi.org/10.1038/s41524-023-01153-x
mp-755764 |  |  | Na2NiO3 | 12 | (('Na+', 'Octahedron', 6), ('Na+', 'Octahedron', 6), ('Na+', 'Octahedron', 6), ('Ni4+', 'Octahedron', 6)) | 0.898768813 |  |  | -1.342144096 |  |  | https://doi.org/10.1038/s41524-022-00811-w
mp-849359 |  |  | Na2NiO3 | [5 empty] | -2.054 |  |  | https://doi.org/10.1038/s41524-023-01153-x
mp-755072 |  |  | Na2O | 58 | (('Na+', 'Trigonal plane', 3),) | 0.930999207 |  |  | -1.804 |  |  | https://doi.org/10.1038/s41524-023-01153-x
mp-755413 |  |  | Na2O | 166 | (('Na+', 'Triangular non-coplanar', 3), ('Na+', 'Tetrahedron', 4)) | 0.940856464 |  |  | -1.997 |  |  | https://doi.org/10.1038/s41524-023-01153-x
mp-776952 |  |  | Na2O | 143 | (('Na+', 'Square pyramid', 5), ('Na+', 'Tetrahedron', 4)) | 0.930999207 | 34.06796743 | 3.47108231 | -4.462 |  | Materials Project | https://doi.org/10.1038/s41524-023-01153-x
| icsd-60435 |  | Na2O | 225 | (('Na+', 'Tetrahedron', 4),) | 0.948249406 | 4.298061297 | 3.271666653 | -3.743 |  | Materials Project | https://doi.org/10.1038/s41524-023-01153-x
mp-2340 |  |  | Na2O2 | 189 | (('Na+', 'Trigonal prism', 6), ('Na+', 'Trigonal prism', 6)) | 0.965499604 | 3.671506213 | 2.493854583 | -3.401460669 |  | Materials Project | https://doi.org/10.1038/s41524-022-00811-w
| icsd-109276 |  | Na2O2 | [5 empty] | -3.391 |  |  | https://doi.org/10.1038/s41524-023-01153-x
| icsd-25526 |  | Na2O2 | [5 empty] | -3.397 |  |  | https://doi.org/10.1038/s41524-023-01153-x
| icsd-249506 |  | Na2Pd(SeO4)2 | 2 | (('Na+', 'Trigonal prism', 6), ('Pd2+', 'Square plane', 4), ('Se6+', 'Tetrahedron', 4)) | 0.633409388 | 2.64338634 | 3.115847553 | -4.121 |  | Materials Project | https://doi.org/10.1038/s41524-023-01153-x
mp-27562 |  |  | Na2Pd3O4 | 71 | (('Na+', 'Trigonal prism', 6), ('Pd2+', 'Square plane', 4), ('Pd2+', 'Square plane', 4)) | 0.861587724 | 3.780553147 | 9.78397866 | -1.434542086 |  | Materials Project | https://doi.org/10.1038/s41524-022-00811-w https://doi.org/10.1038/s41524-023-01153-x
| icsd-6157 |  | Na2Pd3O4 | 71 | (('Na+', 'Trigonal prism', 6), ('Pd2+', 'Square plane', 4), ('Pd2+', 'Square plane', 4)) | 0.861587724 | 3.780553147 | 9.78397866 | -0.988 |  | Materials Project | https://doi.org/10.1038/s41524-023-01153-x
mp-4823 | icsd-50172 |  | Na2PdC2 | 164 | (('Na+', 'Triangular non-coplanar', 3), ('Pd2+', 'Linear', 2)) | 0.672829469 |  |  | 0.73126318 |  |  | https://doi.org/10.1038/s41524-022-00811-w https://doi.org/10.1038/s41524-023-01153-x
| icsd-71101 |  | Na2PdF4 | 14 | (('Na+', 'Octahedron', 6), ('Pd2+', 'Square plane', 4)) | 0.961339367 | 3.431363307 | 2.427115753 | -2.51 |  | Materials Project | https://doi.org/10.1038/s41524-023-01153-x
mp-10223 | icsd-76533 |  | Na2PdS2 | 36 | (('Na+', 'Trigonal bipyramid', 5), ('Na+', 'Trigonal prism', 6), ('Pd2+', 'Square plane', 4)) | 0.811177367 | 5.81137019 | 6.766337543 | -1.208320221 |  | Materials Project | https://doi.org/10.1038/s41524-022-00811-w https://doi.org/10.1038/s41524-023-01153-x
mp-1078751 |  |  | Na2PdSe2 | 36 | (('Na+', 'Trigonal bipyramid', 5), ('Na+', 'Trigonal prism', 6), ('Pd2+', 'Square plane', 4)) | 0.836414735 | 6.600465383 | 8.363683063 | -0.987427954 |  | Materials Project | https://doi.org/10.1038/s41524-022-00811-w
mp-1101885 |  |  | Na2PS3 | 12 | (('Na+', 'Octahedron', 6), ('Na+', 'Octahedron', 6), ('P4+', 'Triangular non-coplanar', 3)) | 0.754606377 | 3.53250383 | 3.866271887 | -4.9994048 |  | Materials Project | https://doi.org/10.1038/s41524-022-00811-w
mp-4366 | icsd-411389 |  | Na2PtC2 | 164 | (('Na+', 'Trigonal prism', 6),) | 0.777279418 |  |  | 1.527659016 |  |  | https://doi.org/10.1038/s41524-022-00811-w https://doi.org/10.1038/s41524-023-01153-x
mp-22313 |  |  | Na2PtO2 | 71 | (('Na+', 'Tetrahedron', 4), ('Pt2+', 'Square plane', 4)) | 0.887764589 | 4.77473558 | 4.474547586 | -3.060997648 |  | Materials Project | https://doi.org/10.1038/s41524-022-00811-w
mp-38017 |  |  | Na2PtO3 | 15 | (('Na+', 'Octahedron', 6), ('Na+', 'Octahedron', 6), ('Pt4+', 'Octahedron', 6)) | 0.887764589 |  |  | -2.696 |  |  | https://doi.org/10.1038/s41524-023-01153-x
mp-10246 | icsd-87219 |  | Na2PtS2 | 36 | (('Na+', 'Trigonal prism', 6), ('Na+', 'Trigonal bipyramid', 5), ('Pt2+', 'Square plane', 4)) | 0.811177367 | 6.051216587 | 6.23570546 | -1.244888405 |  | Materials Project | https://doi.org/10.1038/s41524-022-00811-w https://doi.org/10.1038/s41524-023-01153-x
mp-14588 | icsd-40429 |  | Na2PtSe2 | 36 | (('Na+', 'Trigonal bipyramid', 5), ('Na+', 'Trigonal prism', 6), ('Pt2+', 'Square plane', 4)) | 0.807539629 | 6.746299073 | 7.489229683 | -1.019440379 |  | Materials Project | https://doi.org/10.1038/s41524-022-00811-w https://doi.org/10.1038/s41524-023-01153-x
mp-556978 | icsd-92771 |  | Na2S | 62 | (('Na+', 'Tetrahedron', 4), ('Na+', 'Square pyramid', 5)) | 0.887488788 |  |  | -3.668113274 |  |  | https://doi.org/10.1038/s41524-022-00811-w https://doi.org/10.1038/s41524-023-01153-x
mp-648 |  |  | Na2S | 225 | (('Na+', 'Tetrahedron', 4),) | 0.873424886 | 3.529702767 | 3.506193232 | -3.306931023 |  | Materials Project | https://doi.org/10.1038/s41524-022-00811-w
| icsd-92772 |  | Na2S | 194 | (('Na+', 'Trigonal bipyramid', 5), ('Na+', 'Octahedron', 6)) | 0.907945372 |  |  | -3.749 |  |  | https://doi.org/10.1038/s41524-023-01153-x
mp-7774 |  |  | Na2SbAu | 63 | (('Na+', 'See-saw', 4), ('Au+', 'Linear', 2)) | 0.747044528 | 15.65347164 | 18.05320318 | 1.760588771 |  | Materials Project | https://doi.org/10.1038/s41524-022-00811-w https://doi.org/10.1038/s41524-023-01153-x
| icsd-23255 |  | Na2SbAu | 63 | (('Na+', 'See-saw', 4), ('Au+', 'Linear', 2)) | 0.747044528 | 15.65347164 | 18.05320318 | 1.634 |  | Materials Project | https://doi.org/10.1038/s41524-023-01153-x
mp-1266 |  |  | Na2Se | 225 | (('Na+', 'Tetrahedron', 4),) | 0.870282252 | 3.560668923 | 3.960368687 | -2.693237574 |  | Materials Project | https://doi.org/10.1038/s41524-022-00811-w https://doi.org/10.1038/s41524-023-01153-x
| icsd-168447 |  | Na2Se | 225 | (('Na+', 'Tetrahedron', 4),) | 0.870282252 | 3.560668923 | 3.960368687 | -2.706 |  | Materials Project | https://doi.org/10.1038/s41524-023-01153-x
mp-4533 | icsd-74640 |  | Na2SiO3 | 36 | (('Na+', 'Trigonal bipyramid', 5), ('Si4+', 'Tetrahedron', 4)) | 0.820629796 | 8.734853477 | 2.538702747 | -5.004394485 |  | Materials Project | https://doi.org/10.1038/s41524-022-00811-w https://doi.org/10.1038/s41524-023-01153-x
| icsd-92464 |  | Na2Sn(HO)6 | 148 | (('Na+', 'Triangular non-coplanar', 3), ('Sn4+', 'Octahedron', 6), ('H+', 'Single neighbor', 1)) | 0.688160886 |  |  | -5.714 |  |  | https://doi.org/10.1038/s41524-023-01153-x
mp-761872 |  |  | Na2Sn2O3 | 199 | (('Na+', 'Octahedron', 6), ('Sn2+', 'Triangular non-coplanar', 3)) | 0.896917269 | 12.43754483 | 6.40497601 | 3.863 |  | Materials Project | https://doi.org/10.1038/s41524-023-01153-x
| icsd-68980 |  | Na2SnF6 | 136 | (('Na+', 'Octahedron', 6), ('Sn4+', 'Octahedron', 6)) | 0.946609551 | 2.835636757 | 1.93820208 | -7.807 |  | Materials Project | https://doi.org/10.1038/s41524-023-01153-x
mp-754745 |  |  | Na2SnO3 | 12 | (('Na+', 'Octahedron', 6), ('Na+', 'Octahedron', 6), ('Na+', 'Octahedron', 6), ('Sn4+', 'Octahedron', 6)) | 0.896917269 |  |  | -7.102867444 |  |  | https://doi.org/10.1038/s41524-022-00811-w
mp-21282 |  |  | Na2SO3 | 147 | (('Na+', 'Octahedron', 6), ('Na+', 'Octahedron', 6), ('Na+', 'Octahedron', 6), ('S4+', 'Triangular non-coplanar', 3)) | 0.878080066 |  |  | -2.685512593 |  |  | https://doi.org/10.1038/s41524-022-00811-w
mp-35248 |  |  | Na2SO3 | 20 | (('Na+', 'Trigonal prism', 6), ('Na+', 'See-saw', 4), ('S4+', 'T-shaped', 3)) | 0.74484016 |  |  | -0.181 |  |  | https://doi.org/10.1038/s41524-023-01153-x
| icsd-4432 |  | Na2SO3 | [5 empty] | -2.744 |  |  | https://doi.org/10.1038/s41524-023-01153-x
| icsd-30260 |  | Na2SO4 | 70 | (('Na+', 'Trigonal prism', 6), ('S6+', 'Tetrahedron', 4)) | 0.833543912 | 3.73739674 | 2.238204867 | -6.478 |  | Materials Project | https://doi.org/10.1038/s41524-023-01153-x
| icsd-31687 |  | Na2SO4 | 63 | (('Na+', 'Octahedron', 6), ('Na+', 'Octahedron', 6), ('S6+', 'Tetrahedron', 4)) | 0.74484016 |  |  | -6.578 |  |  | https://doi.org/10.1038/s41524-023-01153-x
| icsd-26781 |  | Na2SO5 | 63 |  |  |  |  | -0.229 |  |  | https://doi.org/10.1038/s41524-023-01153-x
mp-2784 | icsd-76553 |  | Na2Te | 225 | (('Na+', 'Tetrahedron', 4),) | 0.822452901 | 3.562381443 | 4.322542183 | -2.6013607 |  | Materials Project | https://doi.org/10.1038/s41524-022-00811-w https://doi.org/10.1038/s41524-023-01153-x
mp-573581 |  |  | Na2TeSe3 | 15 | (('Na+', 'Octahedron', 6), ('Na+', 'Octahedron', 6), ('Te4+', 'Triangular non-coplanar', 3)) | 0.79936512 |  |  | -1.190871443 |  |  | https://doi.org/10.1038/s41524-022-00811-w
mp-1221258 |  |  | Na2ThF6 | 71 | (('Na+', 'Cube', 8), ('Th4+', 'Cube', 8)) | 0.967882384 |  |  | -5.119077451 |  |  | https://doi.org/10.1038/s41524-022-00811-w
mp-4829 |  |  | Na2ThF6 | 150 | (('Na+', 'Tricapped triangular prism (three square-face caps)', 9), ('Th4+', 'Tricapped triangular prism (three square-face caps)', 9)) | 0.967882384 | 12.3454385 | 2.33832101 | -6.298760937 |  | Materials Project | https://doi.org/10.1038/s41524-022-00811-w https://doi.org/10.1038/s41524-023-01153-x
mp-676074 |  |  | Na2ThF6 | 15 | (('Na+', 'Cube', 8), ('Na+', 'Cube', 8), ('Th4+', 'Cube', 8)) | 0.967882384 |  |  | -5.778 |  |  | https://doi.org/10.1038/s41524-023-01153-x
mp-754843 |  |  | Na2Ti2O5 | 12 | (('Na+', 'Square pyramid', 5), ('Ti4+', 'Square pyramid', 5)) | 0.823713168 |  |  | -3.774776394 |  |  | https://doi.org/10.1038/s41524-022-00811-w https://doi.org/10.1038/s41524-023-01153-x
| icsd-401027 |  | Na2Ti3Cl8 | 160 | (('Na+', 'Trigonal prism', 6), ('Na+', 'Trigonal prism', 6), ('Ti2+', 'Octahedron', 6)) | 0.901006453 |  |  | 0.232 |  |  | https://doi.org/10.1038/s41524-023-01153-x
mp-3488 |  |  | Na2Ti3O7 | 11 | (('Na+', 'Square-face capped trigonal prism', 7), ('Na+', 'Bicapped octahedron (cap faces with one atom in common)', 8), ('Ti4+', 'Octahedron', 6), ('Ti4+', 'Octahedron', 6), ('Ti4+', 'Octahedron', 6)) | 0.797222747 |  |  | -3.436219946 |  |  | https://doi.org/10.1038/s41524-022-00811-w
| icsd-183666 |  | Na2TiO3 | 71 | (('Na+', 'Octahedron', 6), ('Ti4+', 'Octahedron', 6)) | 0.911856584 |  |  | -2.577 |  |  | https://doi.org/10.1038/s41524-023-01153-x
| icsd-166623 |  | Na2TiSiO5 | 129 | (('Na+', 'Octahedron', 6), ('Ti4+', 'Square pyramid', 5), ('Si4+', 'Tetrahedron', 4)) | 0.903857781 | 6.365387203 | 3.21171864 | -3.856 |  | Materials Project | https://doi.org/10.1038/s41524-023-01153-x
mp-1221267 |  |  | Na2TiTeO6 | 146 | (('Na+', 'Octahedron', 6), ('Na+', 'Octahedron', 6), ('Ti4+', 'Octahedron', 6), ('Te6+', 'Octahedron', 6)) | 0.827818036 | 7.543521273 | 3.89126385 | -5.898971279 |  | Materials Project | https://doi.org/10.1038/s41524-022-00811-w
mp-866132 |  |  | Na2TlSb | 225 | (('Na+', 'Tetrahedron', 4), ('Tl+', 'Octahedron', 6)) | 0.725945765 | 136.1449319 | 36.37220782 | -0.915129101 |  | Materials Project | https://doi.org/10.1038/s41524-022-00811-w https://doi.org/10.1038/s41524-023-01153-x
mp-1221282 |  |  | Na2U2O7 | 6 | (('Na+', 'Face-capped octahedron', 7), ('Na+', 'Cube', 8), ('U6+', 'Pentagonal bipyramid', 7), ('U6+', 'Octahedron', 6)) | 0.869430385 |  |  | -0.656836319 |  |  | https://doi.org/10.1038/s41524-022-00811-w
mp-1103472 |  |  | Na2UF8 | 139 | (('Na+', 'Cube', 8), ('U6+', 'Cube', 8)) | 0.952607442 |  |  | -5.31808932 |  |  | https://doi.org/10.1038/s41524-022-00811-w
mp-546142 |  |  | Na2UO4 | 65 | (('Na+', 'Octahedron', 6), ('U6+', 'Octahedron', 6)) | 0.838306616 |  |  | -0.883718837 |  |  | https://doi.org/10.1038/s41524-022-00811-w https://doi.org/10.1038/s41524-023-01153-x
mp-7725 |  |  | Na2UO4 | 139 | (('Na+', 'Tricapped triangular prism (three square-face caps)', 9), ('U6+', 'Octahedron', 6)) | 0.906331195 |  |  | -1.055 |  |  | https://doi.org/10.1038/s41524-023-01153-x
| icsd-20503 |  | Na2UO4 | 65 | (('Na+', 'Octahedron', 6), ('U6+', 'Octahedron', 6)) | 0.838306616 |  |  | -0.904 |  |  | https://doi.org/10.1038/s41524-023-01153-x
mp-18803 |  |  | Na2WO4 | 227 | (('Na+', 'Octahedron', 6), ('W6+', 'Tetrahedron', 4)) | 0.869430385 | 3.519210453 | 2.82480832 | -4.78 |  | Materials Project | https://doi.org/10.1038/s41524-023-01153-x
| icsd-2133 |  | Na2WO4 | 227 | (('Na+', 'Octahedron', 6), ('W6+', 'Tetrahedron', 4)) | 0.869430385 | 3.519210453 | 2.82480832 | -4.777 |  | Materials Project | https://doi.org/10.1038/s41524-023-01153-x
mp-1102129 |  |  | Na2YbCdSb2 | 26 | (('Na+', 'Square pyramid', 5), ('Na+', 'Tetrahedron', 4), ('Yb2+', 'Square pyramid', 5), ('Cd2+', 'Tetrahedron', 4)) |  |  |  | -1.883155857 |  |  | https://doi.org/10.1038/s41524-022-00811-w
| icsd-422274 |  | Na2YbCdSb2 | [5 empty] | -2.027 |  |  | https://doi.org/10.1038/s41524-023-01153-x
| icsd-25617 |  | Na2Zn2O3 | 14 | (('Na+', 'Tetrahedron', 4), ('Zn2+', 'Tetrahedron', 4)) | 0.908080059 |  |  | -2.829 |  |  | https://doi.org/10.1038/s41524-023-01153-x
| icsd-22355 |  | Na2ZnGeO4 | 7 | (('Na+', 'Tetrahedron', 4), ('Na+', 'Tetrahedron', 4), ('Zn2+', 'Tetrahedron', 4), ('Ge4+', 'Tetrahedron', 4)) | 0.82692793 | 3.568810313 | 3.070508477 | -4.865 |  | Materials Project | https://doi.org/10.1038/s41524-023-01153-x
mp-8257 | icsd-33235 |  | Na2ZnS2 | 72 | (('Na+', 'Square pyramid', 5), ('Zn2+', 'Tetrahedron', 4)) | 0.830389946 | 9.993321503 | 4.298217573 | -3.579699429 |  | Materials Project | https://doi.org/10.1038/s41524-022-00811-w https://doi.org/10.1038/s41524-023-01153-x
mp-1021465 |  |  | Na2ZnSe2 | 72 | (('Na+', 'Square pyramid', 5), ('Zn2+', 'Tetrahedron', 4)) | 0.826714367 |  |  | -2.725528294 |  |  | https://doi.org/10.1038/s41524-022-00811-w
| icsd-34565 |  | Na2ZnSiO4 | 7 | (('Na+', 'Trigonal bipyramid', 5), ('Na+', 'Tetrahedron', 4), ('Zn2+', 'Tetrahedron', 4), ('Si4+', 'Tetrahedron', 4)) | 0.831793223 | 3.471553553 | 2.773645643 | -4.831 |  | Materials Project | https://doi.org/10.1038/s41524-023-01153-x
| icsd-79536 |  | Na2Zr(CuS2)2 | 12 | (('Na+', 'Square-face capped trigonal prism', 7), ('Zr4+', 'Octahedron', 6), ('Cu+', 'Tetrahedron', 4)) | 0.797937717 |  |  | 1.136 |  |  | https://doi.org/10.1038/s41524-023-01153-x
mp-1210267 |  |  | Na2ZrS3 | 12 | (('Na+', 'Octahedron', 6), ('Na+', 'Octahedron', 6), ('Na+', 'Octahedron', 6), ('Zr4+', 'Octahedron', 6)) | 0.812444736 | 14.44425168 | 6.137463083 | 0.221397166 |  | Materials Project | https://doi.org/10.1038/s41524-022-00811-w
mp-7219 | icsd-412158 |  | Na2ZrSe3 | 12 | (('Na+', 'Octahedron', 6), ('Na+', 'Octahedron', 6), ('Na+', 'Octahedron', 6), ('Zr4+', 'Octahedron', 6)) | 0.808172113 | 17.14329541 | 7.470924497 | 0.494219343 |  | Materials Project | https://doi.org/10.1038/s41524-022-00811-w https://doi.org/10.1038/s41524-023-01153-x
mp-3527 | icsd-16919 |  | Na3AgO2 | 72 | (('Na+', 'Tetrahedron', 4), ('Na+', 'Tetrahedron', 4), ('Ag+', 'Linear', 2)) | 0.929602976 | 3.710604387 | 4.071254303 | -1.3524844 |  | Materials Project | https://doi.org/10.1038/s41524-022-00811-w https://doi.org/10.1038/s41524-023-01153-x
mp-9634 |  |  | Na3AgS2 | 72 | (('Na+', 'Tetrahedron', 4), ('Na+', 'Tetrahedron', 4), ('Ag+', 'Linear', 2)) | 0.838076757 | 3.089324167 | 4.06657456 | -2.686702737 |  | Materials Project | https://doi.org/10.1038/s41524-022-00811-w
mp-8543 | icsd-63149 |  | Na3AlAs2 | 72 | (('Na+', 'See-saw', 4), ('Na+', 'Tetrahedron', 4), ('Al3+', 'Tetrahedron', 4)) | 0.719849761 | 10.66613141 | 7.715122543 | -3.365542585 |  | Materials Project | https://doi.org/10.1038/s41524-022-00811-w https://doi.org/10.1038/s41524-023-01153-x
mp-1111945 |  |  | Na3AlF6 | 225 | (('Na+', 'Cuboctahedron', 12), ('Na+', 'Octahedron', 6), ('Al3+', 'Octahedron', 6)) | 0.920275009 |  |  | -4.27413746 |  |  | https://doi.org/10.1038/s41524-022-00811-w
mp-5468 |  |  | Na3AlF6 | 71 | (('Na+', 'Cuboctahedron', 12), ('Na+', 'Octahedron', 6), ('Al3+', 'Octahedron', 6)) | 0.968566918 |  |  | -4.14482637 |  |  | https://doi.org/10.1038/s41524-022-00811-w https://doi.org/10.1038/s41524-023-01153-x
mp-676512 |  |  | Na3AlF6 | 148 | (('Na+', 'Octahedron', 6), ('Na+', 'Tricapped triangular prism (three square-face caps)', 9), ('Al3+', 'Octahedron', 6)) | 0.968566918 |  |  | -5.402 |  |  | https://doi.org/10.1038/s41524-023-01153-x
| icsd-74210 |  | Na3AlF6 | 71 | (('Na+', 'Cuboctahedron', 12), ('Na+', 'Octahedron', 6), ('Al3+', 'Octahedron', 6)) | 0.968566918 |  |  | -4.234 |  |  | https://doi.org/10.1038/s41524-023-01153-x
mp-5122 | icsd-402081 |  | Na3AlP2 | 72 | (('Na+', 'Tetrahedron', 4), ('Na+', 'See-saw', 4), ('Al3+', 'Tetrahedron', 4)) | 0.721365461 | 12.7440368 | 6.548768063 | -3.930225339 |  | Materials Project | https://doi.org/10.1038/s41524-022-00811-w https://doi.org/10.1038/s41524-023-01153-x
mp-8860 |  |  | Na3As | 225 | (('Na+', 'Tetrahedron', 4), ('Na+', 'Octahedron', 6)) | 0.746262308 |  |  | -3.406693543 |  |  | https://doi.org/10.1038/s41524-022-00811-w
| icsd-69676 |  | Na3As | 194 | (('Na+', 'Tetrahedron', 4), ('Na+', 'Trigonal plane', 3)) | 0.815463497 |  |  | -2.34 |  |  | https://doi.org/10.1038/s41524-023-01153-x
mp-15567 | icsd-202329 |  | Na3AuS2 | 167 | (('Na+', 'Tetrahedron', 4), ('Au+', 'Linear', 2)) | 0.829864988 | 4.018694697 | 4.243062203 | -3.658559362 |  | Materials Project | https://doi.org/10.1038/s41524-022-00811-w https://doi.org/10.1038/s41524-023-01153-x
mp-752910 |  |  | Na3BiO4 | 65 | (('Na+', 'Octahedron', 6), ('Na+', 'Octahedron', 6), ('Bi5+', 'Octahedron', 6)) | 0.899136793 |  |  | -4.548672155 |  |  | https://doi.org/10.1038/s41524-022-00811-w
| icsd-10319 |  | Na3BiO4 | 13 | (('Na+', 'Octahedron', 6), ('Na+', 'Octahedron', 6), ('Na+', 'Octahedron', 6), ('Bi5+', 'Octahedron', 6)) | 0.916028653 | 8.307756173 | 4.177567653 | -4.695 |  | Materials Project | https://doi.org/10.1038/s41524-023-01153-x
mp-1221224 |  |  | Na3BrCl2 | 164 | (('Na+', 'Octahedron', 6), ('Na+', 'Octahedron', 6)) | 0.948120469 |  |  | -3.08773763 |  |  | https://doi.org/10.1038/s41524-022-00811-w
mp-1221225 |  |  | Na3BrCl2 | 139 | (('Na+', 'Octahedron', 6), ('Na+', 'Octahedron', 6)) | 0.948120469 |  |  | -3.001815375 |  |  | https://doi.org/10.1038/s41524-022-00811-w
mp-985586 |  |  | Na3BrO | 221 | (('Na+', 'Linear', 2),) | 0.95062766 |  |  | -3.003 |  |  | https://doi.org/10.1038/s41524-023-01153-x
| icsd-411608 |  | Na3BS3 | 15 | (('Na+', 'Octahedron', 6), ('Na+', 'Octahedron', 6), ('B3+', 'Trigonal plane', 3)) | 0.836158006 | 34.71954582 | 3.62867988 | 0.185 |  | Materials Project | https://doi.org/10.1038/s41524-023-01153-x
mp-38102 |  |  | Na3CeF7 | 8 | (('Na+', 'Square-face capped trigonal prism', 7), ('Na+', 'Face-capped octahedron', 7), ('Ce4+', 'Face-capped octahedron', 7)) | 0.973748862 |  |  | -6.214167345 |  |  | https://doi.org/10.1038/s41524-022-00811-w https://doi.org/10.1038/s41524-023-01153-x
mp-28602 |  |  | Na3ClO | 221 | (('Na+', 'Linear', 2),) | 0.953480751 | 6.83658146 | 2.88232776 | -3.186 |  | Materials Project | https://doi.org/10.1038/s41524-023-01153-x
| icsd-67319 |  | Na3ClO | 221 | (('Na+', 'Linear', 2),) | 0.953480751 | 6.83658146 | 2.88232776 | -3.106 |  | Materials Project | https://doi.org/10.1038/s41524-023-01153-x
mp-779545 |  |  | Na3CuO2 | 167 | (('Na+', 'Tetrahedron', 4), ('Cu+', 'Linear', 2)) | 0.929959479 |  |  | -3.238 |  |  | https://doi.org/10.1038/s41524-023-01153-x
mp-33554 |  |  | Na3GdCl6 | 148 | (('Na+', 'Octahedron', 6), ('Na+', 'Octahedron', 6), ('Gd3+', 'Octahedron', 6)) | 0.922338522 |  |  | -2.593 |  |  | https://doi.org/10.1038/s41524-023-01153-x
mp-34579 |  |  | Na3HfF7 | 8 | (('Na+', 'Square-face capped trigonal prism', 7), ('Na+', 'Face-capped octahedron', 7), ('Hf4+', 'Square-face capped trigonal prism', 7)) | 0.971928373 |  |  | -3.431719431 |  |  | https://doi.org/10.1038/s41524-022-00811-w https://doi.org/10.1038/s41524-023-01153-x
| icsd-90941 |  | Na3In(PO4)2 | 12 | (('Na+', 'Hexagonal bipyramid', 8), ('Na+', 'Octahedron', 6), ('Na+', 'Hexagonal bipyramid', 8), ('In3+', 'Octahedron', 6), ('P5+', 'Tetrahedron', 4), ('P5+', 'Tetrahedron', 4)) | 0.776309104 |  |  | -8.392 |  |  | https://doi.org/10.1038/s41524-023-01153-x
| icsd-81226 |  | Na3MgP2HO8 | 2 | (('Na+', 'Hexagonal bipyramid', 8), ('Na+', 'Octahedron', 6), ('Mg2+', 'Octahedron', 6), ('P5+', 'Tetrahedron', 4), ('H+', 'Linear', 2)) | 0.745673029 |  |  | -6.689 |  |  | https://doi.org/10.1038/s41524-023-01153-x
mp-1598 | icsd-26884 |  | Na3P | 194 | (('Na+', 'Trigonal plane', 3), ('Na+', 'Tetrahedron', 4)) | 0.816617838 | 7.185076537 | 9.96265664 | -2.62921023 |  | Materials Project | https://doi.org/10.1038/s41524-022-00811-w https://doi.org/10.1038/s41524-023-01153-x
| icsd-16153 |  | Na3PaF8 | 139 | (('Na+', 'Cube', 8), ('Na+', 'Cube', 8), ('Pa5+', 'Cube', 8)) | 0.969793055 |  |  | -7.249 |  |  | https://doi.org/10.1038/s41524-023-01153-x
mp-985584 |  |  | Na3PS4 | 217 | (('Na+', 'Dodecahedron with triangular faces - p2345 plane normalized', 8), ('P5+', 'Tetrahedron', 4)) | 0.679766042 | 7.785847207 | 4.16465652 | -2.323526504 |  | Materials Project | https://doi.org/10.1038/s41524-022-00811-w https://doi.org/10.1038/s41524-023-01153-x
mp-1078419 |  |  | Na3PSe4 | 217 | (('Na+', 'Dodecahedron with triangular faces - p2345 plane normalized', 8), ('P5+', 'Tetrahedron', 4)) | 0.673362221 | 7.62833954 | 5.16776574 | -1.642942209 |  | Materials Project | https://doi.org/10.1038/s41524-022-00811-w
| icsd-412368 |  | Na3PSO3 | [5 empty] | -5.444 |  |  | https://doi.org/10.1038/s41524-023-01153-x
mp-7956 |  |  | Na3Sb | 194 | (('Na+', 'Tetrahedron', 4), ('Na+', 'Trigonal plane', 3)) | 0.800687829 | 6.562512573 | 10.97594633 | -2.331044752 |  | Materials Project | https://doi.org/10.1038/s41524-022-00811-w https://doi.org/10.1038/s41524-023-01153-x
| icsd-26882 |  | Na3Sb | 194 | (('Na+', 'Tetrahedron', 4), ('Na+', 'Trigonal plane', 3)) | 0.800687829 | 6.562512573 | 10.97594633 | -2.325 |  | Materials Project | https://doi.org/10.1038/s41524-023-01153-x
| icsd-10320 |  | Na3SbO4 | 13 | (('Na+', 'Octahedron', 6), ('Na+', 'Octahedron', 6), ('Na+', 'Octahedron', 6), ('Sb5+', 'Octahedron', 6)) | 0.913540721 | 8.728235143 | 3.265327437 | -6.876 |  | Materials Project | https://doi.org/10.1038/s41524-023-01153-x
| icsd-44707 |  | Na3SbS4 | 217 | (('Na+', 'Dodecahedron with triangular faces - p2345 plane normalized', 8), ('Sb5+', 'Tetrahedron', 4)) | 0.835983454 |  |  | -4.372 |  |  | https://doi.org/10.1038/s41524-023-01153-x
mp-8703 | icsd-65141 |  | Na3SbSe4 | 217 | (('Na+', 'Dodecahedron with triangular faces - p2345 plane normalized', 8), ('Sb5+', 'Tetrahedron', 4)) | 0.832314146 | 10.92907837 | 6.017427407 | -3.106646888 |  | Materials Project | https://doi.org/10.1038/s41524-022-00811-w https://doi.org/10.1038/s41524-023-01153-x
mp-29417 |  |  | Na3ScBr6 | 163 | (('Na+', 'Octahedron', 6), ('Na+', 'Octahedron', 6), ('Sc3+', 'Octahedron', 6)) | 0.900768118 | 4.509117127 | 3.073839053 | -2.364 |  | Materials Project | https://doi.org/10.1038/s41524-023-01153-x
mp-547029 |  |  | Na3SO4F | 215 | (('Na+', 'See-saw', 4), ('S6+', 'Tetrahedron', 4)) | inf |  |  | -3.752 |  |  | https://doi.org/10.1038/s41524-023-01153-x
| icsd-9519 |  | Na3SO4F | 215 | (('Na+', 'See-saw', 4), ('S6+', 'Tetrahedron', 4)) | inf |  |  | -2.244 |  |  | https://doi.org/10.1038/s41524-023-01153-x
mp-1111000 |  |  | Na3TlF6 | 225 | (('Na+', 'Cuboctahedron', 12), ('Na+', 'Octahedron', 6), ('Tl3+', 'Octahedron', 6)) | 0.909526965 |  |  | -2.865916927 |  |  | https://doi.org/10.1038/s41524-022-00811-w
| icsd-62533 |  | Na3VH6O7 | 146 | (('Na+', 'Octahedron', 6), ('V5+', 'Tetrahedron', 4), ('H+', 'Single neighbor', 1), ('H+', 'Single neighbor', 1)) | 0.872061223 | 4.656607303 | 2.75322601 | -5.034 |  | Materials Project | https://doi.org/10.1038/s41524-023-01153-x
mp-752917 |  |  | Na3VO4 | 121 | (('Na+', 'Tetrahedron', 4), ('Na+', 'Tetrahedron', 4), ('V5+', 'Tetrahedron', 4)) | 0.872061223 | 2.851675843 | 2.649723757 | -4.557750481 |  | Materials Project | https://doi.org/10.1038/s41524-022-00811-w
mp-764673 |  |  | Na3VO4 | [5 empty] | -4.622 |  |  | https://doi.org/10.1038/s41524-023-01153-x
mp-780545 |  |  | Na3VO4 | [5 empty] | -5.139 |  |  | https://doi.org/10.1038/s41524-023-01153-x
| icsd-415217 |  | Na3VS3O | 36 | (('Na+', 'Octahedron', 6), ('Na+', 'Octahedron', 6), ('V5+', 'Tetrahedron', 4)) | 0.829125182 | 5.29728526 | 3.978866353 | -1.936 |  | Materials Project | https://doi.org/10.1038/s41524-023-01153-x
mp-675104 |  |  | Na3YCl6 | 148 | (('Na+', 'Octahedron', 6), ('Na+', 'Octahedron', 6), ('Y3+', 'Octahedron', 6)) | 0.921918016 | 4.47198296 | 2.599402453 | -2.684846969 |  | Materials Project | https://doi.org/10.1038/s41524-022-00811-w https://doi.org/10.1038/s41524-023-01153-x
mp-36225 |  |  | Na3ZrF7 | 8 | (('Na+', 'Square-face capped trigonal prism', 7), ('Na+', 'Face-capped octahedron', 7), ('Zr4+', 'Square-face capped trigonal prism', 7)) | 0.971615707 |  |  | -5.046587348 |  |  | https://doi.org/10.1038/s41524-022-00811-w https://doi.org/10.1038/s41524-023-01153-x
mp-1221198 |  |  | Na4AgCl5 | 71 | (('Na+', 'Octahedron', 6), ('Na+', 'Octahedron', 6), ('Ag+', 'Octahedron', 6)) | 0.95192459 |  |  | -0.919782922 |  |  | https://doi.org/10.1038/s41524-022-00811-w
| icsd-67283 |  | Na4Br2O | 139 | (('Na+', 'Linear', 2), ('Na+', 'Linear', 2)) | 0.950560725 | 6.88708349 | 2.993724533 | -2.508 |  | Materials Project | https://doi.org/10.1038/s41524-023-01153-x
mp-8752 | icsd-67262 |  | Na4CdP2 | 166 | (('Na+', 'Tetrahedron', 4), ('Na+', 'Triangular non-coplanar', 3), ('Cd2+', 'Linear', 2)) | 0.732900893 | 3.739546828 | 6.104870443 | -2.356526327 |  | Materials Project | https://doi.org/10.1038/s41524-022-00811-w https://doi.org/10.1038/s41524-023-01153-x
mp-552552 |  |  | Na4CO4 | 160 | (('Na+', 'Trigonal plane', 3), ('Na+', 'Octahedron', 6), ('C4+', 'Tetrahedron', 4)) | 0.83485038 |  |  | -1.559 |  |  | https://doi.org/10.1038/s41524-023-01153-x
mp-552941 |  |  | Na4CO4 | 146 | (('Na+', 'Octahedron', 6), ('Na+', 'Square-face capped trigonal prism', 7), ('C4+', 'Trigonal plane', 3)) | -0.640698688 | 105.1225904 | 2.767363227 | -4.971 |  | Materials Project | https://doi.org/10.1038/s41524-023-01153-x
mp-645295 |  |  | Na4CO4 | 8 | (('Na+', 'Square pyramid', 5), ('Na+', 'Square pyramid', 5), ('Na+', 'Octahedron', 6), ('C4+', 'Tetrahedron', 4)) | 0.904917685 |  |  | -2.157 |  |  | https://doi.org/10.1038/s41524-023-01153-x
| icsd-245406 |  | Na4CO4 | 215 | (('Na+', 'Octahedron', 6), ('C4+', 'Tetrahedron', 4)) | -0.640698688 |  |  | -4.948 |  |  | https://doi.org/10.1038/s41524-023-01153-x
| icsd-245407 |  | Na4CO4 | 160 | (('Na+', 'Trigonal plane', 3), ('Na+', 'Octahedron', 6), ('C4+', 'Tetrahedron', 4)) | 0.83485038 |  |  | -1.534 |  |  | https://doi.org/10.1038/s41524-023-01153-x
| icsd-245410 |  | Na4CO4 | 8 | (('Na+', 'See-saw', 4), ('Na+', 'Triangular non-coplanar', 3), ('C4+', 'Tetrahedron', 4)) | 0.878875911 | 11.11748477 | 2.545682327 | -2.22 |  | Materials Project | https://doi.org/10.1038/s41524-023-01153-x
| icsd-245411 |  | Na4CO4 | 5 | (('Na+', 'See-saw', 4), ('Na+', 'Pentagonal plane', 5), ('C4+', 'Tetrahedron', 4)) | 0.878875911 |  |  | -2.584 |  |  | https://doi.org/10.1038/s41524-023-01153-x
| icsd-245412 |  | Na4CO4 | 146 | (('Na+', 'Octahedron', 6), ('Na+', 'Octahedron', 6), ('C4+', 'Tetrahedron', 4)) | -0.640698688 | 9.815800428 | 2.837627927 | -4.84 |  | Materials Project | https://doi.org/10.1038/s41524-023-01153-x
| icsd-245413 |  | Na4CO4 | 8 | (('Na+', 'Square pyramid', 5), ('Na+', 'Square pyramid', 5), ('Na+', 'Octahedron', 6), ('C4+', 'Tetrahedron', 4)) | 0.904917685 |  |  | -2.174 |  |  | https://doi.org/10.1038/s41524-023-01153-x
| icsd-245415 |  | Na4CO4 | 146 | (('Na+', 'Octahedron', 6), ('Na+', 'Octahedron', 6), ('C4+', 'Tetrahedron', 4)) | -0.640698688 |  |  | -4.835 |  |  | https://doi.org/10.1038/s41524-023-01153-x
| icsd-62595 |  | Na4GeO4 | 2 | (('Na+', 'Square pyramid', 5), ('Na+', 'Square pyramid', 5), ('Na+', 'Tetrahedron', 4), ('Na+', 'Tetrahedron', 4), ('Ge4+', 'Tetrahedron', 4)) | 0.914208667 | 4.202706503 | 2.732518657 | -4.445 |  | Materials Project | https://doi.org/10.1038/s41524-023-01153-x
| icsd-67112 |  | Na4I2O | 139 | (('Na+', 'Single neighbor', 1), ('Na+', 'Linear', 2)) | 0.941947458 | 4.815956283 | 3.45665765 | -3.419 |  | Materials Project | https://doi.org/10.1038/s41524-023-01153-x
| icsd-10370 |  | Na4P2O7 | 19 | (('Na+', 'Trigonal prism', 6), ('Na+', 'Octahedron', 6), ('Na+', 'Square pyramid', 5), ('Na+', 'Square pyramid', 5), ('P5+', 'Tetrahedron', 4), ('P5+', 'Tetrahedron', 4)) | 0.850079996 | 4.173905837 | 2.291444523 | -4.934 |  | Materials Project | https://doi.org/10.1038/s41524-023-01153-x
| icsd-74859 |  | Na4PbO4 | 2 | (('Na+', 'Tetrahedron', 4), ('Na+', 'Square pyramid', 5), ('Na+', 'Square pyramid', 5), ('Na+', 'Tetrahedron', 4), ('Pb4+', 'Tetrahedron', 4)) | 0.91766167 | 4.851205793 | 3.53386688 | -2.674 |  | Materials Project | https://doi.org/10.1038/s41524-023-01153-x
mp-760492 |  |  | Na4PtO4 | 12 | (('Na+', 'Square pyramid', 5), ('Na+', 'See-saw', 4), ('Pt4+', 'Octahedron', 6)) | 0.911006889 | 3.973476755 | 5.052772873 | -0.694975417 |  | Materials Project | https://doi.org/10.1038/s41524-022-00811-w https://doi.org/10.1038/s41524-023-01153-x
| icsd-411243 |  | Na4ReN3 | 9 | (('Na+', 'See-saw', 4), ('Na+', 'Triangular non-coplanar', 3), ('Na+', 'Tetrahedron', 4), ('Na+', 'See-saw', 4), ('Re5+', 'Trigonal plane', 3)) | 0.806436155 | 8.460830103 | 3.915672227 | -2.231 |  | Materials Project | https://doi.org/10.1038/s41524-023-01153-x
mp-37430 |  |  | Na4S2O5 | 1 | (('Na+', 'Pentagonal pyramid', 6), ('Na+', 'Square pyramid', 5), ('Na+', 'Square pyramid', 5), ('Na+', 'Square pyramid', 5), ('S3+', 'Angular', 2), ('S3+', 'Triangular non-coplanar', 3)) | 0.878080066 | 12.9206145 | 2.730074263 | -2.085 |  | Materials Project | https://doi.org/10.1038/s41524-023-01153-x
mp-1221137 |  |  | Na4SeS | 123 | (('Na+', 'Tetrahedron', 4),) | 0.871853569 |  |  | -2.928606646 |  |  | https://doi.org/10.1038/s41524-022-00811-w
mp-28261 |  |  | Na4SnO3 | 9 | (('Na+', 'Square pyramid', 5), ('Na+', 'Square pyramid', 5), ('Na+', 'Triangular non-coplanar', 3), ('Na+', 'Linear', 2), ('Sn2+', 'Triangular non-coplanar', 3)) | 0.915039003 | 5.29919168 | 3.787508797 | 0.104 |  | Materials Project | https://doi.org/10.1038/s41524-023-01153-x
| icsd-72384 |  | Na4SnSe4 | 114 | (('Na+', 'Trigonal bipyramid', 5), ('Sn4+', 'Tetrahedron', 4)) | 0.802699957 | 4.800953733 | 4.834301863 | -2.994 |  | Materials Project | https://doi.org/10.1038/s41524-023-01153-x
mp-1221139 |  |  | Na4TeSe | 123 | (('Na+', 'Tetrahedron', 4),) | 0.846367577 |  |  | -2.352490258 |  |  | https://doi.org/10.1038/s41524-022-00811-w
mp-754638 |  |  | Na4Ti3O8 | 12 | (('Na+', 'Octahedron', 6), ('Na+', 'Octahedron', 6), ('Na+', 'Octahedron', 6), ('Ti4+', 'Octahedron', 6), ('Ti4+', 'Octahedron', 6)) | 0.8732419 |  |  | -3.363 |  |  | https://doi.org/10.1038/s41524-023-01153-x
mp-761683 |  |  | Na4TiO4 | 63 | (('Na+', 'Tetrahedron', 4), ('Na+', 'Tetrahedron', 4), ('Ti4+', 'Tetrahedron', 4)) | 0.903857781 |  |  | -3.687 |  |  | https://doi.org/10.1038/s41524-023-01153-x
| icsd-69621 |  | Na4TiO4 | 2 | (('Na+', 'Tetrahedron', 4), ('Na+', 'Square pyramid', 5), ('Na+', 'Square pyramid', 5), ('Na+', 'Tetrahedron', 4), ('Ti4+', 'Tetrahedron', 4)) | 0.921811261 | 4.010451497 | 2.835264533 | -3.56 |  | Materials Project | https://doi.org/10.1038/s41524-023-01153-x
mp-5327 | icsd-22203 |  | Na4UO5 | 87 | (('Na+', 'Octahedron', 6), ('U6+', 'Octahedron', 6)) | 0.919274141 |  |  | -1.748611535 |  |  | https://doi.org/10.1038/s41524-022-00811-w https://doi.org/10.1038/s41524-023-01153-x
mp-754694 |  |  | Na4WO4 | 87 | (('Na+', 'Square pyramid', 5), ('W4+', 'Square plane', 4)) | 0.919274141 |  |  | -2.015919945 |  |  | https://doi.org/10.1038/s41524-022-00811-w
mp-760400 |  |  | Na5BiO5 | 12 | (('Na+', 'Square pyramid', 5), ('Na+', 'Square pyramid', 5), ('Na+', 'Square plane', 4), ('Bi5+', 'Octahedron', 6)) | 0.916028653 | 9.694349627 | 4.073400388 | -5.171882621 |  | Materials Project | https://doi.org/10.1038/s41524-022-00811-w https://doi.org/10.1038/s41524-023-01153-x
mp-1221141 |  |  | Na5Br4Cl | 139 | (('Na+', 'Octahedron', 6), ('Na+', 'Octahedron', 6), ('Na+', 'Octahedron', 6)) | 0.942794699 |  |  | -2.924334018 |  |  | https://doi.org/10.1038/s41524-022-00811-w
mp-1221147 |  |  | Na5BrCl4 | 166 | (('Na+', 'Octahedron', 6), ('Na+', 'Octahedron', 6), ('Na+', 'Octahedron', 6)) | 0.949642118 |  |  | -3.121630522 |  |  | https://doi.org/10.1038/s41524-022-00811-w
| icsd-412977 |  | Na5CuSO2 | 123 | (('Na+', 'Linear', 2), ('Na+', 'Tetrahedron', 4), ('Cu+', 'Linear', 2)) | 0.915891299 | 5.858162453 | 3.441254927 | -2.376 |  | Materials Project | https://doi.org/10.1038/s41524-023-01153-x
| icsd-69630 |  | Na5InO4 | 59 | (('Na+', 'Tetrahedron', 4), ('Na+', 'Tetrahedron', 4), ('In3+', 'Tetrahedron', 4)) | 0.917985809 |  |  | -2.54 |  |  | https://doi.org/10.1038/s41524-023-01153-x
mp-1210180 |  |  | Na5IO6 | 12 | (('Na+', 'Octahedron', 6), ('Na+', 'Octahedron', 6), ('Na+', 'Octahedron', 6), ('I7+', 'Octahedron', 6)) | 0.902953301 | 10.4755208 | 2.93060666 | -7.42091024 |  | Materials Project | https://doi.org/10.1038/s41524-022-00811-w
mp-779593 |  |  | Na5LaO4 | 59 | (('Na+', 'Tetrahedron', 4), ('Na+', 'Tetrahedron', 4), ('La3+', 'Tetrahedron', 4)) | 0.928515858 |  |  | -1.792 |  |  | https://doi.org/10.1038/s41524-023-01153-x
mp-1095270 |  |  | Na5NpO6 | 12 | (('Na+', 'Octahedron', 6), ('Na+', 'Octahedron', 6), ('Na+', 'Octahedron', 6), ('Np7+', 'Octahedron', 6)) | 0.92551789 |  |  | -1.153688027 |  |  | https://doi.org/10.1038/s41524-022-00811-w
mp-8253 | icsd-38382 |  | Na5ReO6 | 12 | (('Na+', 'Octahedron', 6), ('Na+', 'Octahedron', 6), ('Na+', 'Octahedron', 6), ('Re7+', 'Octahedron', 6)) | 0.916028653 | 12.145325 | 3.668274713 | -3.776861009 |  | Materials Project | https://doi.org/10.1038/s41524-022-00811-w https://doi.org/10.1038/s41524-023-01153-x
mp-1101682 |  |  | Na5SbO5 | 12 | (('Na+', 'Square pyramid', 5), ('Na+', 'Square pyramid', 5), ('Na+', 'Square plane', 4), ('Sb5+', 'Octahedron', 6)) | 0.913540721 |  |  | -5.930600644 |  |  | https://doi.org/10.1038/s41524-022-00811-w
mp-759876 |  |  | Na5SbO5 | 5 | (('Na+', 'Square pyramid', 5), ('Na+', 'Square pyramid', 5), ('Na+', 'Square plane', 4), ('Sb5+', 'Octahedron', 6)) | 0.913540721 | 4.191101977 | 3.31234804 | -6.006011675 |  | Materials Project | https://doi.org/10.1038/s41524-022-00811-w https://doi.org/10.1038/s41524-023-01153-x
mp-28022 |  |  | Na6CdCl8 | 225 | (('Na+', 'Octahedron', 6), ('Cd2+', 'Octahedron', 6)) | 0.932048354 | 3.72293426 | 2.57591769 | -3.387 |  | Materials Project | https://doi.org/10.1038/s41524-023-01153-x
| icsd-35070 |  | Na6CdCl8 | 225 | (('Na+', 'Octahedron', 6), ('Cd2+', 'Octahedron', 6)) | 0.932048354 | 3.72293426 | 2.57591769 | -3.367 |  | Materials Project | https://doi.org/10.1038/s41524-023-01153-x
|  | 31240 | Na6La43Ti100O300 | 62 |  |  | 205.2733333 | 6.368333333 |  |  | MPDS
mp-563025 | icsd-15102 |  | Na6PbO5 | 107 | (('Na+', 'Square pyramid', 5), ('Na+', 'Tetrahedron', 4), ('Pb4+', 'Square pyramid', 5)) | 0.931139402 | 15.71905387 | 3.790400853 | -3.798010988 |  | Materials Project | https://doi.org/10.1038/s41524-022-00811-w https://doi.org/10.1038/s41524-023-01153-x
| icsd-52291 |  | Na6S2ClO8F | 225 | (('Na+', 'Octahedron', 6), ('S6+', 'Tetrahedron', 4)) | 0.860398883 | 3.33970428 | 2.195090097 | -4.268 |  | Materials Project | https://doi.org/10.1038/s41524-023-01153-x
mp-777584 |  |  | Na7NbO6 | 146 | (('Na+', 'Trigonal bipyramid', 5), ('Na+', 'Square pyramid', 5), ('Na+', 'Octahedron', 6), ('Nb5+', 'Octahedron', 6)) | 0.920866025 |  |  | -3.908 |  |  | https://doi.org/10.1038/s41524-023-01153-x
mp-760311 |  |  | Na7SbO6 | 146 | (('Na+', 'Trigonal bipyramid', 5), ('Na+', 'Square pyramid', 5), ('Na+', 'Octahedron', 6), ('Sb5+', 'Octahedron', 6)) | 0.928165324 |  |  | -5.113 |  |  | https://doi.org/10.1038/s41524-023-01153-x
mp-850280 |  |  | Na8SnO6 | 148 | (('Na+', 'Octahedron', 6), ('Na+', 'Tetrahedron', 4), ('Sn4+', 'Octahedron', 6)) | 0.929245309 |  |  | -5.014 |  |  | https://doi.org/10.1038/s41524-023-01153-x
mp-865081 |  |  | NaAcTe2 | 225 | (('Na+', 'Cube', 8), ('Ac3+', 'Cube', 8)) | 0.813737929 |  |  | 0.817469961 |  |  | https://doi.org/10.1038/s41524-022-00811-w https://doi.org/10.1038/s41524-023-01153-x
| icsd-65697 |  | NaAg(CN)2 | 15 |  |  |  |  | 2.208 |  |  | https://doi.org/10.1038/s41524-023-01153-x
mp-985593 |  |  | NaAg(CO2)2 | 4 | (('Na+', 'Octahedron', 6), ('Ag+', 'Square-face capped trigonal prism', 7), ('C3+', 'Angular', 2), ('C3+', 'Angular', 2)) | 0.83485038 |  |  | -0.594 |  |  | https://doi.org/10.1038/s41524-023-01153-x
mp-985594 |  |  | NaAg(CO2)2 | 7 | (('Na+', 'Octahedron', 6), ('Ag+', 'Octahedron', 6), ('C3+', 'Angular', 2), ('C3+', 'Angular', 2)) | -0.640698688 |  |  | -0.4 |  |  | https://doi.org/10.1038/s41524-023-01153-x
mp-985610 |  |  | NaAg(CO2)2 | 2 | (('Na+', 'Octahedron', 6), ('Ag+', 'Octahedron', 6), ('C3+', 'Angular', 2), ('C3+', 'Angular', 2)) | 0.78847317 |  |  | 0.224 |  |  | https://doi.org/10.1038/s41524-023-01153-x
mp-27303 |  |  | NaAg3O2 | 72 | (('Na+', 'Tetrahedron', 4), ('Ag+', 'Linear', 2), ('Ag+', 'Linear', 2)) | 0.839316025 |  |  | -1.172850147 |  |  | https://doi.org/10.1038/s41524-022-00811-w https://doi.org/10.1038/s41524-023-01153-x
| icsd-9627 |  | NaAg3O2 | 72 | (('Na+', 'Tetrahedron', 4), ('Ag+', 'Linear', 2), ('Ag+', 'Linear', 2)) | 0.839316025 |  |  | -1.189 |  |  | https://doi.org/10.1038/s41524-023-01153-x
mp-7386 | icsd-9903 |  | NaAgF4 | 140 | (('Na+', 'Square antiprism', 8), ('Ag3+', 'Square plane', 4)) | 0.947328551 | 3.01532791 | 2.812785347 | -3.265690717 |  | Materials Project | https://doi.org/10.1038/s41524-022-00811-w https://doi.org/10.1038/s41524-023-01153-x
mp-1103169 | icsd-49752 |  | NaAgO | 119 | (('Na+', 'See-saw', 4), ('Ag+', 'Linear', 2)) | 0.898030521 |  |  | -2.210021862 |  |  | https://doi.org/10.1038/s41524-022-00811-w https://doi.org/10.1038/s41524-023-01153-x
mp-6983 | icsd-40153 |  | NaAgO | 139 | (('Na+', 'See-saw', 4), ('Ag+', 'Linear', 2)) | 0.898030521 | 2.2022957 | 4.464379967 | -2.177631692 |  | Materials Project | https://doi.org/10.1038/s41524-022-00811-w https://doi.org/10.1038/s41524-023-01153-x
mp-754326 |  |  | NaAgO2 | 12 | (('Na+', 'Octahedron', 6), ('Ag3+', 'Square plane', 4)) | 0.868574579 | 4.08989567 | 6.07898731 | -2.524620393 |  | Materials Project | https://doi.org/10.1038/s41524-022-00811-w https://doi.org/10.1038/s41524-023-01153-x
| icsd-30205 |  | NaAlAsO4F | 15 | (('Na+', 'Square-face capped trigonal prism', 7), ('Al3+', 'Octahedron', 6), ('As5+', 'Tetrahedron', 4)) | 0.844512137 | 5.036558477 | 2.837722083 | -9.811 |  | Materials Project | https://doi.org/10.1038/s41524-023-01153-x
mp-1102077 | icsd-166361 |  | NaAlF4 | 63 | (('Na+', 'Trigonal prism', 6), ('Al3+', 'Octahedron', 6)) | 0.968566918 | 3.713234163 | 1.868077257 | -6.005417706 |  | Materials Project | https://doi.org/10.1038/s41524-022-00811-w https://doi.org/10.1038/s41524-023-01153-x
| icsd-20572 |  | NaAlF4 | 123 | (('Na+', 'Cube', 8), ('Al3+', 'Octahedron', 6)) | 0.877221355 |  |  | -3.837 |  |  | https://doi.org/10.1038/s41524-023-01153-x
mp-23704 |  |  | NaAlH4 | 88 | (('Na+', 'Dodecahedron with triangular faces - p2345 plane normalized', 8), ('Al3+', 'Tetrahedron', 4)) | 0.746083143 | 6.200068243 | 3.21775767 | -3.892 |  | Materials Project | https://doi.org/10.1038/s41524-023-01153-x
| icsd-154672 |  | NaAlH4 | 88 | (('Na+', 'Dodecahedron with triangular faces - p2345 plane normalized', 8), ('Al3+', 'Tetrahedron', 4)) | 0.746083143 | 6.200068243 | 3.21775767 | -3.879 |  | Materials Project | https://doi.org/10.1038/s41524-023-01153-x
| icsd-165838 |  | NaAlH4 | 36 | (('Na+', 'Tricapped triangular prism (two square-face caps and one triangular-face cap)', 9), ('Al3+', 'Octahedron', 6)) | 0.746083143 |  |  | -3.176 |  |  | https://doi.org/10.1038/s41524-023-01153-x
mp-7748 | icsd-22216 |  | NaAlO2 | 166 | (('Na+', 'Octahedron', 6), ('Al3+', 'Octahedron', 6)) | 0.897289126 |  |  | -9.131485615 |  |  | https://doi.org/10.1038/s41524-022-00811-w https://doi.org/10.1038/s41524-023-01153-x
mp-10166 | icsd-44704 |  | NaAlSe2 | 140 | (('Na+', 'Square antiprism', 8), ('Al3+', 'Tetrahedron', 4)) | 0.79483828 | 9.081257637 | 5.578648467 | -4.174612714 |  | Materials Project | https://doi.org/10.1038/s41524-022-00811-w https://doi.org/10.1038/s41524-023-01153-x
mp-10163 | icsd-44701 |  | NaAlTe2 | 140 | (('Na+', 'Square antiprism', 8), ('Al3+', 'Tetrahedron', 4)) | 0.733153511 | 10.33338869 | 7.51479587 | -1.536806617 |  | Materials Project | https://doi.org/10.1038/s41524-022-00811-w https://doi.org/10.1038/s41524-023-01153-x
| icsd-182158 |  | NaAs | 19 | (('Na+', 'Trigonal prism', 6), ('Na+', 'Octahedron', 6)) | 0.887227692 |  |  | -1.2 |  |  | https://doi.org/10.1038/s41524-023-01153-x
| icsd-182159 |  | NaAs | 14 | (('Na+', 'Octahedron', 6), ('Na+', 'Octahedron', 6)) | 0.887227692 | 5.707882207 | 10.80117016 | -1.486 |  | Materials Project | https://doi.org/10.1038/s41524-023-01153-x
mp-1210094 |  |  | NaAs4IO6 | 191 | (('Na+', 'Hexagonal prism', 12), ('As3+', 'Triangular non-coplanar', 3)) | inf |  |  | -3.958915178 |  |  | https://doi.org/10.1038/s41524-022-00811-w
mp-1087215 | icsd-184564 |  | NaAsF6 | 225 | (('Na+', 'Octahedron', 6), ('As5+', 'Octahedron', 6)) | 0.885055219 |  |  | -11.07763368 |  |  | https://doi.org/10.1038/s41524-022-00811-w https://doi.org/10.1038/s41524-023-01153-x
| icsd-184562 |  | NaAsF6 | 148 | (('Na+', 'Octahedron', 6), ('As5+', 'Octahedron', 6)) | 0.885055219 | 1.900844523 | 1.847016857 | -10.887 |  | Materials Project | https://doi.org/10.1038/s41524-023-01153-x
mp-5942 |  |  | NaAsS2 | 14 | (('Na+', 'Octahedron', 6), ('As3+', 'Triangular non-coplanar', 3)) | 0.615496901 | 3.699697153 | 5.477911627 | 0.849645128 |  | Materials Project | https://doi.org/10.1038/s41524-022-00811-w
| icsd-411254 |  | NaAuC2 | 123 | (('Na+', 'Cube', 8),) | inf |  |  | 3.756 |  |  | https://doi.org/10.1038/s41524-023-01153-x
mp-7388 | icsd-9905 |  | NaAuF4 | 140 | (('Na+', 'Square antiprism', 8), ('Au3+', 'Square plane', 4)) | 0.935236447 | 3.05642953 | 2.5219226 | -3.934351838 |  | Materials Project | https://doi.org/10.1038/s41524-022-00811-w https://doi.org/10.1038/s41524-023-01153-x
mp-20343 | icsd-409547 |  | NaAuO2 | 63 | (('Na+', 'Trigonal prism', 6), ('Au3+', 'Square plane', 4)) | 0.841152671 |  |  | -2.991262674 |  |  | https://doi.org/10.1038/s41524-022-00811-w https://doi.org/10.1038/s41524-023-01153-x
mp-997089 |  |  | NaAuO2 | 12 | (('Na+', 'Octahedron', 6), ('Au3+', 'Square plane', 4)) | 0.841152671 | 4.02837883 | 4.77908041 | -3.049626986 |  | Materials Project | https://doi.org/10.1038/s41524-022-00811-w
mp-1238775 |  |  | NaBC | 194 | (('Na+', 'Octahedron', 6), ('B+', 'Trigonal plane', 3)) | 0.375303975 |  |  | -0.748139864 |  |  | https://doi.org/10.1038/s41524-022-00811-w
mp-9573 |  |  | NaBeAs | 194 | (('Na+', 'Octahedron', 6), ('Be2+', 'Trigonal plane', 3)) | 0.088829279 | 4.38227477 | 8.22890726 | 1.264860002 |  | Materials Project | https://doi.org/10.1038/s41524-022-00811-w
| icsd-158250 |  | NaBeH3 | 221 | (('Na+', 'Cuboctahedron', 12), ('Be2+', 'Octahedron', 6)) | 0.873927177 |  |  | -2.29 |  |  | https://doi.org/10.1038/s41524-023-01153-x
mp-9574 |  |  | NaBeSb | 194 | (('Na+', 'Octahedron', 6), ('Be2+', 'Trigonal plane', 3)) | 0.055972517 |  |  | 1.739117931 |  |  | https://doi.org/10.1038/s41524-022-00811-w
mp-3521 | icsd-419874 |  | NaBF4 | 63 | (('Na+', 'Dodecahedron with triangular faces - p2345 plane normalized', 8), ('B3+', 'Tetrahedron', 4)) | 0.944657398 | 2.946986197 | 1.754004173 | -4.13329655 |  | Materials Project | https://doi.org/10.1038/s41524-022-00811-w https://doi.org/10.1038/s41524-023-01153-x
| icsd-159241 |  | NaBH4 | 137 | (('Na+', 'Anticuboctahedron', 12), ('B3+', 'Tetrahedron', 4)) | 0.006379564 | 5.94708011 | 2.511353037 | -2.469 |  | Materials Project | https://doi.org/10.1038/s41524-023-01153-x
| icsd-165708 |  | NaBH4 | 114 | (('Na+', 'Anticuboctahedron', 12), ('B3+', 'Tetrahedron', 4)) | 0.006379564 |  |  | -2.431 |  |  | https://doi.org/10.1038/s41524-023-01153-x
| icsd-166446 |  | NaBH4 | 62 | (('Na+', 'Hexagonal prism', 12), ('B3+', 'Tetrahedron', 4)) | 0.006379564 |  |  | -1.205 |  |  | https://doi.org/10.1038/s41524-023-01153-x
| icsd-182733 |  | NaBH4 | 216 | (('Na+', 'Truncated tetrahedron', 12), ('B3+', 'Tetrahedron', 4)) | 0.006379564 |  |  | -5.596 |  |  | https://doi.org/10.1038/s41524-023-01153-x
| icsd-261751 |  | NaBH4 | 6 | (('Na+', 'Square-face capped trigonal prism', 7), ('Na+', 'Tricapped octahedron (cap faces are aligned)', 9), ('B3+', 'Tetrahedron', 4), ('B3+', 'Tetrahedron', 4)) | 0.727771172 |  |  | -3.556 |  |  | https://doi.org/10.1038/s41524-023-01153-x
mp-1210092 |  |  | NaBi(MoO4)2 | 82 | (('Na+', 'Dodecahedron with triangular faces - p2345 plane normalized', 8), ('Bi3+', 'Dodecahedron with triangular faces - p2345 plane normalized', 8), ('Mo6+', 'Tetrahedron', 4), ('Mo6+', 'Tetrahedron', 4)) | 0.697175309 | 56.72785893 | 5.08572217 | -1.142199748 |  | Materials Project | https://doi.org/10.1038/s41524-022-00811-w
mp-1220818 |  |  | NaBi(WO4)2 | 82 | (('Na+', 'Dodecahedron with triangular faces - p2345 plane normalized', 8), ('Bi3+', 'Dodecahedron with triangular faces - p2345 plane normalized', 8), ('W6+', 'Tetrahedron', 4), ('W6+', 'Tetrahedron', 4)) | 0.737286215 |  |  | -1.633257264 |  |  | https://doi.org/10.1038/s41524-022-00811-w
mp-1220821 |  |  | NaBi3(BrO2)2 | 38 | (('Na+', 'Square non-coplanar', 4), ('Bi3+', 'Square non-coplanar', 4), ('Bi3+', 'Square non-coplanar', 4), ('Bi3+', 'Square non-coplanar', 4)) | 0.822107306 | 22.49014744 | 5.454101127 | -0.86790176 |  | Materials Project | https://doi.org/10.1038/s41524-022-00811-w
mp-1220820 |  |  | NaBi3(ClO2)2 | 38 | (('Na+', 'Trigonal prism', 6), ('Bi3+', 'Square non-coplanar', 4), ('Bi3+', 'Square non-coplanar', 4), ('Bi3+', 'Square non-coplanar', 4)) | 0.825675076 |  |  | -4.313404077 |  |  | https://doi.org/10.1038/s41524-022-00811-w
mp-1220823 |  |  | NaBi3(IO2)2 | 38 | (('Na+', 'Square non-coplanar', 4), ('Bi3+', 'Square non-coplanar', 4), ('Bi3+', 'Square non-coplanar', 4), ('Bi3+', 'Square non-coplanar', 4)) | 0.816962072 | 22.01864734 | 6.314799 | -2.430600137 |  | Materials Project | https://doi.org/10.1038/s41524-022-00811-w
| icsd-15120 |  | NaBiF6 | 148 | (('Na+', 'Octahedron', 6), ('Bi5+', 'Octahedron', 6)) | 0.903475019 | 2.169178763 | 2.083723267 | -8.093 |  | Materials Project | https://doi.org/10.1038/s41524-023-01153-x
mp-22984 | icsd-10317 |  | NaBiO2 | 15 | (('Na+', 'Octahedron', 6), ('Bi3+', 'Octahedron', 6)) | 0.880419864 | 13.83358539 | 5.42454856 | 0.298269907 |  | Materials Project | https://doi.org/10.1038/s41524-022-00811-w https://doi.org/10.1038/s41524-023-01153-x
mp-23054 | icsd-27553 |  | NaBiO3 | 148 | (('Na+', 'Octahedron', 6), ('Bi5+', 'Octahedron', 6)) | 0.820629796 | 6.01593336 | 4.50857318 | -4.771649243 |  | Materials Project | https://doi.org/10.1038/s41524-022-00811-w https://doi.org/10.1038/s41524-023-01153-x
mp-1173043 |  |  | NaBiS2 | 141 | (('Na+', 'Octahedron', 6), ('Bi3+', 'Octahedron', 6)) | 0.762578572 |  |  | 0.962441267 |  |  | https://doi.org/10.1038/s41524-022-00811-w
mp-1221125 |  |  | NaBiS2 | 166 | (('Na+', 'Octahedron', 6), ('Bi3+', 'Octahedron', 6)) | 0.762578572 | 37.84359979 | 8.257561263 | -0.799008963 |  | Materials Project | https://doi.org/10.1038/s41524-022-00811-w
mp-675531 |  |  | NaBiS2 | 43 | (('Na+', 'Octahedron', 6), ('Bi3+', 'Octahedron', 6)) | 0.762578572 | 133.6736499 | 13.05467462 | 1.054690392 |  | Materials Project | https://doi.org/10.1038/s41524-022-00811-w https://doi.org/10.1038/s41524-023-01153-x
mp-1221101 |  |  | NaBiSe2 | 166 | (('Na+', 'Octahedron', 6), ('Bi3+', 'Octahedron', 6)) | 0.758447524 | 33.96637505 | 10.31449068 | -0.71736847 |  | Materials Project | https://doi.org/10.1038/s41524-022-00811-w
mp-35015 |  |  | NaBiSe2 | 141 | (('Na+', 'Octahedron', 6), ('Bi3+', 'Octahedron', 6)) | 0.758447524 | 15.37496621 | 23.3183913 | 0.825959968 |  | Materials Project | https://doi.org/10.1038/s41524-022-00811-w https://doi.org/10.1038/s41524-023-01153-x
mp-1221102 |  |  | NaBiTe2 | 166 | (('Na+', 'Octahedron', 6), ('Bi3+', 'Octahedron', 6)) | 0.7035624 | 33.48273969 | 13.18021541 | -0.966446481 |  | Materials Project | https://doi.org/10.1038/s41524-022-00811-w
mp-22916 | ('icsd-41440', 'icsd-52239') | 10966 | NaBr | 225 | (('Na+', 'Octahedron', 6),) | 0.940512226 | 3.7362 | 2.5438 | -2.868689568 |  | MPDS | https://doi.org/10.1038/s41524-022-00811-w https://doi.org/10.1038/s41524-023-01153-x
mp-11180 |  |  | NaC | 71 | (('Na+', 'Trigonal prism', 6),) | 0.913521502 |  |  | -0.311 |  |  | https://doi.org/10.1038/s41524-023-01153-x
| icsd-95835 |  | NaC | 71 | (('Na+', 'Trigonal prism', 6),) | 0.913521502 |  |  | -0.309 |  |  | https://doi.org/10.1038/s41524-023-01153-x
mp-961685 |  |  | NaCaAs | 216 | (('Na+', 'Tetrahedron', 4), ('Ca2+', 'Tetrahedron', 4)) | 0.740730055 | 4.185051637 | 6.528080497 | -3.724249927 |  | Materials Project | https://doi.org/10.1038/s41524-022-00811-w
| icsd-168714 |  | NaCaH3 | 2 | (('Na+', 'Square pyramid', 5), ('Ca2+', 'Square-face capped trigonal prism', 7)) | 0.829257825 |  |  | 0.878 |  |  | https://doi.org/10.1038/s41524-023-01153-x
| icsd-168715 |  | NaCaH3 | 161 | (('Na+', 'Octahedron', 6), ('Ca2+', 'Octahedron', 6)) | 0.829257825 |  |  | 0.39 |  |  | https://doi.org/10.1038/s41524-023-01153-x
mp-1246093 |  |  | NaCaLaF6 | 143 | (('Na+', 'Octahedron', 6), ('Ca2+', 'Tricapped triangular prism (three square-face caps)', 9), ('La3+', 'Tricapped triangular prism (three square-face caps)', 9)) | 0.972545726 |  |  | -6.752003164 |  |  | https://doi.org/10.1038/s41524-022-00811-w
|  | 104326 | NaCaMg2F7 | 227 |  |  | 6.36 | 2.18 |  |  | MPDS
| icsd-32573 |  | NaCaVO4 | 63 | (('Na+', 'Octahedron', 6), ('Ca2+', 'Octahedron', 6), ('V5+', 'Tetrahedron', 4)) | 0.812662389 | 8.75147084 | 3.305047193 | -4.039 |  | Materials Project | https://doi.org/10.1038/s41524-023-01153-x
mp-1221079 |  |  | NaCaYCdF8 | 119 | (('Na+', 'Cube', 8), ('Ca2+', 'Cube', 8), ('Y3+', 'Cube', 8), ('Cd2+', 'Cube', 8)) | 0.963283145 |  |  | -4.963790136 |  |  | https://doi.org/10.1038/s41524-022-00811-w
mp-4360 | icsd-163866 |  | NaCdF3 | 161 | (('Na+', 'Octahedron', 6), ('Cd2+', 'Octahedron', 6)) | 0.957934164 | 4.074566973 | 2.28204073 | -1.713917271 |  | Materials Project | https://doi.org/10.1038/s41524-022-00811-w https://doi.org/10.1038/s41524-023-01153-x
mp-22862 | ('icsd-181148', 'icsd-240600') | 6769 | NaCl | 225 | (('Na+', 'Octahedron', 6),) | 0.95192459 | 3.560809524 | 2.345857143 | -3.762711891 | 0.147 | MPDS | https://doi.org/10.1038/s41524-022-00811-w https://doi.org/10.1038/s41524-023-01153-x | https://doi.org/10.1002/pssb.19660170242
| icsd-43434 |  | NaCl | 221 | (('Na+', 'Cube', 8),) | 0.963943443 |  |  | -4.089 |  |  | https://doi.org/10.1038/s41524-023-01153-x
| icsd-190538 |  | NaCl3 | 62 |  |  |  |  | -3.809 |  |  | https://doi.org/10.1038/s41524-023-01153-x
mp-676673 |  |  | NaClO2 | 7 | (('Na+', 'Square plane', 4), ('Cl3+', 'Angular', 2)) | 0.694480871 |  |  | -1.922 |  |  | https://doi.org/10.1038/s41524-023-01153-x
| icsd-22 |  | NaClO2 | 15 | (('Na+', 'Trigonal prism', 6), ('Cl3+', 'Angular', 2)) | 0.807221081 |  |  | -2.582 |  |  | https://doi.org/10.1038/s41524-023-01153-x
mp-22968 | icsd-51730 |  | NaClO4 | 63 | (('Na+', 'Dodecahedron with triangular faces - p2345 plane normalized', 8), ('Cl7+', 'Tetrahedron', 4)) | 0.694480871 | 3.47877929 | 2.17822195 | -9.372094024 |  | Materials Project | https://doi.org/10.1038/s41524-022-00811-w https://doi.org/10.1038/s41524-023-01153-x
mp-38103 |  |  | NaClO4 | 121 | (('Na+', 'Dodecahedron with triangular faces - p2345 plane normalized', 8), ('Cl7+', 'Tetrahedron', 4)) | 0.694480871 | 3.757980053 | 2.203039707 | -8.710688034 |  | Materials Project | https://doi.org/10.1038/s41524-022-00811-w https://doi.org/10.1038/s41524-023-01153-x
| icsd-33567 |  | NaClO4 | 216 | (('Na+', 'Truncated tetrahedron', 12), ('Cl7+', 'Tetrahedron', 4)) | -0.961181662 |  |  | -3.245 |  |  | https://doi.org/10.1038/s41524-023-01153-x
mp-38222 |  |  | NaCN | 44 | (('Na+', 'See-saw', 4), ('C2+', 'Single neighbor', 1)) | 0.460020984 |  |  | -2.196 |  |  | https://doi.org/10.1038/s41524-023-01153-x
| icsd-77172 |  | NaCN | 59 | (('Na+', 'See-saw', 4), ('C2+', 'Single neighbor', 1)) | 0.729714001 |  |  | -1.496 |  |  | https://doi.org/10.1038/s41524-023-01153-x
mp-546500 | icsd-27138 |  | NaCNO | 160 | (('Na+', 'Octahedron', 6), ('C4+', 'Linear', 2)) | 0.73612217 | 2.453305927 | 2.156814313 | -2.596922557 |  | Materials Project | https://doi.org/10.1038/s41524-022-00811-w https://doi.org/10.1038/s41524-023-01153-x
mp-21404 |  | 14483 | NaCoF3 | 62 | (('Na+', 'Square-face bicapped trigonal prism', 8), ('Co2+', 'Octahedron', 6)) | 0.966347331 | 10.44 | 2.16 |  |  | MPDS
mp-18921 | ('icsd-6152', 'icsd-96428') |  | NaCoO2 | 166 | (('Na+', 'Octahedron', 6), ('Co3+', 'Octahedron', 6)) | 0.881627463 | 7.527492053 | 5.655908327 | -1.702726241 |  | Materials Project | https://doi.org/10.1038/s41524-022-00811-w https://doi.org/10.1038/s41524-023-01153-x
mp-867515 | icsd-246585 |  | NaCoO2 | 194 | (('Na+', 'Trigonal prism', 6), ('Co3+', 'Octahedron', 6)) | 0.881627463 |  |  | -1.516111728 |  |  | https://doi.org/10.1038/s41524-022-00811-w https://doi.org/10.1038/s41524-023-01153-x
mp-868117 |  |  | NaCoO2 | [5 empty] | -1.472 |  |  | https://doi.org/10.1038/s41524-023-01153-x
| icsd-2005 |  | NaCSN | 62 | (('Na+', 'Octahedron', 6), ('C4+', 'Linear', 2)) | 0.649010132 | 2.625366163 | 2.67467436 | -1.593 |  | Materials Project | https://doi.org/10.1038/s41524-023-01153-x
mp-1186162 |  |  | NaCu3Te2 | 166 | (('Na+', 'Octahedron', 6), ('Cu+', 'Octahedron', 6), ('Cu+', 'Tetrahedron', 4)) | 0.74012096 |  |  | -2.088730865 |  |  | https://doi.org/10.1038/s41524-022-00811-w
mp-7469 | ('icsd-15099', 'icsd-49756') |  | NaCuO | 139 | (('Na+', 'See-saw', 4), ('Cu+', 'Linear', 2)) | 0.899136793 | 2.431487709 | 4.480673513 | -1.743369351 |  | Materials Project | https://doi.org/10.1038/s41524-022-00811-w https://doi.org/10.1038/s41524-023-01153-x
mp-4541 |  |  | NaCuO2 | 12 | (('Na+', 'Octahedron', 6), ('Cu3+', 'Square plane', 4)) | 0.870232609 | 3.352663427 | 5.792447477 | -1.838217334 |  | Materials Project | https://doi.org/10.1038/s41524-022-00811-w https://doi.org/10.1038/s41524-023-01153-x
mp-754718 |  |  | NaCuO2 | 36 | (('Na+', 'Tetrahedron', 4), ('Cu2+', 'Square plane', 4)) | 0.865472347 | 3.597059053 | 5.46627723 | -2.007180378 |  | Materials Project | https://doi.org/10.1038/s41524-022-00811-w https://doi.org/10.1038/s41524-023-01153-x
mp-997041 |  |  | NaCuO2 | 63 | (('Na+', 'Trigonal prism', 6), ('Cu3+', 'Square plane', 4)) | 0.870232609 | 3.164536757 | 4.756873263 | -1.659894721 |  | Materials Project | https://doi.org/10.1038/s41524-022-00811-w
| icsd-80561 |  | NaCuO2 | 12 | (('Na+', 'Octahedron', 6), ('Cu3+', 'Square plane', 4)) | 0.870232609 | 3.352663427 | 5.792447477 | -1.947 |  | Materials Project | https://doi.org/10.1038/s41524-023-01153-x
| icsd-12155 |  | NaCuSe | 129 | (('Na+', 'Square pyramid', 5), ('Cu+', 'Tetrahedron', 4)) | 0.843928586 |  |  | -1.989 |  |  | https://doi.org/10.1038/s41524-023-01153-x
mp-7434 |  |  | NaCuTe | 129 | (('Na+', 'Square pyramid', 5), ('Cu+', 'Tetrahedron', 4)) | 0.806129835 | 6.045571383 | 9.44140346 | -2.777891312 |  | Materials Project | https://doi.org/10.1038/s41524-022-00811-w
mp-1210040 |  |  | NaDyCl4 | 2 | (('Na+', 'Square-face capped trigonal prism', 7), ('Dy3+', 'Square-face capped trigonal prism', 7)) | 0.893156493 |  |  | -1.02106104 |  |  | https://doi.org/10.1038/s41524-022-00811-w
mp-1101653 |  |  | NaDyO2 | 166 | (('Na+', 'Octahedron', 6), ('Dy3+', 'Octahedron', 6)) | 0.91766167 |  |  | -6.295027134 |  |  | https://doi.org/10.1038/s41524-022-00811-w
mp-752672 |  |  | NaDyO2 | 15 | (('Na+', 'Octahedron', 6), ('Na+', 'Octahedron', 6), ('Dy3+', 'Octahedron', 6), ('Dy3+', 'Octahedron', 6)) | 0.91766167 |  |  | -5.672 |  |  | https://doi.org/10.1038/s41524-023-01153-x
mp-755883 |  |  | NaDyO2 | 141 | (('Na+', 'Octahedron', 6), ('Dy3+', 'Octahedron', 6)) | 0.91766167 |  |  | -4.780705907 |  |  | https://doi.org/10.1038/s41524-022-00811-w https://doi.org/10.1038/s41524-023-01153-x
mp-999490 |  |  | NaDyS2 | 166 | (('Na+', 'Octahedron', 6), ('Dy3+', 'Octahedron', 6)) | 0.810784469 |  |  | 1.40844111 |  |  | https://doi.org/10.1038/s41524-022-00811-w
mp-999488 |  |  | NaDySe2 | 166 | (('Na+', 'Octahedron', 6), ('Dy3+', 'Octahedron', 6)) | 0.806507889 |  |  | 1.560506673 |  |  | https://doi.org/10.1038/s41524-022-00811-w
mp-1221047 |  |  | NaEr(MoO4)2 | 82 | (('Na+', 'Dodecahedron with triangular faces - p2345 plane normalized', 8), ('Er3+', 'Dodecahedron with triangular faces - p2345 plane normalized', 8), ('Mo6+', 'Tetrahedron', 4), ('Mo6+', 'Tetrahedron', 4)) | 0.753928849 |  |  | -4.071616358 |  |  | https://doi.org/10.1038/s41524-022-00811-w
mp-29083 |  |  | NaErCl4 | 13 | (('Na+', 'Octahedron', 6), ('Er3+', 'Octahedron', 6)) | 0.892395205 |  |  | 4.877170779 |  |  | https://doi.org/10.1038/s41524-022-00811-w https://doi.org/10.1038/s41524-023-01153-x
| icsd-82364 |  | NaErCl4 | 13 | (('Na+', 'Octahedron', 6), ('Er3+', 'Octahedron', 6)) | 0.892395205 |  |  | -2.164 |  |  | https://doi.org/10.1038/s41524-023-01153-x
mp-1221036 |  |  | NaErF4 | 123 | (('Na+', 'Cube', 8), ('Er3+', 'Cube', 8)) | 0.969240322 |  |  | -5.37998279 |  |  | https://doi.org/10.1038/s41524-022-00811-w
mp-674459 |  |  | NaErF4 | 141 | (('Na+', 'Cube', 8), ('Er3+', 'Cube', 8)) | 0.969240322 |  |  | -5.366782784 |  |  | https://doi.org/10.1038/s41524-022-00811-w https://doi.org/10.1038/s41524-023-01153-x
mp-11601 | icsd-97544 |  | NaErO2 | 166 | (('Na+', 'Octahedron', 6), ('Er3+', 'Octahedron', 6)) | 0.916684322 |  |  | -6.28240845 |  |  | https://doi.org/10.1038/s41524-022-00811-w https://doi.org/10.1038/s41524-023-01153-x
| icsd-2739 |  | NaErO2 | 15 | (('Na+', 'Octahedron', 6), ('Na+', 'Octahedron', 6), ('Er3+', 'Octahedron', 6), ('Er3+', 'Octahedron', 6)) | 0.916684322 |  |  | -5.918 |  |  | https://doi.org/10.1038/s41524-023-01153-x
mp-3613 | icsd-73481 |  | NaErS2 | 166 | (('Na+', 'Octahedron', 6), ('Er3+', 'Octahedron', 6)) | 0.809360018 |  |  | 1.494574084 |  |  | https://doi.org/10.1038/s41524-022-00811-w https://doi.org/10.1038/s41524-023-01153-x
mp-8584 | icsd-50195 |  | NaErSe2 | 166 | (('Na+', 'Octahedron', 6), ('Er3+', 'Octahedron', 6)) | 0.805080483 |  |  | 1.626896888 |  |  | https://doi.org/10.1038/s41524-022-00811-w https://doi.org/10.1038/s41524-023-01153-x
mp-682 |  | 9743 | NaF | 225 | (('Na+', 'Octahedron', 6),) | 0.983712942 | 2.213583333 | 1.75975 |  | 0.569 | MPDS |  | https://doi.org/10.1002/pssb.19660170242
mp-1245896 |  |  | NaFeN | 186 | (('Na+', 'Tetrahedron', 4), ('Fe2+', 'Triangular non-coplanar', 3)) | 0.306514536 |  |  | -0.908109339 |  |  | https://doi.org/10.1038/s41524-022-00811-w
mp-10164 | icsd-44702 |  | NaGaTe2 | 140 | (('Na+', 'Square antiprism', 8), ('Ga3+', 'Tetrahedron', 4)) | 0.724935152 | 11.60226531 | 9.826276723 | -0.365361414 |  | Materials Project | https://doi.org/10.1038/s41524-022-00811-w https://doi.org/10.1038/s41524-023-01153-x
mp-1094098 |  |  | NaGaTe2 | 122 | (('Na+', 'Tetrahedron', 4), ('Ga3+', 'Tetrahedron', 4)) | 0.562365933 | 3.388224143 | 6.706498847 | -3.874371501 |  | Materials Project | https://doi.org/10.1038/s41524-022-00811-w
| icsd-33784 |  | NaGdCl4 | 2 | (('Na+', 'Square-face capped trigonal prism', 7), ('Gd3+', 'Square-face capped trigonal prism', 7)) | 0.893914753 |  |  | -1.272 |  |  | https://doi.org/10.1038/s41524-023-01153-x
| icsd-22040 |  | NaGdO2 | 141 | (('Na+', 'Octahedron', 6), ('Gd3+', 'Octahedron', 6)) | 0.91863162 |  |  | -4.113 |  |  | https://doi.org/10.1038/s41524-023-01153-x
| icsd-37332 |  | NaGdS2 | 166 | (('Na+', 'Octahedron', 6), ('Gd3+', 'Octahedron', 6)) | 0.812207667 |  |  | 1.208 |  |  | https://doi.org/10.1038/s41524-023-01153-x
| icsd-82006 |  | NaGdTiO4 | 129 | (('Na+', 'Square pyramid', 5), ('Gd3+', 'Tricapped triangular prism (three square-face caps)', 9), ('Ti4+', 'Square pyramid', 5)) | 0.898768813 |  |  | -3.744 |  |  | https://doi.org/10.1038/s41524-023-01153-x
mp-14433 | icsd-47100 |  | NaGe2N3 | 36 | (('Na+', 'Trigonal bipyramid', 5), ('Ge4+', 'Tetrahedron', 4)) | 0.703214797 | 6.25178403 | 5.254065873 | -9.066426974 |  | Materials Project | https://doi.org/10.1038/s41524-022-00811-w https://doi.org/10.1038/s41524-023-01153-x
mp-1246750 |  |  | NaGeN | 186 | (('Na+', 'Triangular non-coplanar', 3), ('Ge2+', 'Triangular non-coplanar', 3)) | 0.730010492 |  |  | -6.26266991 |  |  | https://doi.org/10.1038/s41524-022-00811-w
| icsd-39646 |  | NaGeSbO5 | 15 | (('Na+', 'Square-face capped trigonal prism', 7), ('Ge4+', 'Tetrahedron', 4), ('Sb5+', 'Octahedron', 6)) | 0.693580812 | 6.589191407 | 3.607795643 | -8.958 |  | Materials Project | https://doi.org/10.1038/s41524-023-01153-x
| icsd-186372 |  | NaH | 225 | (('Na+', 'Octahedron', 6),) | 0.888639709 | 7.207073397 | 3.13247558 | -1.682 |  | Materials Project | https://doi.org/10.1038/s41524-023-01153-x
| icsd-261353 |  | NaH | 225 | (('Na+', 'Octahedron', 6),) | 0.888639709 | 7.207073397 | 3.13247558 | -1.667 |  | Materials Project | https://doi.org/10.1038/s41524-023-01153-x
| icsd-261354 |  | NaH | 221 | (('Na+', 'Cube', 8),) | 0.916479782 |  |  | 0.018 |  |  | https://doi.org/10.1038/s41524-023-01153-x
| icsd-14007 |  | NaH2N | 70 | (('Na+', 'Tetrahedron', 4), ('H+', 'Single neighbor', 1)) | -0.257423905 | 2.543044037 | 2.407161303 | -1.958 |  | Materials Project | https://doi.org/10.1038/s41524-023-01153-x
mp-696347 |  |  | NaH3SO5 | 9 | (('Na+', 'Octahedron', 6), ('H+', 'Single neighbor', 1), ('H+', 'Single neighbor', 1), ('H+', 'Single neighbor', 1), ('S6+', 'Tetrahedron', 4)) | 0.508260537 | 3.273603427 | 2.167281363 | -6.456 |  | Materials Project | https://doi.org/10.1038/s41524-023-01153-x
mp-632282 |  |  | NaHF2 | 5 | (('Na+', 'Trigonal prism', 6), ('H+', 'Linear', 2)) | 0.547107279 | 2.434985801 | 1.825467402 | -3.98 |  | Materials Project | https://doi.org/10.1038/s41524-023-01153-x
| icsd-415006 |  | NaHF2 | 166 | (('Na+', 'Octahedron', 6), ('H+', 'Linear', 2)) | 0.961339367 | 3.206683663 | 1.708070567 | -3.649 |  | Materials Project | https://doi.org/10.1038/s41524-023-01153-x
mp-625052 |  |  | NaHO | [5 empty] | -4.434 |  |  | https://doi.org/10.1038/s41524-023-01153-x
mp-625996 |  |  | NaHO | 6 | (('Na+', 'Triangular non-coplanar', 3), ('Na+', 'Square plane', 4), ('H+', 'Single neighbor', 1), ('H+', 'Single neighbor', 1)) | -0.361718058 | 8.523118293 | 2.38856736 | -4.315 |  | Materials Project | https://doi.org/10.1038/s41524-023-01153-x
mp-626000 |  |  | NaHO | 4 | (('Na+', 'Square pyramid', 5), ('H+', 'Single neighbor', 1)) | -0.361718058 | 5.166619583 | 2.354180887 | -4.232 |  | Materials Project | https://doi.org/10.1038/s41524-023-01153-x
mp-626506 |  |  | NaHO | 8 | (('Na+', 'Square pyramid', 5), ('Na+', 'Triangular non-coplanar', 3), ('H+', 'Single neighbor', 1), ('H+', 'Single neighbor', 1)) | -0.361718058 | 10.29644083 | 2.362053303 | -4.156 |  | Materials Project | https://doi.org/10.1038/s41524-023-01153-x
mp-626778 |  |  | NaHO | 57 | (('Na+', 'Octahedron', 6), ('H+', 'Single neighbor', 1)) | -0.361718058 |  |  | -4.683 |  |  | https://doi.org/10.1038/s41524-023-01153-x
| icsd-26831 |  | NaHO | 63 | (('Na+', 'Square pyramid', 5), ('H+', 'Single neighbor', 1)) | -0.361718058 | 2.54689789 | 2.342064477 | -2.76 |  | Materials Project | https://doi.org/10.1038/s41524-023-01153-x
| icsd-26833 |  | NaHO | 11 | (('Na+', 'Square pyramid', 5), ('H+', 'Single neighbor', 1)) | -0.361718058 |  |  | -2.646 |  |  | https://doi.org/10.1038/s41524-023-01153-x
mp-676779 |  |  | NaHo2F7 | 1 | (('Na+', 'Cube', 8), ('Ho3+', 'End-trigonal-face capped trigonal prism', 7), ('Ho3+', 'Bicapped octahedron (cap faces with one atom in common)', 8)) | 0.972647589 |  |  | -4.763 |  |  | https://doi.org/10.1038/s41524-023-01153-x
mp-1220708 |  |  | NaHoF4 | 123 | (('Na+', 'Cube', 8), ('Ho3+', 'Cube', 8)) | 0.969462333 |  |  | -5.174322568 |  |  | https://doi.org/10.1038/s41524-022-00811-w
mp-675798 |  |  | NaHoF4 | 141 | (('Na+', 'Cube', 8), ('Ho3+', 'Cube', 8)) | 0.969462333 |  |  | -5.254397462 |  |  | https://doi.org/10.1038/s41524-022-00811-w https://doi.org/10.1038/s41524-023-01153-x
mp-1101151 |  |  | NaHoO2 | 166 | (('Na+', 'Octahedron', 6), ('Ho3+', 'Octahedron', 6)) | 0.91717392 |  |  | -6.262087993 |  |  | https://doi.org/10.1038/s41524-022-00811-w
mp-755141 |  |  | NaHoO2 | 141 | (('Na+', 'Octahedron', 6), ('Ho3+', 'Octahedron', 6)) | 0.91717392 |  |  | -5.029287367 |  |  | https://doi.org/10.1038/s41524-022-00811-w https://doi.org/10.1038/s41524-023-01153-x
mp-5694 | icsd-56229 |  | NaHoS2 | 166 | (('Na+', 'Octahedron', 6), ('Ho3+', 'Octahedron', 6)) | 0.810072392 |  |  | 1.455184051 |  |  | https://doi.org/10.1038/s41524-022-00811-w https://doi.org/10.1038/s41524-023-01153-x
mp-999474 |  |  | NaHoSe2 | 166 | (('Na+', 'Octahedron', 6), ('Ho3+', 'Octahedron', 6)) | 0.805794284 |  |  | 1.649549029 |  |  | https://doi.org/10.1038/s41524-022-00811-w
mp-36582 |  |  | NaHS | 160 | (('Na+', 'Octahedron', 6), ('H+', 'Single neighbor', 1)) | -0.929087669 | 5.430950833 | 3.302142853 | -3.831 |  | Materials Project | https://doi.org/10.1038/s41524-023-01153-x
mp-634657 |  |  | NaHS | 11 | (('Na+', 'Square pyramid', 5), ('H+', 'Single neighbor', 1)) | -0.929087669 | 5.481790513 | 3.280397677 | -3.802 |  | Materials Project | https://doi.org/10.1038/s41524-023-01153-x
mp-23268 | ('icsd-52240', 'icsd-53823') | 12119 | NaI | 225 | (('Na+', 'Octahedron', 6),) | 0.921132375 | 4.38 | 2.93 | -2.580802646 |  | MPDS | https://doi.org/10.1038/s41524-022-00811-w https://doi.org/10.1038/s41524-023-01153-x
mp-554948 | icsd-260003 |  | NaI(OF)2 | 63 | (('Na+', 'Octahedron', 6), ('I5+', 'See-saw', 4)) | 0.709692015 | 5.141446843 | 2.669845313 | -6.086511283 |  | Materials Project | https://doi.org/10.1038/s41524-022-00811-w https://doi.org/10.1038/s41524-023-01153-x
| icsd-183783 |  | NaIn(SiO3)2 | 15 | (('Na+', 'Square antiprism', 8), ('In3+', 'Octahedron', 6), ('Si4+', 'Tetrahedron', 4)) | 0.730485895 | 4.827287153 | 3.02787847 | -9.097 |  | Materials Project | https://doi.org/10.1038/s41524-023-01153-x
mp-5175 | ('icsd-31932', 'icsd-34600') |  | NaInO2 | 166 | (('Na+', 'Octahedron', 6), ('In3+', 'Octahedron', 6)) | 0.887569333 | 7.129718564 | 3.939146177 | -4.439256176 |  | Materials Project | https://doi.org/10.1038/s41524-022-00811-w https://doi.org/10.1038/s41524-023-01153-x
mp-20289 | icsd-25557 |  | NaInS2 | 166 | (('Na+', 'Octahedron', 6), ('In3+', 'Octahedron', 6)) | 0.770939367 | 10.11725147 | 5.884306287 | -2.221356376 |  | Materials Project | https://doi.org/10.1038/s41524-022-00811-w https://doi.org/10.1038/s41524-023-01153-x
mp-22473 | icsd-25558 |  | NaInSe2 | 166 | (('Na+', 'Octahedron', 6), ('In3+', 'Octahedron', 6)) | 0.766743959 | 11.57160508 | 7.556818887 | -4.257558448 |  | Materials Project | https://doi.org/10.1038/s41524-022-00811-w https://doi.org/10.1038/s41524-023-01153-x
mp-22483 | icsd-25346 |  | NaInTe2 | 140 | (('Na+', 'Square antiprism', 8), ('In3+', 'Tetrahedron', 4)) | 0.726145061 | 20.25161144 | 9.448654813 | -1.29688844 |  | Materials Project | https://doi.org/10.1038/s41524-022-00811-w https://doi.org/10.1038/s41524-023-01153-x
mp-27401 |  |  | NaIO4 | 88 | (('Na+', 'Dodecahedron with triangular faces - p2345 plane normalized', 8), ('I7+', 'Tetrahedron', 4)) | 0.738130647 |  |  | -5.540895879 |  |  | https://doi.org/10.1038/s41524-022-00811-w
mp-1220757 |  |  | NaLa(MoO4)2 | 82 | (('Na+', 'Dodecahedron with triangular faces - p2345 plane normalized', 8), ('La3+', 'Dodecahedron with triangular faces - p2345 plane normalized', 8), ('Mo6+', 'Tetrahedron', 4), ('Mo6+', 'Tetrahedron', 4)) | 0.765257917 | 10.25717483 | 4.04223741 | -4.252300515 |  | Materials Project | https://doi.org/10.1038/s41524-022-00811-w
mp-1220735 |  |  | NaLa(WO4)2 | 82 | (('Na+', 'Dodecahedron with triangular faces - p2345 plane normalized', 8), ('La3+', 'Dodecahedron with triangular faces - p2345 plane normalized', 8), ('W6+', 'Tetrahedron', 4), ('W6+', 'Tetrahedron', 4)) | 0.800472103 |  |  | -4.680641711 |  |  | https://doi.org/10.1038/s41524-022-00811-w
| icsd-183234 |  | NaLa2C3O9F | [5 empty] | -2.419 |  |  | https://doi.org/10.1038/s41524-023-01153-x
mp-13019 |  |  | NaLa2TaO6 | 14 | (('Na+', 'Octahedron', 6), ('La3+', 'Square-face bicapped trigonal prism', 8), ('Ta5+', 'Octahedron', 6)) | 0.864067759 |  |  | -3.388419763 |  |  | https://doi.org/10.1038/s41524-022-00811-w
|  | 126216 | NaLa5Ti8O24 | 123 |  |  | 1031.9675 | 6.2325 |  |  | MPDS
| icsd-78532 |  | NaLaMgTeO6 | 11 | (('Na+', 'Diminished icosahedron', 11), ('La3+', 'Diminished icosahedron', 11), ('Mg2+', 'Octahedron', 6), ('Te6+', 'Octahedron', 6)) | 0.866904948 |  |  | -10.549 |  |  | https://doi.org/10.1038/s41524-023-01153-x
mp-754777 |  |  | NaLaO2 | 166 | (('Na+', 'Octahedron', 6), ('La3+', 'Octahedron', 6)) | 0.923370146 |  |  | -4.198848674 |  |  | https://doi.org/10.1038/s41524-022-00811-w https://doi.org/10.1038/s41524-023-01153-x
mp-755015 |  |  | NaLaO2 | 15 | (('Na+', 'Octahedron', 6), ('Na+', 'Octahedron', 6), ('La3+', 'Octahedron', 6), ('La3+', 'Octahedron', 6)) | 0.923370146 |  |  | -3.719 |  |  | https://doi.org/10.1038/s41524-023-01153-x
mp-755586 |  |  | NaLaO2 | 141 | (('Na+', 'Octahedron', 6), ('La3+', 'Octahedron', 6)) | 0.906135848 | 17.37351485 | 3.88893453 | -1.954282594 |  | Materials Project | https://doi.org/10.1038/s41524-022-00811-w https://doi.org/10.1038/s41524-023-01153-x
mp-1220712 |  |  | NaLaS2 | 123 | (('Na+', 'Octahedron', 6), ('La3+', 'Octahedron', 6)) | 0.815286333 |  |  | 1.196179984 |  |  | https://doi.org/10.1038/s41524-022-00811-w
mp-1220714 |  |  | NaLaS2 | 166 | (('Na+', 'Octahedron', 6), ('La3+', 'Octahedron', 6)) | 0.819300263 | 10.28943298 | 5.116586833 | 0.443241744 |  | Materials Project | https://doi.org/10.1038/s41524-022-00811-w
mp-675230 |  |  | NaLaS2 | 141 | (('Na+', 'Octahedron', 6), ('La3+', 'Octahedron', 6)) | 0.819300263 |  |  | 0.70852644 |  |  | https://doi.org/10.1038/s41524-022-00811-w https://doi.org/10.1038/s41524-023-01153-x
mp-1220704 |  |  | NaLaSe2 | 123 | (('Na+', 'Octahedron', 6), ('La3+', 'Octahedron', 6)) | 0.811021759 |  |  | 1.072975614 |  |  | https://doi.org/10.1038/s41524-022-00811-w
mp-999472 |  |  | NaLaSe2 | 166 | (('Na+', 'Octahedron', 6), ('La3+', 'Octahedron', 6)) | 0.815049774 | 9.718202127 | 5.807551684 | 0.612930715 |  | Materials Project | https://doi.org/10.1038/s41524-022-00811-w
mp-1220741 |  |  | NaLaTa2O7 | 119 | (('Na+', 'Tetrahedron', 4), ('La3+', 'Cuboctahedron', 12), ('Ta5+', 'Octahedron', 6)) | 0.826411046 |  |  | -2.613853542 |  |  | https://doi.org/10.1038/s41524-022-00811-w
|  | 105769 | NaLaTi8(CuO4)6 | 204 |  |  | 73.68 | 2.32 |  |  | MPDS
| icsd-82003 |  | NaLaTiO4 | 129 | (('Na+', 'Tricapped triangular prism (three square-face caps)', 9), ('La3+', 'Tricapped triangular prism (three square-face caps)', 9), ('Ti4+', 'Square pyramid', 5)) | 0.898245348 |  |  | -3.241 |  |  | https://doi.org/10.1038/s41524-023-01153-x
mp-1220787 |  |  | NaLaZr2O6 | 44 | (('Na+', 'Pentagonal-face capped pentagonal antiprism', 11), ('La3+', 'End-trigonal-face capped trigonal prism', 7), ('Zr4+', 'Octahedron', 6)) | 0.861728515 |  |  | -3.293755031 |  |  | https://doi.org/10.1038/s41524-022-00811-w
mp-1220728 |  |  | NaLi(AsS2)2 | 1 | (('Na+', 'Octahedron', 6), ('Li+', 'Octahedron', 6), ('As3+', 'Triangular non-coplanar', 3), ('As3+', 'Triangular non-coplanar', 3)) | 0.751519456 |  |  | 0.385459212 |  |  | https://doi.org/10.1038/s41524-022-00811-w
mp-865101 |  |  | NaLi2Bi | 225 | (('Na+', 'Octahedron', 6), ('Li+', 'Tetrahedron', 4)) | 0.696516869 | 8.85791202 | 16.51254771 | -0.300245693 |  | Materials Project | https://doi.org/10.1038/s41524-022-00811-w https://doi.org/10.1038/s41524-023-01153-x
| icsd-92306 |  | NaLi2N | 225 | (('Na+', 'Octahedron', 6), ('Li+', 'Tetrahedron', 4)) | 0.870195947 |  |  | -7.898 |  |  | https://doi.org/10.1038/s41524-023-01153-x
mp-5077 |  |  | NaLi2Sb | 225 | (('Na+', 'Octahedron', 6), ('Li+', 'Tetrahedron', 4)) | 0.7183399 | 8.223354503 | 9.2596351 | -0.465074416 |  | Materials Project | https://doi.org/10.1038/s41524-022-00811-w https://doi.org/10.1038/s41524-023-01153-x
| icsd-54244 |  | NaLi2Sb | 225 | (('Na+', 'Octahedron', 6), ('Li+', 'Tetrahedron', 4)) | 0.7183399 | 8.223354503 | 9.2596351 | -0.46 |  | Materials Project | https://doi.org/10.1038/s41524-023-01153-x
mp-505381 |  |  | NaLi3(H2N)4 | 82 | (('Na+', 'Tetrahedron', 4), ('Li+', 'Tetrahedron', 4), ('Li+', 'Tetrahedron', 4), ('H+', 'Single neighbor', 1), ('H+', 'Single neighbor', 1)) | -0.257423905 | 3.35996757 | 2.549310083 | -2.709 |  | Materials Project | https://doi.org/10.1038/s41524-023-01153-x
| icsd-201147 |  | NaLi3(H2N)4 | 82 | (('Na+', 'Tetrahedron', 4), ('Li+', 'Tetrahedron', 4), ('Li+', 'Tetrahedron', 4), ('H+', 'Single neighbor', 1), ('H+', 'Single neighbor', 1)) | -0.257423905 | 3.35996757 | 2.549310083 | -2.741 |  | Materials Project | https://doi.org/10.1038/s41524-023-01153-x
| icsd-201148 |  | NaLi3(H2N)4 | 82 | (('Na+', 'Tetrahedron', 4), ('Li+', 'Tetrahedron', 4), ('Li+', 'Tetrahedron', 4), ('H+', 'Single neighbor', 1), ('H+', 'Single neighbor', 1)) | -0.257423905 | 3.35996757 | 2.549310083 | -2.739 |  | Materials Project | https://doi.org/10.1038/s41524-023-01153-x
mp-1186148 |  |  | NaLi5N2 | 6 | (('Na+', 'Triangular non-coplanar', 3), ('Li+', 'Linear', 2), ('Li+', 'Trigonal plane', 3), ('Li+', 'Linear', 2), ('Li+', 'Trigonal plane', 3), ('Li+', 'Trigonal plane', 3)) | 0.871030137 |  |  | -2.963718051 |  |  | https://doi.org/10.1038/s41524-022-00811-w
mp-569525 |  |  | NaLi5N2 | 6 | (('Na+', 'Triangular non-coplanar', 3), ('Li+', 'Linear', 2), ('Li+', 'Linear', 2), ('Li+', 'Trigonal plane', 3), ('Li+', 'Trigonal plane', 3), ('Li+', 'Angular', 2)) | 0.871030137 | 6.513865673 | 7.50405589 | -2.135127103 |  | Materials Project | https://doi.org/10.1038/s41524-022-00811-w
| icsd-92313 |  | NaLi5N2 | 123 | (('Na+', 'Octahedron', 6), ('Li+', 'Tetrahedron', 4), ('Li+', 'Octahedron', 6)) | 0.870195947 |  |  | -3.854 |  |  | https://doi.org/10.1038/s41524-023-01153-x
mp-1220967 |  |  | NaLiCdS2 | 156 | (('Na+', 'Octahedron', 6), ('Li+', 'Tetrahedron', 4), ('Cd2+', 'Tetrahedron', 4)) | 0.814829692 | 6.502947386 | 4.836770658 | -3.074961715 |  | Materials Project | https://doi.org/10.1038/s41524-022-00811-w
mp-557375 |  |  | NaLiCO3 | 174 | (('Na+', 'Trigonal prism', 6), ('Li+', 'Tetrahedron', 4), ('C4+', 'Trigonal plane', 3), ('C4+', 'Trigonal plane', 3), ('C4+', 'Trigonal plane', 3)) | 0.832669812 |  |  | -3.523 |  |  | https://doi.org/10.1038/s41524-023-01153-x
mp-1002069 |  |  | NaLiICl | 123 | (('Na+', 'Octahedron', 6), ('Li+', 'Octahedron', 6)) | 0.93493702 |  |  | -2.615549922 |  |  | https://doi.org/10.1038/s41524-022-00811-w
mp-755144 |  |  | NaLiO | 194 | (('Na+', 'Octahedron', 6), ('Li+', 'Trigonal plane', 3)) | 0.853153155 |  |  | -5.031689759 |  |  | https://doi.org/10.1038/s41524-022-00811-w https://doi.org/10.1038/s41524-023-01153-x
mp-755959 |  |  | NaLiO | 139 | (('Na+', 'See-saw', 4), ('Li+', 'Linear', 2)) | 0.929545634 | 2.715995517 | 2.97931539 | -1.718 |  | Materials Project | https://doi.org/10.1038/s41524-023-01153-x
mp-961703 |  |  | NaLiPt | 216 | (('Na+', 'Tetrahedron', 4), ('Li+', 'Octahedron', 6)) | 0.863828194 |  |  | 0.831 |  |  | https://doi.org/10.1038/s41524-023-01153-x
mp-8452 | icsd-61091 |  | NaLiS | 129 | (('Na+', 'Square pyramid', 5), ('Li+', 'Tetrahedron', 4)) | 0.885421204 | 6.26845286 | 3.920891013 | -4.698808939 |  | Materials Project | https://doi.org/10.1038/s41524-022-00811-w https://doi.org/10.1038/s41524-023-01153-x
mp-28603 | icsd-67359 |  | NaLiSe | 62 | (('Na+', 'Square pyramid', 5), ('Li+', 'Tetrahedron', 4)) | 0.882615552 | 5.954389267 | 4.624967147 | -4.097320339 |  | Materials Project | https://doi.org/10.1038/s41524-022-00811-w https://doi.org/10.1038/s41524-023-01153-x
mp-8754 |  |  | NaLiTe | 62 | (('Na+', 'Square pyramid', 5), ('Li+', 'Tetrahedron', 4)) | 0.840135045 | 5.852296773 | 5.378869973 | -3.792351956 |  | Materials Project | https://doi.org/10.1038/s41524-022-00811-w
mp-962066 |  |  | NaLiTe | 216 | (('Na+', 'Tetrahedron', 4), ('Li+', 'Octahedron', 6)) | 0.855480078 |  |  | -2.983 |  |  | https://doi.org/10.1038/s41524-023-01153-x
mp-962066 |  |  | NaLiTe | 216 | (('Na+', 'Tetrahedron', 4), ('Li+', 'Octahedron', 6)) | 0.855480078 |  |  | -3.514 |  |  | https://doi.org/10.1038/s41524-023-01153-x
mp-1220972 |  |  | NaLiZnS2 | 156 | (('Na+', 'Octahedron', 6), ('Li+', 'Tetrahedron', 4), ('Zn2+', 'Tetrahedron', 4)) | 0.816921922 | 5.44635045 | 4.710604044 | -4.057592357 |  | Materials Project | https://doi.org/10.1038/s41524-022-00811-w
mp-754043 |  |  | NaLuO2 | 141 | (('Na+', 'Octahedron', 6), ('Lu3+', 'Octahedron', 6)) | 0.927922874 |  |  | -6.062820511 |  |  | https://doi.org/10.1038/s41524-022-00811-w https://doi.org/10.1038/s41524-023-01153-x
mp-754250 |  |  | NaLuO2 | 15 | (('Na+', 'Octahedron', 6), ('Na+', 'Octahedron', 6), ('Lu3+', 'Octahedron', 6), ('Lu3+', 'Octahedron', 6)) | 0.927922874 |  |  | -6.315 |  |  | https://doi.org/10.1038/s41524-023-01153-x
mp-755311 |  |  | NaLuO2 | 166 | (('Na+', 'Octahedron', 6), ('Lu3+', 'Octahedron', 6)) | 0.927922874 |  |  | -6.439109699 |  |  | https://doi.org/10.1038/s41524-022-00811-w https://doi.org/10.1038/s41524-023-01153-x
mp-9035 | icsd-73484 |  | NaLuS2 | 166 | (('Na+', 'Octahedron', 6), ('Lu3+', 'Octahedron', 6)) | 0.826342192 |  |  | 1.70579447 |  |  | https://doi.org/10.1038/s41524-022-00811-w https://doi.org/10.1038/s41524-023-01153-x
mp-5962 | icsd-41798 |  | NaMgAs | 129 | (('Na+', 'Square pyramid', 5), ('Mg2+', 'Tetrahedron', 4)) | 0.751127011 | 10.25304487 | 8.30514546 | -4.028450662 |  | Materials Project | https://doi.org/10.1038/s41524-022-00811-w https://doi.org/10.1038/s41524-023-01153-x
mp-561536 | icsd-249567 |  | NaMgBO3 | 15 | (('Na+', 'Hexagonal bipyramid', 8), ('Mg2+', 'Octahedron', 6), ('B3+', 'Trigonal plane', 3)) | 0.900418577 |  |  | -4.48674347 |  |  | https://doi.org/10.1038/s41524-022-00811-w https://doi.org/10.1038/s41524-023-01153-x
mp-560399 | ('icsd-171813', 'icsd-193089') |  | NaMgF3 | 221 | (('Na+', 'Cuboctahedron', 12), ('Mg2+', 'Octahedron', 6)) | 0.915868328 |  |  | -4.677579126 |  |  | https://doi.org/10.1038/s41524-022-00811-w https://doi.org/10.1038/s41524-023-01153-x
| icsd-156157 |  | NaMgF3 | 63 | (('Na+', 'Square-face bicapped trigonal prism', 8), ('Mg2+', 'Octahedron', 6)) | 0.97549894 |  |  | -7.23 |  |  | https://doi.org/10.1038/s41524-023-01153-x
| icsd-156158 |  | NaMgF3 | [5 empty] | -7.23 |  |  | https://doi.org/10.1038/s41524-023-01153-x
mp-961699 |  |  | NaMgP | 216 | (('Na+', 'Tetrahedron', 4), ('Mg2+', 'Octahedron', 6)) | 0.495699053 |  |  | -4.795 |  |  | https://doi.org/10.1038/s41524-023-01153-x
mp-7090 | icsd-41797 |  | NaMgSb | 129 | (('Na+', 'Square pyramid', 5), ('Mg2+', 'Tetrahedron', 4)) | 0.73413467 | 8.606502917 | 9.499655117 | 0.063008831 |  | Materials Project | https://doi.org/10.1038/s41524-022-00811-w https://doi.org/10.1038/s41524-023-01153-x
| icsd-262272 |  | NaMgSO4F | 15 | (('Na+', 'Square-face capped trigonal prism', 7), ('Mg2+', 'Octahedron', 6), ('S6+', 'Tetrahedron', 4)) | 0.843781413 | 8.518316937 | 2.329067437 | -8.846 |  | Materials Project | https://doi.org/10.1038/s41524-023-01153-x
mp-756091 |  |  | NaMnBO3 | 15 | (('Na+', 'Hexagonal bipyramid', 8), ('Na+', 'Hexagonal bipyramid', 8), ('Mn2+', 'Octahedron', 6), ('Mn2+', 'Octahedron', 6), ('B3+', 'Trigonal plane', 3), ('B3+', 'Trigonal plane', 3)) | 0.858674669 |  |  | -33.75048497 |  |  | https://doi.org/10.1038/s41524-022-00811-w
mp-764145 |  |  | NaMnO4 | [5 empty] | -2.71 |  |  | https://doi.org/10.1038/s41524-023-01153-x
mp-1209982 |  |  | NaMoO3F | 11 | (('Na+', 'Octahedron', 6), ('Mo6+', 'Octahedron', 6)) | 0.82444626 | 8.76872078 | 3.335324817 | -4.608312002 |  | Materials Project | https://doi.org/10.1038/s41524-022-00811-w
mp-1066400 |  |  | NaN3 | 160 | (('Na+', 'Octahedron', 6),) |  |  |  | -3.408935648 |  |  | https://doi.org/10.1038/s41524-022-00811-w
mp-22003 | icsd-24006 |  | NaN3 | 166 | (('Na+', 'Octahedron', 6),) |  | 2.706731033 | 2.311214313 | -3.19336998 |  | Materials Project | https://doi.org/10.1038/s41524-022-00811-w https://doi.org/10.1038/s41524-023-01153-x
mp-570538 |  |  | NaN3 | 12 | (('Na+', 'Octahedron', 6),) |  |  |  | -3.130198085 |  |  | https://doi.org/10.1038/s41524-022-00811-w
mp-634410 |  |  | NaN3 | 5 | (('Na+', 'Bicapped octahedron (opposed cap faces)', 8),) |  | 41.88495993 | 2.705270004 | -3.132 |  | Materials Project | https://doi.org/10.1038/s41524-023-01153-x
mp-7017 | icsd-72557 |  | NaNbN2 | 166 | (('Na+', 'Octahedron', 6), ('Nb5+', 'Octahedron', 6)) | 0.772545129 | 6.552264307 | 11.99544221 | -1.153262269 |  | Materials Project | https://doi.org/10.1038/s41524-022-00811-w https://doi.org/10.1038/s41524-023-01153-x
mp-3744 |  |  | NaNbO2 | 194 | (('Na+', 'Octahedron', 6), ('Nb3+', 'Trigonal prism', 6)) | 0.897845462 | 2.99154703 | 8.203702453 | -2.002 |  | Materials Project | https://doi.org/10.1038/s41524-023-01153-x
| icsd-300244 |  | NaNbO2 | 194 | (('Na+', 'Octahedron', 6), ('Nb3+', 'Trigonal prism', 6)) | 0.897845462 | 2.99154703 | 8.203702453 | -2.003 |  | Materials Project | https://doi.org/10.1038/s41524-023-01153-x
mp-1078295 | icsd-5308 |  | NaNbO3 | 148 | (('Na+', 'Octahedron', 6), ('Nb5+', 'Octahedron', 6)) | 0.846768194 | 11.37932447 | 4.042136227 | -4.654200398 |  | Materials Project | https://doi.org/10.1038/s41524-022-00811-w https://doi.org/10.1038/s41524-023-01153-x
| icsd-192408 |  | NaNbO3 | 221 | (('Na+', 'Cuboctahedron', 12), ('Nb5+', 'Octahedron', 6)) | 0.571043601 |  |  | -2.517 |  |  | https://doi.org/10.1038/s41524-023-01153-x
| icsd-247315 |  | NaNbO3 | 62 | (('Na+', 'Tricapped triangular prism (two square-face caps and one triangular-face cap)', 9), ('Nb5+', 'Octahedron', 6)) | 0.846768194 |  |  | -2.942 |  |  | https://doi.org/10.1038/s41524-023-01153-x
| icsd-247317 |  | NaNbO3 | 31 | (('Na+', 'Tricapped triangular prism (two square-face caps and one triangular-face cap)', 9), ('Na+', 'Square-face bicapped trigonal prism', 8), ('Nb5+', 'Octahedron', 6)) | 0.846768194 |  |  | -3.039 |  |  | https://doi.org/10.1038/s41524-023-01153-x
| icsd-280100 |  | NaNbO3 | 127 | (('Na+', 'Cuboctahedron', 12), ('Nb5+', 'Octahedron', 6)) | 0.846768194 | 12.30427909 | 7.075014173 | -2.424 |  | Materials Project | https://doi.org/10.1038/s41524-023-01153-x
| icsd-28578 |  | NaNbO3 | 221 | (('Na+', 'Cuboctahedron', 12), ('Nb5+', 'Octahedron', 6)) | 0.571043601 |  |  | -2.508 |  |  | https://doi.org/10.1038/s41524-023-01153-x
| icsd-9645 |  | NaNbO3 | 161 | (('Na+', 'Tridiminished icosahedron', 9), ('Nb5+', 'Octahedron', 6)) | 0.846768194 | 33.253488 | 5.30246231 | -3.272 |  | Materials Project | https://doi.org/10.1038/s41524-023-01153-x
mp-7937 | icsd-26285 |  | NaNbS2 | 194 | (('Na+', 'Octahedron', 6), ('Nb3+', 'Trigonal prism', 6)) | 0.783663138 | 1.818124893 | 11.07292689 | -0.260581526 |  | Materials Project | https://doi.org/10.1038/s41524-022-00811-w https://doi.org/10.1038/s41524-023-01153-x
mp-7939 | icsd-26287 |  | NaNbSe2 | 194 | (('Na+', 'Octahedron', 6), ('Nb3+', 'Trigonal prism', 6)) | 0.779403169 | 2.057369557 | 12.35259689 | -0.380092335 |  | Materials Project | https://doi.org/10.1038/s41524-022-00811-w https://doi.org/10.1038/s41524-023-01153-x
mp-1220980 |  |  | NaNd(MoO4)2 | 82 | (('Na+', 'Dodecahedron with triangular faces - p2345 plane normalized', 8), ('Nd3+', 'Dodecahedron with triangular faces - p2345 plane normalized', 8), ('Mo6+', 'Tetrahedron', 4), ('Mo6+', 'Tetrahedron', 4)) | 0.762048905 |  |  | -4.15495304 |  |  | https://doi.org/10.1038/s41524-022-00811-w
mp-1220977 |  |  | NaNd(WO4)2 | 82 | (('Na+', 'Dodecahedron with triangular faces - p2345 plane normalized', 8), ('Nd3+', 'Dodecahedron with triangular faces - p2345 plane normalized', 8), ('W6+', 'Tetrahedron', 4), ('W6+', 'Tetrahedron', 4)) | 0.797537626 |  |  | -4.565571439 |  |  | https://doi.org/10.1038/s41524-022-00811-w
mp-8128 |  |  | NaNdO2 | 141 | (('Na+', 'Octahedron', 6), ('Nd3+', 'Octahedron', 6)) | 0.903397894 |  |  | -2.886208169 |  |  | https://doi.org/10.1038/s41524-022-00811-w https://doi.org/10.1038/s41524-023-01153-x
| icsd-31317 |  | NaNdO2 | 141 | (('Na+', 'Octahedron', 6), ('Nd3+', 'Octahedron', 6)) | 0.903397894 |  |  | -2.93 |  |  | https://doi.org/10.1038/s41524-023-01153-x
mp-1220963 |  |  | NaNdS2 | 123 | (('Na+', 'Octahedron', 6), ('Nd3+', 'Octahedron', 6)) | 0.811496233 |  |  | 1.454058062 |  |  | https://doi.org/10.1038/s41524-022-00811-w
mp-676360 |  |  | NaNdS2 | 141 | (('Na+', 'Octahedron', 6), ('Nd3+', 'Octahedron', 6)) | 0.816468422 |  |  | 1.247889219 |  |  | https://doi.org/10.1038/s41524-022-00811-w https://doi.org/10.1038/s41524-023-01153-x
mp-999470 |  |  | NaNdS2 | 166 | (('Na+', 'Octahedron', 6), ('Nd3+', 'Octahedron', 6)) | 0.816468422 |  |  | 1.034226491 |  |  | https://doi.org/10.1038/s41524-022-00811-w
mp-999471 |  |  | NaNdSe2 | 166 | (('Na+', 'Octahedron', 6), ('Nd3+', 'Octahedron', 6)) | 0.812207667 |  |  | 1.212543983 |  |  | https://doi.org/10.1038/s41524-022-00811-w
| icsd-422049 |  | NaNdTiO4 | 129 | (('Na+', 'Tricapped triangular prism (three square-face caps)', 9), ('Nd3+', 'Tricapped triangular prism (three square-face caps)', 9), ('Ti4+', 'Square pyramid', 5)) | 0.904206144 |  |  | -2.909 |  |  | https://doi.org/10.1038/s41524-023-01153-x
mp-755942 |  |  | NaNiBO3 | 15 | (('Na+', 'Hexagonal bipyramid', 8), ('Na+', 'Hexagonal bipyramid', 8), ('Ni2+', 'Octahedron', 6), ('Ni2+', 'Octahedron', 6), ('B3+', 'Trigonal plane', 3), ('B3+', 'Trigonal plane', 3)) | 0.837161234 |  |  | -27.10742538 |  |  | https://doi.org/10.1038/s41524-022-00811-w
mp-561480 |  | 11840 | NaNiF3 | 62 | (('Na+', 'Square-face bicapped trigonal prism', 8), ('Ni2+', 'Octahedron', 6)) | 0.965805105 | 5.12 | 2.08 |  |  | MPDS
mp-545399 | icsd-23543 |  | NaNiIO6 | 149 | (('Na+', 'Octahedron', 6), ('Ni4+', 'Octahedron', 6), ('I7+', 'Octahedron', 6)) | 0.650345429 | 4.06265583 | 5.18566697 | -2.621405551 |  | Materials Project | https://doi.org/10.1038/s41524-022-00811-w https://doi.org/10.1038/s41524-023-01153-x
mp-1173559 |  |  | NaNO2 | 2 | (('Na+', 'Trigonal prism', 6), ('N3+', 'Angular', 2)) | 0.812827334 |  |  | -1.124371088 |  |  | https://doi.org/10.1038/s41524-022-00811-w
mp-2964 | icsd-82857 |  | NaNO2 | 44 | (('Na+', 'Trigonal prism', 6), ('N3+', 'Angular', 2)) | 0.812827334 |  |  | -0.643284826 |  |  | https://doi.org/10.1038/s41524-022-00811-w https://doi.org/10.1038/s41524-023-01153-x
mp-1220986 |  |  | NaNO3 | 155 | (('Na+', 'Trigonal prism', 6), ('N5+', 'Trigonal plane', 3)) | 0.705205336 |  |  | -1.74922838 |  |  | https://doi.org/10.1038/s41524-022-00811-w
mp-4531 | icsd-15335 |  | NaNO3 | 167 | (('Na+', 'Octahedron', 6), ('N5+', 'Trigonal plane', 3)) | 0.705205336 | 3.345019167 | 2.209585017 | -2.43176562 |  | Materials Project | https://doi.org/10.1038/s41524-022-00811-w https://doi.org/10.1038/s41524-023-01153-x
| icsd-14009 |  | NaP | 19 | (('Na+', 'Square-face capped trigonal prism', 7), ('Na+', 'Octahedron', 6)) | 0.887933123 | 7.141571777 | 8.183509667 | -1.492 |  | Materials Project | https://doi.org/10.1038/s41524-023-01153-x
mp-865120 |  |  | NaPaO3 | 221 | (('Na+', 'Cuboctahedron', 12), ('Pa5+', 'Octahedron', 6)) | 0.609723572 |  |  | 0.237525743 |  |  | https://doi.org/10.1038/s41524-022-00811-w https://doi.org/10.1038/s41524-023-01153-x
mp-1080753 |  |  | NaPb2IO6 | 225 | (('Na+', 'Octahedron', 6), ('Pb2+', 'Cuboctahedron', 12), ('I7+', 'Octahedron', 6)) | 0.491609919 |  |  | -9.900431436 |  |  | https://doi.org/10.1038/s41524-022-00811-w
mp-10474 | icsd-90615 |  | NaPF6 | 225 | (('Na+', 'Octahedron', 6), ('P5+', 'Octahedron', 6)) | 0.884356972 | 1.67612436 | 1.66909907 | -8.373307241 |  | Materials Project | https://doi.org/10.1038/s41524-022-00811-w https://doi.org/10.1038/s41524-023-01153-x
| icsd-16608 |  | NaPH3NO3 | 173 | (('Na+', 'Octahedron', 6), ('P5+', 'Tetrahedron', 4), ('H+', 'Single neighbor', 1)) | -0.171963562 | 3.159656958 | 2.460605627 | -6.174 |  | Materials Project | https://doi.org/10.1038/s41524-023-01153-x
mp-10572 |  |  | NaPN2 | 122 | (('Na+', 'Dodecahedron with triangular faces', 8), ('P5+', 'Tetrahedron', 4)) | 0.566247885 | 5.89358915 | 4.021330727 | -2.47956417 |  | Materials Project | https://doi.org/10.1038/s41524-022-00811-w https://doi.org/10.1038/s41524-023-01153-x
| icsd-411818 |  | NaPN2 | 122 | (('Na+', 'Dodecahedron with triangular faces', 8), ('P5+', 'Tetrahedron', 4)) | 0.566247885 | 5.89358915 | 4.021330727 | -2.488 |  | Materials Project | https://doi.org/10.1038/s41524-023-01153-x
mp-8470 |  |  | NaPrO2 | 141 | (('Na+', 'Octahedron', 6), ('Pr3+', 'Octahedron', 6)) | 0.90408719 |  |  | -2.59032601 |  |  | https://doi.org/10.1038/s41524-022-00811-w https://doi.org/10.1038/s41524-023-01153-x
| icsd-61682 |  | NaPrO2 | 141 | (('Na+', 'Octahedron', 6), ('Pr3+', 'Octahedron', 6)) | 0.90408719 |  |  | -2.649 |  |  | https://doi.org/10.1038/s41524-023-01153-x
mp-1220875 |  |  | NaPrS2 | 123 | (('Na+', 'Octahedron', 6), ('Pr3+', 'Octahedron', 6)) | 0.812444736 |  |  | 1.395811353 |  |  | https://doi.org/10.1038/s41524-022-00811-w
mp-1220912 |  |  | NaPrS2 | 166 | (('Na+', 'Octahedron', 6), ('Pr3+', 'Octahedron', 6)) | 0.817177088 |  |  | 0.730275601 |  |  | https://doi.org/10.1038/s41524-022-00811-w
mp-675199 |  |  | NaPrS2 | 141 | (('Na+', 'Octahedron', 6), ('Pr3+', 'Octahedron', 6)) | 0.817177088 |  |  | 1.139413803 |  |  | https://doi.org/10.1038/s41524-022-00811-w https://doi.org/10.1038/s41524-023-01153-x
mp-999461 |  |  | NaPrSe2 | 166 | (('Na+', 'Octahedron', 6), ('Pr3+', 'Octahedron', 6)) | 0.812918755 |  |  | 1.139909035 |  |  | https://doi.org/10.1038/s41524-022-00811-w
| icsd-413184 |  | NaPrTe2 | 227 | (('Na+', 'Octahedron', 6), ('Pr3+', 'Octahedron', 6)) | 0.749635466 |  |  | 1.72 |  |  | https://doi.org/10.1038/s41524-023-01153-x
| icsd-422048 |  | NaPrTiO4 | 129 | (('Na+', 'Tricapped triangular prism (three square-face caps)', 9), ('Pr3+', 'Tricapped triangular prism (three square-face caps)', 9), ('Ti4+', 'Square pyramid', 5)) | 0.594445495 |  |  | -2.946 |  |  | https://doi.org/10.1038/s41524-023-01153-x
mp-5558 | ('icsd-52337', 'icsd-78831') |  | NaReO4 | 88 | (('Na+', 'Dodecahedron with triangular faces - p2345 plane normalized', 8), ('Re7+', 'Tetrahedron', 4)) | 0.798273586 | 5.875502687 | 2.932344723 | -4.563339268 |  | Materials Project | https://doi.org/10.1038/s41524-022-00811-w https://doi.org/10.1038/s41524-023-01153-x
mp-8830 | icsd-66280 |  | NaRhO2 | 166 | (('Na+', 'Octahedron', 6), ('Rh3+', 'Octahedron', 6)) | 0.856356183 | 4.069943227 | 6.92303449 | -2.160453132 |  | Materials Project | https://doi.org/10.1038/s41524-022-00811-w https://doi.org/10.1038/s41524-023-01153-x
mp-1029313 |  |  | NaRuN | 186 | (('Na+', 'Tetrahedron', 4), ('Ru2+', 'Triangular non-coplanar', 3)) | 0.161717397 | 9.113404363 | 19.74121328 | -1.010062749 |  | Materials Project | https://doi.org/10.1038/s41524-022-00811-w
mp-2400 |  |  | NaS | 194 | (('Na+', 'Octahedron', 6), ('Na+', 'Trigonal prism', 6)) | 0.915616591 | 4.141167703 | 4.084836563 | -1.986242645 |  | Materials Project | https://doi.org/10.1038/s41524-022-00811-w https://doi.org/10.1038/s41524-023-01153-x
mp-409 | ('icsd-43405', 'icsd-73180') |  | NaS | 189 | (('Na+', 'Trigonal prism', 6), ('Na+', 'Trigonal prism', 6)) | 0.915616591 | 3.73950406 | 3.68644227 | -1.394788486 |  | Materials Project | https://doi.org/10.1038/s41524-022-00811-w https://doi.org/10.1038/s41524-023-01153-x
| icsd-73173 |  | NaS | 194 | (('Na+', 'Octahedron', 6), ('Na+', 'Trigonal prism', 6)) | 0.915616591 | 4.141167703 | 4.084836563 | -1.975 |  | Materials Project | https://doi.org/10.1038/s41524-023-01153-x
| icsd-26473 |  | NaSb | 14 | (('Na+', 'Octahedron', 6), ('Na+', 'Octahedron', 6)) | 0.878198118 | 5.584882293 | 14.14066298 | -1.253 |  | Materials Project | https://doi.org/10.1038/s41524-023-01153-x
mp-561303 |  |  | NaSb(PS3)2 | 4 | (('Na+', 'Square-face bicapped trigonal prism', 8), ('Sb3+', 'Square-face bicapped trigonal prism', 8), ('P4+', 'Triangular non-coplanar', 3), ('P4+', 'Triangular non-coplanar', 3)) | 0.051525145 |  |  | -1.77748193 |  |  | https://doi.org/10.1038/s41524-022-00811-w
mp-5955 | icsd-16640 |  | NaSbF6 | 225 | (('Na+', 'Octahedron', 6), ('Sb5+', 'Octahedron', 6)) | 0.893878666 | 1.73552148 | 1.732741797 | -10.05652061 |  | Materials Project | https://doi.org/10.1038/s41524-022-00811-w https://doi.org/10.1038/s41524-023-01153-x
mp-754368 |  |  | NaSbO2 | 15 | (('Na+', 'Octahedron', 6), ('Sb3+', 'See-saw', 4)) | 0.861827411 |  |  | 0.074445833 |  |  | https://doi.org/10.1038/s41524-022-00811-w https://doi.org/10.1038/s41524-023-01153-x
mp-752755 |  |  | NaSbO3 | 52 | (('Na+', 'Octahedron', 6), ('Sb5+', 'Octahedron', 6)) | 0.806750307 |  |  | -7.907 |  |  | https://doi.org/10.1038/s41524-023-01153-x
| icsd-5312 |  | NaSbO3 | 148 | (('Na+', 'Octahedron', 6), ('Sb5+', 'Octahedron', 6)) | 0.806750307 | 4.75658546 | 3.30113833 | -7.974 |  | Materials Project | https://doi.org/10.1038/s41524-023-01153-x
mp-1173513 |  |  | NaSbS2 | 141 | (('Na+', 'Octahedron', 6), ('Sb3+', 'Octahedron', 6)) | 0.752324855 |  |  | 1.248715095 |  |  | https://doi.org/10.1038/s41524-022-00811-w
mp-5414 | icsd-71091 |  | NaSbS2 | 15 | (('Na+', 'Octahedron', 6), ('Sb3+', 'Octahedron', 6)) | 0.721264432 | 19.32683239 | 7.922455028 | 2.041935343 |  | Materials Project | https://doi.org/10.1038/s41524-022-00811-w https://doi.org/10.1038/s41524-023-01153-x
mp-557179 | icsd-49016 |  | NaSbS2 | 12 | (('Na+', 'Octahedron', 6), ('Sb3+', 'Square pyramid', 5)) | 0.721264432 |  |  | 1.003527466 |  |  | https://doi.org/10.1038/s41524-022-00811-w https://doi.org/10.1038/s41524-023-01153-x
mp-1220879 |  |  | NaSbSe2 | 166 | (('Na+', 'Octahedron', 6), ('Sb3+', 'Octahedron', 6)) | 0.748298719 | 62.86085533 | 11.65742194 | -0.092446097 |  | Materials Project | https://doi.org/10.1038/s41524-022-00811-w
mp-1220883 |  |  | NaSbTe2 | 166 | (('Na+', 'Octahedron', 6), ('Sb3+', 'Octahedron', 6)) | 0.696276426 | 46.34403365 | 17.60611973 | -0.382465977 |  | Materials Project | https://doi.org/10.1038/s41524-022-00811-w
mp-550925 |  |  | NaScAs2O7 | 5 | (('Na+', 'Dodecahedron with triangular faces - p2345 plane normalized', 8), ('Sc3+', 'Octahedron', 6), ('As5+', 'Tetrahedron', 4)) | 0.502034758 | 13.25861139 | 3.401824693 | -8.940910273 |  | Materials Project | https://doi.org/10.1038/s41524-022-00811-w https://doi.org/10.1038/s41524-023-01153-x
| icsd-161501 |  | NaScAs2O7 | 5 | (('Na+', 'Dodecahedron with triangular faces - p2345 plane normalized', 8), ('Sc3+', 'Octahedron', 6), ('As5+', 'Tetrahedron', 4)) | 0.502034758 | 13.25861139 | 3.401824693 | -8.857 |  | Materials Project | https://doi.org/10.1038/s41524-023-01153-x
mp-7914 | icsd-25729 |  | NaScO2 | 166 | (('Na+', 'Octahedron', 6), ('Sc3+', 'Octahedron', 6)) | 0.91066559 | 13.51508325 | 3.840575487 | -2.164060638 |  | Materials Project | https://doi.org/10.1038/s41524-022-00811-w https://doi.org/10.1038/s41524-023-01153-x
mp-999460 |  |  | NaScS2 | 166 | (('Na+', 'Octahedron', 6), ('Sc3+', 'Octahedron', 6)) | 0.800794543 | 10.48027053 | 6.012433277 | 1.012267494 |  | Materials Project | https://doi.org/10.1038/s41524-022-00811-w
mp-1205541 |  |  | NaScTl2F6 | 225 | (('Na+', 'Octahedron', 6), ('Sc3+', 'Octahedron', 6), ('Tl+', 'Cuboctahedron', 12)) | 0.932959169 | 42.29214415 | 2.89381628 | 0.686763503 |  | Materials Project | https://doi.org/10.1038/s41524-022-00811-w
mp-15668 |  |  | NaSe | 194 | (('Na+', 'Octahedron', 6), ('Na+', 'Trigonal prism', 6)) | 0.913521502 | 4.026776563 | 6.276423523 | -1.154520084 |  | Materials Project | https://doi.org/10.1038/s41524-022-00811-w
| icsd-43276 |  | NaSi | 15 | (('Na+', 'Square antiprism', 8), ('Na+', 'Trigonal prism', 6)) | 0.868267835 | 7.752800291 | 9.042462577 | -2.37 |  | Materials Project | https://doi.org/10.1038/s41524-023-01153-x
mp-8973 | icsd-72466 |  | NaSi2N3 | 36 | (('Na+', 'Octahedron', 6), ('Si4+', 'Tetrahedron', 4)) | 0.714109562 | 4.340528953 | 4.292468947 | -8.009393518 |  | Materials Project | https://doi.org/10.1038/s41524-022-00811-w https://doi.org/10.1038/s41524-023-01153-x
mp-754027 |  |  | NaSmO2 | 141 | (('Na+', 'Octahedron', 6), ('Sm3+', 'Octahedron', 6)) | 0.920072659 | 18.18999508 | 3.872834503 | -3.461212441 |  | Materials Project | https://doi.org/10.1038/s41524-022-00811-w https://doi.org/10.1038/s41524-023-01153-x
mp-756034 |  |  | NaSmO2 | 166 | (('Na+', 'Octahedron', 6), ('Sm3+', 'Octahedron', 6)) | 0.920072659 |  |  | -5.883515883 |  |  | https://doi.org/10.1038/s41524-022-00811-w https://doi.org/10.1038/s41524-023-01153-x
mp-999455 |  |  | NaSmS2 | 166 | (('Na+', 'Octahedron', 6), ('Sm3+', 'Octahedron', 6)) | 0.814339824 |  |  | 1.167618896 |  |  | https://doi.org/10.1038/s41524-022-00811-w
mp-999450 |  |  | NaSmSe2 | 166 | (('Na+', 'Octahedron', 6), ('Sm3+', 'Octahedron', 6)) | 0.810072392 |  |  | 1.380586546 |  |  | https://doi.org/10.1038/s41524-022-00811-w
mp-999447 |  |  | NaSmTe2 | 166 | (('Na+', 'Octahedron', 6), ('Sm3+', 'Octahedron', 6)) | 0.746967487 |  |  | 1.977787707 |  |  | https://doi.org/10.1038/s41524-022-00811-w
| icsd-82005 |  | NaSmTiO4 | 129 | (('Na+', 'Square pyramid', 5), ('Sm3+', 'Tricapped triangular prism (three square-face caps)', 9), ('Ti4+', 'Square pyramid', 5)) | 0.901509612 |  |  | -3.795 |  |  | https://doi.org/10.1038/s41524-023-01153-x
mp-12433 | icsd-172471 |  | NaSnN | 186 | (('Na+', 'Triangular non-coplanar', 3), ('Sn2+', 'Triangular non-coplanar', 3)) | 0.735298746 | 5.733875853 | 8.446395513 | -3.290314312 |  | Materials Project | https://doi.org/10.1038/s41524-022-00811-w https://doi.org/10.1038/s41524-023-01153-x
mp-29529 | icsd-409010 |  | NaSnP | 186 | (('Na+', 'Triangular non-coplanar', 3), ('Sn2+', 'Triangular non-coplanar', 3)) | 0.564779914 | 5.69234987 | 10.6137625 | -0.339634051 |  | Materials Project | https://doi.org/10.1038/s41524-022-00811-w https://doi.org/10.1038/s41524-023-01153-x
| icsd-16646 |  | NaSO2 | 13 | (('Na+', 'Trigonal prism', 6), ('S3+', 'Angular', 2)) | 0.74484016 |  |  | -2.496 |  |  | https://doi.org/10.1038/s41524-023-01153-x
mp-1220908 |  |  | NaSO3F | 164 | (('Na+', 'Octahedron', 6), ('Na+', 'Octahedron', 6), ('S6+', 'Tetrahedron', 4)) | 0.655473522 | 2.586579271 | 1.999804283 | -6.508643487 |  | Materials Project | https://doi.org/10.1038/s41524-022-00811-w
| icsd-171374 |  | NaSO4 | 2 | (('Na+', 'Octahedron', 6), ('S6+', 'Tetrahedron', 4)) | 0.456826381 |  |  | -5.963 |  |  | https://doi.org/10.1038/s41524-023-01153-x
mp-1205743 |  |  | NaSr2IO6 | 225 | (('Na+', 'Octahedron', 6), ('Sr2+', 'Cuboctahedron', 12), ('I7+', 'Octahedron', 6)) | 0.901509612 |  |  | -10.24881144 |  |  | https://doi.org/10.1038/s41524-022-00811-w
mp-1206737 |  |  | NaSr2ReO6 | 225 | (('Na+', 'Octahedron', 6), ('Sr2+', 'Cuboctahedron', 12), ('Re7+', 'Octahedron', 6)) | 0.641259592 |  |  | -2.770757663 |  |  | https://doi.org/10.1038/s41524-022-00811-w
| icsd-92577 |  | NaSr4(BN2)3 | 229 | (('Na+', 'Octahedron', 6), ('Sr2+', 'Octahedron', 6), ('B3+', 'Linear', 2)) | 0.799464611 | 9.981837273 | 4.084194513 | -2.919 |  | Materials Project | https://doi.org/10.1038/s41524-023-01153-x
mp-9775 | icsd-402448 |  | NaSrAs | 189 | (('Na+', 'Tetrahedron', 4), ('Sr2+', 'Square pyramid', 5)) | 0.772578101 | 10.2301842 | 9.023895287 | -3.617460134 |  | Materials Project | https://doi.org/10.1038/s41524-022-00811-w https://doi.org/10.1038/s41524-023-01153-x
mp-13275 | icsd-416887 |  | NaSrP | 189 | (('Na+', 'Tetrahedron', 4), ('Sr2+', 'Square pyramid', 5)) | 0.773985638 | 10.60084255 | 7.86742923 | -3.328956272 |  | Materials Project | https://doi.org/10.1038/s41524-022-00811-w https://doi.org/10.1038/s41524-023-01153-x
mp-5475 | icsd-190937 |  | NaTaN2 | 166 | (('Na+', 'Octahedron', 6), ('Ta5+', 'Octahedron', 6)) | 0.782553716 | 9.356460067 | 8.9139831 | -1.068126789 |  | Materials Project | https://doi.org/10.1038/s41524-022-00811-w https://doi.org/10.1038/s41524-023-01153-x
mp-3858 |  |  | NaTaO3 | 62 | (('Na+', 'Tricapped triangular prism (two square-face caps and one triangular-face cap)', 9), ('Ta5+', 'Octahedron', 6)) | 0.891192143 | 341.3293306 | 5.290592343 | -3.045470412 |  | Materials Project | https://doi.org/10.1038/s41524-022-00811-w
mp-4170 | icsd-28612 |  | NaTaO3 | 221 | (('Na+', 'Cuboctahedron', 12), ('Ta5+', 'Octahedron', 6)) | 0.609723572 | 47.22165576 | 5.206058363 | -2.660408325 |  | Materials Project | https://doi.org/10.1038/s41524-022-00811-w https://doi.org/10.1038/s41524-023-01153-x
mp-4675 | icsd-23322 |  | NaTaO3 | 127 | (('Na+', 'Cuboctahedron', 12), ('Ta5+', 'Octahedron', 6)) | 0.854968371 | 7.409987037 | 5.568345933 | -2.591638147 |  | Materials Project | https://doi.org/10.1038/s41524-022-00811-w https://doi.org/10.1038/s41524-023-01153-x
mp-754818 |  |  | NaTaO3 | 227 | (('Na+', 'Octahedron', 6), ('Ta5+', 'Octahedron', 6)) | 0.854968371 |  |  | -0.919 |  |  | https://doi.org/10.1038/s41524-023-01153-x
| icsd-88376 |  | NaTaO3 | 63 | (('Na+', 'Cuboctahedron', 12), ('Na+', 'Bicapped square prism (adjacent faces)', 10), ('Ta5+', 'Octahedron', 6)) | 0.854968371 |  |  | -2.876 |  |  | https://doi.org/10.1038/s41524-023-01153-x
mp-1209961 |  |  | NaTbCl4 | 2 | (('Na+', 'Square-face capped trigonal prism', 7), ('Tb3+', 'Square-face capped trigonal prism', 7)) |  |  |  | -1.029718691 |  |  | https://doi.org/10.1038/s41524-022-00811-w
mp-6964 |  |  | NaTbO2 | 141 | (('Na+', 'Octahedron', 6), ('Tb3+', 'Octahedron', 6)) |  |  |  | -4.341151436 |  |  | https://doi.org/10.1038/s41524-022-00811-w https://doi.org/10.1038/s41524-023-01153-x
| icsd-61683 |  | NaTbO2 | 141 | (('Na+', 'Octahedron', 6), ('Tb3+', 'Octahedron', 6)) |  |  |  | -4.376 |  |  | https://doi.org/10.1038/s41524-023-01153-x
mp-999126 |  |  | NaTbS2 | 166 | (('Na+', 'Octahedron', 6), ('Tb3+', 'Octahedron', 6)) |  |  |  | 1.349781066 |  |  | https://doi.org/10.1038/s41524-022-00811-w
mp-999127 |  |  | NaTbSe2 | 166 | (('Na+', 'Octahedron', 6), ('Tb3+', 'Octahedron', 6)) |  |  |  | 1.501331546 |  |  | https://doi.org/10.1038/s41524-022-00811-w
| icsd-42 |  | NaTeH6O6F | 146 | (('Na+', 'Face-capped octahedron', 7), ('Te6+', 'Octahedron', 6), ('H+', 'Single neighbor', 1), ('H+', 'Single neighbor', 1)) | 0.709874176 | 4.25507852 | 2.629831013 | -9.716 |  | Materials Project | https://doi.org/10.1038/s41524-023-01153-x
mp-1220903 |  |  | NaTi2BiO6 | 35 | (('Na+', 'Cuboctahedron', 12), ('Ti4+', 'Octahedron', 6), ('Bi3+', 'Square-face bicapped trigonal prism', 8)) | 0.18889099 |  |  | -2.822151048 |  |  | https://doi.org/10.1038/s41524-022-00811-w
mp-39681 |  |  | NaTi2BiO6 | 146 | (('Na+', 'Tridiminished icosahedron', 9), ('Ti4+', 'Octahedron', 6), ('Ti4+', 'Octahedron', 6), ('Bi3+', 'Octahedron', 6)) | 0.809098701 | 65.98454109 | 6.508196813 | -1.538276091 |  | Materials Project | https://doi.org/10.1038/s41524-022-00811-w https://doi.org/10.1038/s41524-023-01153-x
|  | 105771 | NaTi8Cu6BiO24 | 204 |  |  | 51.24 | 2.76 |  |  | MPDS
mp-1180119 |  |  | NaTiCu3Se4 | 215 | (('Na+', 'Tetrahedron', 4), ('Ti4+', 'Tetrahedron', 4), ('Cu+', 'Tetrahedron', 4)) | 0.675689773 | 1.05325949 | 6.75024795 | -1.15388212 |  | Materials Project | https://doi.org/10.1038/s41524-022-00811-w
mp-989561 |  |  | NaTl2GaF6 | 225 | (('Na+', 'Octahedron', 6), ('Tl+', 'Cuboctahedron', 12), ('Ga3+', 'Octahedron', 6)) | 0.908934129 | 18.43439363 | 2.90670067 | 0.128482688 |  | Materials Project | https://doi.org/10.1038/s41524-022-00811-w
mp-989533 |  |  | NaTl2InF6 | 225 | (('Na+', 'Octahedron', 6), ('Tl+', 'Cuboctahedron', 12), ('In3+', 'Octahedron', 6)) | 0.910704433 |  |  | -0.542493501 |  |  | https://doi.org/10.1038/s41524-022-00811-w
| icsd-27340 |  | NaTl2RhF6 | 225 | (('Na+', 'Octahedron', 6), ('Tl+', 'Cuboctahedron', 12), ('Rh3+', 'Octahedron', 6)) | 0.877947431 | 16.21999686 | 3.154254757 | -1.338 |  | Materials Project | https://doi.org/10.1038/s41524-023-01153-x
mp-7853 | icsd-1626 |  | NaTl3(SO3)2 | 164 | (('Na+', 'Octahedron', 6), ('Tl+', 'Triangular cupola', 9), ('Tl+', 'Octahedron', 6), ('S4+', 'Triangular non-coplanar', 3)) | 0.831928961 |  |  | 0.204790909 |  |  | https://doi.org/10.1038/s41524-022-00811-w https://doi.org/10.1038/s41524-023-01153-x
mp-1220867 |  |  | NaTlO | 186 | (('Na+', 'Triangular non-coplanar', 3), ('Tl+', 'Triangular non-coplanar', 3)) | 0.886393952 |  |  | 0.690381036 |  |  | https://doi.org/10.1038/s41524-022-00811-w
mp-867680 |  |  | NaTlO | 6 | (('Na+', 'Triangular non-coplanar', 3), ('Na+', 'Triangular non-coplanar', 3), ('Na+', 'Triangular non-coplanar', 3), ('Na+', 'Triangular non-coplanar', 3), ('Tl+', 'Triangular non-coplanar', 3), ('Tl+', 'Triangular non-coplanar', 3), ('Tl+', 'Triangular non-coplanar', 3), ('Tl+', 'Triangular non-coplanar', 3)) | 0.91766167 |  |  | 1.890213642 |  |  | https://doi.org/10.1038/s41524-022-00811-w https://doi.org/10.1038/s41524-023-01153-x
mp-36234 |  |  | NaTlO2 | 141 | (('Na+', 'Octahedron', 6), ('Tl3+', 'Octahedron', 6)) | 0.886393952 | 19.03361683 | 6.046892607 | -2.082378393 |  | Materials Project | https://doi.org/10.1038/s41524-022-00811-w
| icsd-25510 |  | NaTlO2 | 166 | (('Na+', 'Octahedron', 6), ('Tl3+', 'Octahedron', 6)) | 0.886393952 | 10.09219233 | 5.368834767 | -2.202 |  | Materials Project | https://doi.org/10.1038/s41524-023-01153-x
mp-754334 |  |  | NaTmO2 | 141 | (('Na+', 'Octahedron', 6), ('Tm3+', 'Octahedron', 6)) | 0.916192878 | 18.55001227 | 3.68202273 | -5.508026883 |  | Materials Project | https://doi.org/10.1038/s41524-022-00811-w https://doi.org/10.1038/s41524-023-01153-x
mp-754796 |  |  | NaTmO2 | 15 | (('Na+', 'Octahedron', 6), ('Na+', 'Octahedron', 6), ('Tm3+', 'Octahedron', 6), ('Tm3+', 'Octahedron', 6)) | 0.916192878 |  |  | -6.058 |  |  | https://doi.org/10.1038/s41524-023-01153-x
mp-754825 |  |  | NaTmO2 | 166 | (('Na+', 'Octahedron', 6), ('Tm3+', 'Octahedron', 6)) | 0.916192878 |  |  | -6.261815113 |  |  | https://doi.org/10.1038/s41524-022-00811-w https://doi.org/10.1038/s41524-023-01153-x
mp-9076 | icsd-73482 |  | NaTmS2 | 166 | (('Na+', 'Octahedron', 6), ('Tm3+', 'Octahedron', 6)) | 0.808647363 |  |  | 1.586438496 |  |  | https://doi.org/10.1038/s41524-022-00811-w https://doi.org/10.1038/s41524-023-01153-x
mp-18953 |  |  | NaV(OF)2 | 4 | (('Na+', 'Octahedron', 6), ('V5+', 'Square pyramid', 5)) | 0.828426852 | 15.44028625 | 3.445591697 | -2.850683798 |  | Materials Project | https://doi.org/10.1038/s41524-022-00811-w
| icsd-88455 |  | NaV2Bi3O10 | 1 | (('Na+', 'Trigonal prism', 6), ('V5+', 'Tetrahedron', 4), ('V5+', 'Tetrahedron', 4), ('Bi3+', 'Pentagonal pyramid', 6), ('Bi3+', 'Face-capped octahedron', 7), ('Bi3+', 'Face-capped octahedron', 7)) | 0.11827743 |  |  | -1.646 |  |  | https://doi.org/10.1038/s41524-023-01153-x
| icsd-151411 |  | NaVCdO4 | 63 | (('Na+', 'Octahedron', 6), ('V5+', 'Tetrahedron', 4), ('Cd2+', 'Octahedron', 6)) | 0.807691309 | 10.21993019 | 3.85150366 | -4.695 |  | Materials Project | https://doi.org/10.1038/s41524-023-01153-x
mp-763901 |  |  | NaVO3 | 72 | (('Na+', 'See-saw', 4), ('V5+', 'Tetrahedron', 4)) | 0.559138715 |  |  | -4.207 |  |  | https://doi.org/10.1038/s41524-023-01153-x
mp-675778 |  |  | NaY2F7 | 12 | (('Na+', 'Cube', 8), ('Y3+', 'Cube', 8)) | 0.950362679 | 8.114436467 | 2.269181112 | -5.33 |  | Materials Project | https://doi.org/10.1038/s41524-023-01153-x
mp-10838 |  |  | NaYb(PS3)2 | 2 | (('Na+', 'Octahedron', 6), ('Yb3+', 'Square-face capped trigonal prism', 7), ('P4+', 'Trigonal plane', 3), ('P4+', 'Triangular non-coplanar', 3)) |  |  |  | -1.638452701 |  |  | https://doi.org/10.1038/s41524-022-00811-w
mp-1209960 |  |  | NaYCl4 | 2 | (('Na+', 'Square-face capped trigonal prism', 7), ('Y3+', 'Square-face capped trigonal prism', 7)) | 0.893156493 |  |  | -1.229371077 |  |  | https://doi.org/10.1038/s41524-022-00811-w
mp-1220682 |  |  | NaYF4 | 123 | (('Na+', 'Cube', 8), ('Y3+', 'Cube', 8)) | 0.96968312 |  |  | -5.1509703 |  |  | https://doi.org/10.1038/s41524-022-00811-w
mp-34081 |  |  | NaYF4 | 7 | (('Na+', 'Octahedron', 6), ('Na+', 'Octahedron', 6), ('Na+', 'Tricapped triangular prism (three square-face caps)', 9), ('Y3+', 'Tricapped triangular prism (three square-face caps)', 9), ('Y3+', 'Tricapped triangular prism (three square-face caps)', 9), ('Y3+', 'Tricapped triangular prism (three square-face caps)', 9)) | 0.96968312 |  |  | -5.192441889 |  |  | https://doi.org/10.1038/s41524-022-00811-w https://doi.org/10.1038/s41524-023-01153-x
| icsd-2740 |  | NaYO2 | 15 | (('Na+', 'Octahedron', 6), ('Na+', 'Octahedron', 6), ('Y3+', 'Octahedron', 6), ('Y3+', 'Octahedron', 6)) | 0.91766167 | 13.57911163 | 3.712929867 | -5.843 |  | Materials Project | https://doi.org/10.1038/s41524-023-01153-x
mp-10226 | icsd-76543 |  | NaYS2 | 166 | (('Na+', 'Octahedron', 6), ('Y3+', 'Octahedron', 6)) | 0.810784469 | 8.97351874 | 5.145980793 | 1.149097455 |  | Materials Project | https://doi.org/10.1038/s41524-022-00811-w https://doi.org/10.1038/s41524-023-01153-x
mp-999448 |  |  | NaYSe2 | 166 | (('Na+', 'Octahedron', 6), ('Y3+', 'Octahedron', 6)) | 0.806507889 | 8.937396013 | 5.96089204 | 1.379737284 |  | Materials Project | https://doi.org/10.1038/s41524-022-00811-w
mp-962060 |  |  | NaYSi | 216 | (('Na+', 'Octahedron', 6), ('Y3+', 'Tetrahedron', 4)) | 0.666669148 |  |  | 1.291 |  |  | https://doi.org/10.1038/s41524-023-01153-x
mp-962060 |  |  | NaYSi | 216 | (('Na+', 'Octahedron', 6), ('Y3+', 'Tetrahedron', 4)) | 0.666669148 |  |  | -0.15 |  |  | https://doi.org/10.1038/s41524-023-01153-x
mp-962064 |  |  | NaYSn | 216 |  |  |  |  | 1.05 |  |  | https://doi.org/10.1038/s41524-023-01153-x
mp-1220690 |  |  | NaYZrS4 | 10 | (('Na+', 'Octahedron', 6), ('Y3+', 'Octahedron', 6), ('Zr4+', 'Octahedron', 6)) | 0.760438889 |  |  | 0.524768758 |  |  | https://doi.org/10.1038/s41524-022-00811-w
mp-13097 | icsd-160956 |  | NaZnAs | 129 | (('Na+', 'Square pyramid', 5), ('Zn2+', 'Tetrahedron', 4)) | 0.731481989 | 10.4505725 | 18.10628693 | -3.437933191 |  | Materials Project | https://doi.org/10.1038/s41524-022-00811-w https://doi.org/10.1038/s41524-023-01153-x
| icsd-69349 |  | NaZnF3 | 62 | (('Na+', 'Square-face bicapped trigonal prism', 8), ('Zn2+', 'Octahedron', 6)) | 0.970299723 | 8.808891713 | 2.27984296 | -4.115 |  | Materials Project | https://doi.org/10.1038/s41524-023-01153-x
mp-4824 | ('icsd-160955', 'icsd-61083') |  | NaZnP | 129 | (('Na+', 'Square pyramid', 5), ('Zn2+', 'Tetrahedron', 4)) | 0.732734381 | 9.245243677 | 9.450218517 | -0.892094817 |  | Materials Project | https://doi.org/10.1038/s41524-022-00811-w https://doi.org/10.1038/s41524-023-01153-x
| icsd-262274 |  | NaZnSO4F | 15 | (('Na+', 'Square-face capped trigonal prism', 7), ('Zn2+', 'Octahedron', 6), ('S6+', 'Tetrahedron', 4)) | 0.827677403 |  |  | -9.902 |  |  | https://doi.org/10.1038/s41524-023-01153-x
mp-1220698 |  |  | NaZr2SN2Cl | 160 | (('Na+', 'Octahedron', 6), ('Zr4+', 'Tetrahedron', 4), ('Zr4+', 'Face-capped octahedron', 7)) | 0.755331844 |  |  | -0.110475786 |  |  | https://doi.org/10.1038/s41524-022-00811-w
| icsd-81223 |  | NaZr2ZnF11 | 12 | (('Na+', 'Hexagonal bipyramid', 8), ('Zr4+', 'Pentagonal bipyramid', 7), ('Zn2+', 'Octahedron', 6)) | 0.944409803 |  |  | -5.92 |  |  | https://doi.org/10.1038/s41524-023-01153-x
mp-9107 | icsd-73887 |  | NaZrCuS3 | 63 | (('Na+', 'Square-face bicapped trigonal prism', 8), ('Zr4+', 'Octahedron', 6), ('Cu+', 'Tetrahedron', 4)) | 0.766511721 | 52.11082503 | 8.52499049 | 0.557879617 |  | Materials Project | https://doi.org/10.1038/s41524-022-00811-w https://doi.org/10.1038/s41524-023-01153-x
mp-1079264 | icsd-424414 |  | Nb(SBr)2 | 12 | (('Nb5+', 'Dodecahedron with triangular faces - p2345 plane normalized', 8),) | 0.501763669 |  |  | -1.261253105 |  |  | https://doi.org/10.1038/s41524-022-00811-w https://doi.org/10.1038/s41524-023-01153-x
mp-1079487 | icsd-424413 |  | Nb(SBr)2 | 2 | (('Nb5+', 'Dodecahedron with triangular faces - p2345 plane normalized', 8),) | 0.501763669 | 0.82697571 | 4.697965133 | -1.473920678 |  | Materials Project | https://doi.org/10.1038/s41524-022-00811-w https://doi.org/10.1038/s41524-023-01153-x
mp-27362 | icsd-25631 |  | Nb(SCl)2 | 12 | (('Nb5+', 'Dodecahedron with triangular faces - p2345 plane normalized', 8),) | 0.516021911 | 1.094974217 | 4.635961057 | -1.52445107 |  | Materials Project | https://doi.org/10.1038/s41524-022-00811-w https://doi.org/10.1038/s41524-023-01153-x
mp-541667 | icsd-202821 |  | Nb(SeBr)2 | 2 | (('Nb5+', 'Dodecahedron with triangular faces - p2345 plane normalized', 8),) | 0.496029619 |  |  | -1.179151175 |  |  | https://doi.org/10.1038/s41524-022-00811-w https://doi.org/10.1038/s41524-023-01153-x
mp-569623 | icsd-202822 |  | Nb(SeBr)2 | 12 | (('Nb5+', 'Dodecahedron with triangular faces - p2345 plane normalized', 8),) | 0.496029619 |  |  | -1.128743913 |  |  | https://doi.org/10.1038/s41524-022-00811-w https://doi.org/10.1038/s41524-023-01153-x
mp-27361 | icsd-10483 |  | Nb(SeCl)2 | 2 | (('Nb5+', 'Dodecahedron with triangular faces - p2345 plane normalized', 8),) | 0.510287861 | 1.269255327 | 5.36410557 | -1.438807969 |  | Materials Project | https://doi.org/10.1038/s41524-022-00811-w https://doi.org/10.1038/s41524-023-01153-x
mp-1205627 |  |  | Nb(SeI)2 | 12 | (('Nb5+', 'Dodecahedron with triangular faces - p2345 plane normalized', 8),) | 0.475140709 |  |  | -0.646375977 |  |  | https://doi.org/10.1038/s41524-022-00811-w
|  | 24357 | Nb21Cr279B400 | 71 | [5 empty] | 21.6 |  |  | MPDS
mp-753532 |  |  | Nb2O3F2 | 2 | (('Nb4+', 'Octahedron', 6), ('Nb4+', 'Octahedron', 6)) | 0.779885732 |  |  | 0.307 |  |  | https://doi.org/10.1038/s41524-023-01153-x
mp-10426 |  |  | Nb2O5 | 5 | (('Nb5+', 'End-trigonal-face capped trigonal prism', 7),) | 0.785521801 | 13.8296762 | 7.057360367 | -3.727 |  | Materials Project | https://doi.org/10.1038/s41524-023-01153-x
| icsd-188461 |  | Nb2O5 | 15 | (('Nb5+', 'Octahedron', 6),) | 0.714029068 |  |  | -3.839 |  |  | https://doi.org/10.1038/s41524-023-01153-x
| icsd-25765 |  | Nb2O5 | 12 | (('Nb5+', 'Octahedron', 6),) | 0.571043601 | 17.29068771 | 5.217154843 | -2.729 |  | Materials Project | https://doi.org/10.1038/s41524-023-01153-x
| icsd-51176 |  | Nb2O5 | 5 | (('Nb5+', 'End-trigonal-face capped trigonal prism', 7),) | 0.785521801 | 13.8296762 | 7.057360367 | -3.681 |  | Materials Project | https://doi.org/10.1038/s41524-023-01153-x
mp-1373 |  | 7013 | Nb3Ge | 223 | [5 empty] | 9.1 |  |  | MPDS
mp-754556 |  |  | Nb3N5 | 63 | (('Nb5+', 'Octahedron', 6), ('Nb5+', 'Octahedron', 6)) | 0.553395593 |  |  | -0.754 |  |  | https://doi.org/10.1038/s41524-023-01153-x
mp-753459 |  |  | Nb3O7F | 65 | (('Nb5+', 'Octahedron', 6), ('Nb5+', 'Pentagonal bipyramid', 7)) | 0.734609275 |  |  | -2.311154136 |  |  | https://doi.org/10.1038/s41524-022-00811-w https://doi.org/10.1038/s41524-023-01153-x
mp-760401 |  |  | Nb3O7F | 65 | (('Nb5+', 'Octahedron', 6), ('Nb5+', 'Octahedron', 6)) | 0.609496992 |  |  | -2.18683925 |  |  | https://doi.org/10.1038/s41524-022-00811-w https://doi.org/10.1038/s41524-023-01153-x
mp-29057 |  |  | Nb3SBr7 | 156 | (('Nb3+', 'Octahedron', 6),) | 0.658929691 | 1.702876916 | 6.103885733 | -0.787601949 |  | Materials Project | https://doi.org/10.1038/s41524-022-00811-w https://doi.org/10.1038/s41524-023-01153-x
| icsd-81078 |  | Nb3SBr7 | 156 | (('Nb3+', 'Octahedron', 6),) | 0.658929691 | 1.702876916 | 6.103885733 | -0.724 |  | Materials Project | https://doi.org/10.1038/s41524-023-01153-x
mp-1326 |  | 7193 | Nb3Sn | 223 | [5 empty] | 8.1 |  |  | MPDS
mp-567713 |  |  | Nb3TeI7 | 156 | (('Nb3+', 'Octahedron', 6),) | 0.591357647 | 1.484006603 | 9.138091443 | 0.167543251 |  | Materials Project | https://doi.org/10.1038/s41524-022-00811-w https://doi.org/10.1038/s41524-023-01153-x
| icsd-86724 |  | Nb3TeI7 | 156 | (('Nb3+', 'Octahedron', 6),) | 0.591357647 | 1.484006603 | 9.138091443 | 0.18 |  | Materials Project | https://doi.org/10.1038/s41524-023-01153-x
mp-17230 |  | 79732 | Nb5GaSn2 | 140 | [5 empty] | 9.6 |  |  | MPDS
('mp-1188215', 'mp-16842', 'mp-569891') |  | 7014 | Nb5Ge3 | 140 | (('Nb2+', 'Octahedron', 6), ('Nb+', 'Square pyramid', 5)) | 0.808230838 |  |  |  | 10.4 |  |  | MPDS
|  | 16054 | Nb6SnGe | 223 | [5 empty] | 9.1 |  |  | MPDS
|  | 23184 | Nb7Si20Mo3 | 180 | [5 empty] | 14.2 |  |  | MPDS
mp-1220387 |  |  | NbAgO3 | 127 | (('Nb5+', 'Octahedron', 6), ('Ag+', 'Cuboctahedron', 12)) | 0.571043601 |  |  | -0.218825517 |  |  | https://doi.org/10.1038/s41524-022-00811-w
mp-557680 |  |  | NbAgO3 | 65 | (('Nb5+', 'Octahedron', 6), ('Ag+', 'Bicapped octahedron (opposed cap faces)', 8), ('Ag+', 'Square plane', 4)) | 0.571043601 |  |  | -1.588 |  |  | https://doi.org/10.1038/s41524-023-01153-x
| icsd-55649 |  | NbAgO3 | 221 | (('Nb5+', 'Octahedron', 6), ('Ag+', 'Cuboctahedron', 12)) | 0.571043601 |  |  | -2.201 |  |  | https://doi.org/10.1038/s41524-023-01153-x
mp-865280 |  |  | NbAlFe2 | 225 |  |  | 31.48006539 | 58.42115642 | 0.624301272 |  | Materials Project | https://doi.org/10.1038/s41524-022-00811-w https://doi.org/10.1038/s41524-023-01153-x
| icsd-24078 |  | NbAlO4 | 12 | (('Nb5+', 'Octahedron', 6), ('Al3+', 'Octahedron', 6)) | 0.713151541 |  |  | -4.261 |  |  | https://doi.org/10.1038/s41524-023-01153-x
mp-961680 |  |  | NbAlPt | 216 |  |  |  |  | 0.934 |  |  | https://doi.org/10.1038/s41524-023-01153-x
mp-450 |  | 6683 | NbB2 | 191 | (('Nb4+', 'Hexagonal prism', 12),) | 0.682415797 |  |  |  | 19.12 |  |  | MPDS
mp-863076 |  |  | NbBiO4 | 5 | (('Nb5+', 'Octahedron', 6), ('Bi3+', 'Octahedron', 6)) | 0.687254372 | 18.28389367 | 5.436721673 | -0.270371689 |  | Materials Project | https://doi.org/10.1038/s41524-022-00811-w https://doi.org/10.1038/s41524-023-01153-x
| icsd-63202 |  | NbBO4 | 141 | (('Nb5+', 'Dodecahedron with triangular faces - p2345 plane normalized', 8), ('B3+', 'Tetrahedron', 4)) | 0.674472896 |  |  | -4.395 |  |  | https://doi.org/10.1038/s41524-023-01153-x
mp-550070 | icsd-416669 |  | NbBr2O | 5 | (('Nb4+', 'Linear', 2),) | 0.647091073 | 4.552535074 | 5.319862216 | -0.677328675 |  | Materials Project | https://doi.org/10.1038/s41524-022-00811-w https://doi.org/10.1038/s41524-023-01153-x
mp-1080428 |  |  | NbBr4 | 12 | (('Nb4+', 'Octahedron', 6),) | 0.685114809 |  |  | -0.397889841 |  |  | https://doi.org/10.1038/s41524-022-00811-w
mp-568245 | icsd-409917 |  | NbBr5 | 2 | (('Nb5+', 'Octahedron', 6),) | 0.370229619 |  |  | -1.619904742 |  |  | https://doi.org/10.1038/s41524-022-00811-w https://doi.org/10.1038/s41524-023-01153-x
mp-910 |  | 6799 | NbC | 225 | (('Nb4+', 'Octahedron', 6),) | 0.467988465 |  |  |  | 28.913 |  |  | MPDS
mp-1025567 |  |  | NbCl2O | 5 | (('Nb4+', 'Octahedron', 6),) | 0.675607558 | 4.631500667 | 4.57928327 | -0.703911499 |  | Materials Project | https://doi.org/10.1038/s41524-022-00811-w
mp-31040 | icsd-1010 |  | NbCl4 | 12 | (('Nb4+', 'Octahedron', 6),) | 0.727889537 | 2.73264649 | 3.571159533 | -0.738980805 |  | Materials Project | https://doi.org/10.1038/s41524-022-00811-w https://doi.org/10.1038/s41524-023-01153-x
mp-31518 |  |  | NbCoO4 | 12 | (('Nb5+', 'Octahedron', 6), ('Co3+', 'Octahedron', 6)) | 0.689066501 |  |  | -1.000745 |  |  | https://doi.org/10.1038/s41524-022-00811-w
mp-1094088 |  |  | NbCoSn | 216 |  |  | 12.40838433 | 24.9727405 | -0.663438876 |  | Materials Project | https://doi.org/10.1038/s41524-022-00811-w
| icsd-102553 |  | NbCoSn | 216 |  |  |  |  | -0.47 |  |  | https://doi.org/10.1038/s41524-023-01153-x
mp-1220452 |  |  | NbCu3(SeS)2 | 35 | (('Nb5+', 'Tetrahedron', 4), ('Cu+', 'Tetrahedron', 4), ('Cu+', 'Tetrahedron', 4)) | 0.563989097 | 0.2905505 | 6.818640743 | -0.905791537 |  | Materials Project | https://doi.org/10.1038/s41524-022-00811-w
mp-5621 | icsd-108392 |  | NbCu3S4 | 215 | (('Nb5+', 'Tetrahedron', 4), ('Cu+', 'Tetrahedron', 4)) | 0.566408933 | 0.327070513 | 6.39130428 | -1.085282413 |  | Materials Project | https://doi.org/10.1038/s41524-022-00811-w https://doi.org/10.1038/s41524-023-01153-x
mp-4043 | icsd-73956 |  | NbCu3Se4 | 215 | (('Nb5+', 'Tetrahedron', 4), ('Cu+', 'Tetrahedron', 4)) | 0.561569261 | 0.363619673 | 7.35695062 | -0.819472296 |  | Materials Project | https://doi.org/10.1038/s41524-022-00811-w https://doi.org/10.1038/s41524-023-01153-x
mp-991676 | icsd-169544 |  | NbCu3Te4 | 215 | (('Nb5+', 'Tetrahedron', 4), ('Cu+', 'Tetrahedron', 4)) | 0.509364324 | 0.45640593 | 9.82424485 | -0.278171874 |  | Materials Project | https://doi.org/10.1038/s41524-022-00811-w https://doi.org/10.1038/s41524-023-01153-x
mp-9437 |  |  | NbFeSb | 216 | (('Nb+', 'Octahedron', 6), ('Fe2+', 'Tetrahedron', 4)) | 0.709459938 | 19.56761764 | 24.74107418 | -0.125753163 |  | Materials Project | https://doi.org/10.1038/s41524-022-00811-w https://doi.org/10.1038/s41524-023-01153-x
| icsd-83928 |  | NbFeSb | 216 | (('Nb+', 'Octahedron', 6), ('Fe2+', 'Tetrahedron', 4)) | 0.709459938 | 19.56761764 | 24.74107418 | -0.194 |  | Materials Project | https://doi.org/10.1038/s41524-023-01153-x
| icsd-83928 |  | NbFeSb | 216 | (('Nb+', 'Octahedron', 6), ('Fe2+', 'Tetrahedron', 4)) | 0.709459938 | 19.56761764 | 24.74107418 | -0.18 |  | Materials Project | https://doi.org/10.1038/s41524-023-01153-x
mp-1206729 |  |  | NbGa(PbO3)2 | 225 | (('Nb5+', 'Octahedron', 6), ('Ga3+', 'Octahedron', 6), ('Pb2+', 'Cuboctahedron', 12)) | 0.528839392 |  |  | -0.449017171 |  |  | https://doi.org/10.1038/s41524-022-00811-w
mp-977410 |  |  | NbGaFe2 | 225 |  |  |  |  | 1.286 |  |  | https://doi.org/10.1038/s41524-023-01153-x
mp-7601 |  |  | NbGaO4 | 12 | (('Nb5+', 'Octahedron', 6), ('Ga3+', 'Octahedron', 6)) | 0.528839392 | 11.75544519 | 4.623579333 | -4.358 |  | Materials Project | https://doi.org/10.1038/s41524-023-01153-x
| icsd-18187 |  | NbGaO4 | [5 empty] | -4.355 |  |  | https://doi.org/10.1038/s41524-023-01153-x
mp-961669 |  |  | NbGaPt | 216 |  |  |  |  | -0.148 |  |  | https://doi.org/10.1038/s41524-023-01153-x
mp-363 |  | 7016 | NbGe2 | 180 | [5 empty] | 8.4 |  |  | MPDS
mp-961726 |  |  | NbGeRh | 216 | (('Nb3+', 'Tetrahedron', 4), ('Rh+', 'Octahedron', 6)) | 0.6000004 |  |  | 0.421 |  |  | https://doi.org/10.1038/s41524-023-01153-x
mp-549720 | icsd-36255 |  | NbI2O | 5 | (('Nb4+', 'Linear', 2),) | 0.605313253 | 4.643801814 | 6.721585843 | -0.508823102 |  | Materials Project | https://doi.org/10.1038/s41524-022-00811-w https://doi.org/10.1038/s41524-023-01153-x
mp-546285 |  |  | NbI3O | 5 | (('Nb5+', 'Linear', 2), ('Nb5+', 'Linear', 2)) | 0.326433019 | 2.177002121 | 5.836405933 | -0.120397285 |  | Materials Project | https://doi.org/10.1038/s41524-022-00811-w https://doi.org/10.1038/s41524-023-01153-x
| icsd-418088 |  | NbI3O | 5 | (('Nb5+', 'Linear', 2), ('Nb5+', 'Linear', 2)) | 0.326433019 | 2.177002121 | 5.836405933 | -0.076 |  | Materials Project | https://doi.org/10.1038/s41524-023-01153-x
mp-569578 | icsd-10457 |  | NbI5 | 2 | (('Nb5+', 'Octahedron', 6),) | 0.244896158 | 2.85389824 | 5.976166127 | -0.412478927 |  | Materials Project | https://doi.org/10.1038/s41524-022-00811-w https://doi.org/10.1038/s41524-023-01153-x
mp-1220373 |  |  | NbIn(PbO3)2 | 225 | (('Nb5+', 'Octahedron', 6), ('In3+', 'Octahedron', 6), ('Pb2+', 'Cuboctahedron', 12)) | 0.534956812 |  |  | -3.70834729 |  |  | https://doi.org/10.1038/s41524-022-00811-w
| icsd-100695 |  | NbInO4 | 13 | (('Nb5+', 'Octahedron', 6), ('In3+', 'Octahedron', 6)) | 0.6817968 |  |  | -5.438 |  |  | https://doi.org/10.1038/s41524-023-01153-x
mp-961708 |  |  | NbInPt | 216 |  |  |  |  | -0.63 |  |  | https://doi.org/10.1038/s41524-023-01153-x
| icsd-418061 |  | NbIO2 | 62 | (('Nb5+', 'Square pyramid', 5),) | 0.588178427 |  |  | -0.36 |  |  | https://doi.org/10.1038/s41524-023-01153-x
| icsd-183424 |  | NbN | 221 | (('Nb3+', 'Cube', 8),) | 0.776697797 |  |  | 0.324 |  |  | https://doi.org/10.1038/s41524-023-01153-x
mp-752463 |  |  | NbNO | 109 | (('Nb5+', 'Octahedron', 6),) | 0.559278263 | 102.9970586 | 9.337700737 | -1.209971993 |  | Materials Project | https://doi.org/10.1038/s41524-022-00811-w https://doi.org/10.1038/s41524-023-01153-x
mp-754495 |  |  | NbNO | 12 | (('Nb5+', 'Octahedron', 6), ('Nb5+', 'Octahedron', 6)) | 0.559278263 |  |  | -1.124112688 |  |  | https://doi.org/10.1038/s41524-022-00811-w https://doi.org/10.1038/s41524-023-01153-x
mp-754752 |  |  | NbNO | 12 | (('Nb5+', 'Octahedron', 6), ('Nb5+', 'Octahedron', 6)) | 0.559278263 |  |  | -1.903762475 |  |  | https://doi.org/10.1038/s41524-022-00811-w
| icsd-262574 |  | NbNO | 14 | (('Nb5+', 'Square-face capped trigonal prism', 7),) | 0.63371233 |  |  | -1.61 |  |  | https://doi.org/10.1038/s41524-023-01153-x
('mp-557057', 'mp-649729', 'mp-821') |  | 7183 | NbO2 | 88 | (('Nb4+', 'Octahedron', 6),) | 0.714029068 | 16 | 7.3 |  |  | MPDS
mp-35171 |  |  | NbO2F | 15 | (('Nb5+', 'Octahedron', 6), ('Nb5+', 'Octahedron', 6)) | 0.673585977 |  |  | -2.154 |  |  | https://doi.org/10.1038/s41524-023-01153-x
mp-752415 |  |  | NbO2F | 38 | (('Nb5+', 'Octahedron', 6), ('Nb5+', 'Octahedron', 6)) | 0.673585977 | 9.965877383 | 5.74526925 | -2.574393187 |  | Materials Project | https://doi.org/10.1038/s41524-022-00811-w
mp-752467 |  |  | NbO2F | 9 | (('Nb5+', 'Octahedron', 6),) | 0.673585977 | 60.54875416 | 5.375492503 | -3.064609273 |  | Materials Project | https://doi.org/10.1038/s41524-022-00811-w https://doi.org/10.1038/s41524-023-01153-x
mp-766094 |  |  | NbO2F | 19 | (('Nb5+', 'Trigonal bipyramid', 5),) | 0.633142887 | 13.46947692 | 4.10253343 | -4.338 |  | Materials Project | https://doi.org/10.1038/s41524-023-01153-x
mp-760762 |  |  | NbOF3 | 19 | (('Nb5+', 'Octahedron', 6),) | 0.801763947 | 7.935463183 | 3.156212933 | -5.035 |  | Materials Project | https://doi.org/10.1038/s41524-023-01153-x
mp-762371 |  |  | NbOF3 | 76 | (('Nb5+', 'Octahedron', 6),) | 0.694524847 |  |  | -4.847 |  |  | https://doi.org/10.1038/s41524-023-01153-x
| icsd-51145 |  | NbPO5 | 85 | (('Nb5+', 'Square pyramid', 5), ('P5+', 'Tetrahedron', 4)) | 0.571043601 |  |  | -4.464 |  |  | https://doi.org/10.1038/s41524-023-01153-x
| icsd-51146 |  | NbPO5 | 85 | (('Nb5+', 'Square pyramid', 5), ('P5+', 'Tetrahedron', 4)) | 0.571043601 |  |  | -4.469 |  |  | https://doi.org/10.1038/s41524-023-01153-x
mp-756638 |  |  | NbRhO4 | 109 | (('Nb5+', 'Octahedron', 6), ('Rh3+', 'Octahedron', 6)) | 0.652216883 | 35.80788429 | 10.87359512 | -1.559957839 |  | Materials Project | https://doi.org/10.1038/s41524-022-00811-w https://doi.org/10.1038/s41524-023-01153-x
| icsd-2380 |  | NbS3 | 2 | (('Nb5+', 'Dodecahedron with triangular faces - p2345 plane normalized', 8), ('Nb5+', 'Dodecahedron with triangular faces - p2345 plane normalized', 8)) | 0.410088098 | 0.849136957 | 9.407046287 | -0.343 |  | Materials Project | https://doi.org/10.1038/s41524-023-01153-x
mp-505297 |  |  | NbSbRu | 216 | (('Nb+', 'Octahedron', 6), ('Ru2+', 'Tetrahedron', 4)) | 0.703289334 | 15.19551203 | 22.83489975 | 0.571572022 |  | Materials Project | https://doi.org/10.1038/s41524-022-00811-w https://doi.org/10.1038/s41524-023-01153-x
| icsd-83929 |  | NbSbRu | 216 | (('Nb+', 'Octahedron', 6), ('Ru2+', 'Tetrahedron', 4)) | 0.703289334 | 15.19551203 | 22.83489975 | 0.62 |  | Materials Project | https://doi.org/10.1038/s41524-023-01153-x
| icsd-83929 |  | NbSbRu | 216 | (('Nb+', 'Octahedron', 6), ('Ru2+', 'Tetrahedron', 4)) | 0.703289334 | 15.19551203 | 22.83489975 | 0.547 |  | Materials Project | https://doi.org/10.1038/s41524-023-01153-x
| icsd-75362 |  | NbSeBr3 | 13 | (('Nb5+', 'Square-face capped trigonal prism', 7),) | 0.328167888 | 1.472636513 | 4.45942783 | -0.603 |  | Materials Project | https://doi.org/10.1038/s41524-023-01153-x
mp-2478 |  | 6455 | NbSi2 | 180 | [5 empty] | 10.3 |  |  | MPDS
| icsd-105220 |  | NbSnRh | 216 |  |  |  |  | 0.011 |  |  | https://doi.org/10.1038/s41524-023-01153-x
mp-1091384 |  |  | NbTl3S4 | 217 | (('Nb5+', 'Tetrahedron', 4), ('Tl+', 'Dodecahedron with triangular faces - p2345 plane normalized', 8)) | -0.573098404 | 15.54188656 | 6.63875062 | 0.102553427 |  | Materials Project | https://doi.org/10.1038/s41524-022-00811-w
mp-1025396 |  |  | NbTl3Se4 | 217 | (('Nb5+', 'Tetrahedron', 4), ('Tl+', 'Dodecahedron with triangular faces - p2345 plane normalized', 8)) | -0.596034604 | 14.6716722 | 7.72395838 | -0.22838671 |  | Materials Project | https://doi.org/10.1038/s41524-022-00811-w
mp-551826 | icsd-415203 |  | NbTlBr4O | 5 | (('Nb5+', 'Linear', 2), ('Tl+', 'Cube', 8)) | 0.731147312 | 12.20625609 | 4.460515657 | 0.936126593 |  | Materials Project | https://doi.org/10.1038/s41524-022-00811-w https://doi.org/10.1038/s41524-023-01153-x
mp-977408 |  |  | NbTlO3 | 221 | (('Nb5+', 'Octahedron', 6), ('Tl+', 'Cuboctahedron', 12)) | 0.571043601 |  |  | 1.970796141 |  |  | https://doi.org/10.1038/s41524-022-00811-w https://doi.org/10.1038/s41524-023-01153-x
mp-961704 |  |  | NbTlPt | 216 |  |  |  |  | -0.869 |  |  | https://doi.org/10.1038/s41524-023-01153-x
mp-776661 |  |  | NbV3O10 | 115 | (('Nb5+', 'Tetrahedron', 4), ('V5+', 'Square pyramid', 5), ('V5+', 'Tetrahedron', 4)) | 0.559138715 |  |  | -2.648 |  |  | https://doi.org/10.1038/s41524-023-01153-x
mp-769887 |  |  | NbVO5 | [5 empty] | -2.668 |  |  | https://doi.org/10.1038/s41524-023-01153-x
mp-1103281 |  |  | NClO | 14 | (('N3+', 'Single neighbor', 1),) | -0.209891057 |  |  | -1.743970015 |  |  | https://doi.org/10.1038/s41524-022-00811-w
mp-505727 | icsd-411511 |  | NClO | 62 | (('N3+', 'Single neighbor', 1),) | -0.458992675 | 2.059668737 | 2.913957257 | -2.352849612 |  | Materials Project | https://doi.org/10.1038/s41524-022-00811-w https://doi.org/10.1038/s41524-023-01153-x
mp-754712 |  |  | NClO3 | 19 |  |  | 0.503591603 | 2.591742673 | -4.511 |  | Materials Project | https://doi.org/10.1038/s41524-023-01153-x
| icsd-25817 |  | NClO6 | 15 | (('N5+', 'Linear', 2), ('Cl7+', 'Tetrahedron', 4)) | -0.921578878 | 6.244402187 | 2.661734697 | -6.29 |  | Materials Project | https://doi.org/10.1038/s41524-023-01153-x
| icsd-50216 |  | NClOF4 | 108 | (('N3+', 'Single neighbor', 1), ('Cl3+', 'Square plane', 4)) | -0.060531218 |  |  | -2.436 |  |  | https://doi.org/10.1038/s41524-023-01153-x
mp-123 |  | 4787 | Nd | 194 | [5 empty] | 0.368 |  |  | MPDS
mp-625403 |  |  | Nd(HO)3 | 11 | (('Nd3+', 'Tricapped triangular prism (three square-face caps)', 9), ('H+', 'Single neighbor', 1), ('H+', 'Single neighbor', 1), ('H+', 'Single neighbor', 1)) | -0.361718058 |  |  | -2.171 |  |  | https://doi.org/10.1038/s41524-023-01153-x
mp-626369 |  |  | Nd(HO)3 | [5 empty] | -2.138 |  |  | https://doi.org/10.1038/s41524-023-01153-x
| icsd-167482 |  | Nd(HO)3 | 176 | (('Nd3+', 'Tricapped triangular prism (three square-face caps)', 9), ('H+', 'Single neighbor', 1)) | -0.361718058 |  |  | -2.12 |  |  | https://doi.org/10.1038/s41524-023-01153-x
mp-546679 |  |  | Nd2AlNO3 | 107 | (('Nd3+', 'Tricapped triangular prism (three square-face caps)', 9), ('Nd3+', 'Tricapped triangular prism (three square-face caps)', 9), ('Al3+', 'Octahedron', 6)) | 0.872687955 | 26.86910511 | 5.973429197 | 0.689030822 |  | Materials Project | https://doi.org/10.1038/s41524-022-00811-w https://doi.org/10.1038/s41524-023-01153-x
| icsd-201358 |  | Nd2AlNO3 | 107 | (('Nd3+', 'Tricapped triangular prism (three square-face caps)', 9), ('Nd3+', 'Tricapped triangular prism (three square-face caps)', 9), ('Al3+', 'Octahedron', 6)) | 0.872687955 | 26.86910511 | 5.973429197 | 0.69 |  | Materials Project | https://doi.org/10.1038/s41524-023-01153-x
mp-9498 | icsd-82265 |  | Nd2C(NO)2 | 164 | (('Nd3+', 'Face-capped octahedron', 7), ('C4+', 'Linear', 2)) | 0.727308588 |  |  | -1.794420917 |  |  | https://doi.org/10.1038/s41524-022-00811-w https://doi.org/10.1038/s41524-023-01153-x
mp-37233 |  |  | Nd2CdS4 | 122 | (('Nd3+', 'Dodecahedron with triangular faces - p2345 plane normalized', 8), ('Cd2+', 'Dodecahedron with triangular faces', 8)) | 0.775395694 |  |  | -2.13 |  |  | https://doi.org/10.1038/s41524-023-01153-x
|  | 44465 | Nd2CdS4 | 220 | [5 empty] | 3.76 |  |  | MPDS
mp-36821 |  |  | Nd2CdSe4 | 122 | (('Nd3+', 'Dodecahedron with triangular faces - p2345 plane normalized', 8), ('Cd2+', 'Dodecahedron with triangular faces - p2345 plane normalized', 8)) | 0.77117324 |  |  | -1.768 |  |  | https://doi.org/10.1038/s41524-023-01153-x
|  | 44468 | Nd2CdSe4 | 220 | [5 empty] | 2.9 |  |  | MPDS
mp-37693 |  |  | Nd2EuS4 | 122 | (('Nd3+', 'Dodecahedron with triangular faces - p2345 plane normalized', 8), ('Eu2+', 'Dodecahedron with triangular faces - p2345 plane normalized', 8)) |  |  |  | 1.473 |  |  | https://doi.org/10.1038/s41524-023-01153-x
mp-36407 |  |  | Nd2EuSe4 | 122 | (('Nd3+', 'Dodecahedron with triangular faces - p2345 plane normalized', 8), ('Eu2+', 'Dodecahedron with triangular faces - p2345 plane normalized', 8)) |  |  |  | 1.469 |  |  | https://doi.org/10.1038/s41524-023-01153-x
| icsd-41121 |  | Nd2HgO4 | 12 | (('Nd3+', 'Square-face capped trigonal prism', 7), ('Nd3+', 'Square-face capped trigonal prism', 7), ('Hg2+', 'Linear', 2)) | 0.835718224 |  |  | -4.126 |  |  | https://doi.org/10.1038/s41524-023-01153-x
mp-2763 | icsd-184526 |  | Nd2O3 | 164 | (('Nd3+', 'Face-capped octahedron', 7),) | 0.866765851 |  |  | -1.464911312 |  |  | https://doi.org/10.1038/s41524-022-00811-w https://doi.org/10.1038/s41524-023-01153-x
mp-33029 |  |  | Nd2O3 | 221 | (('Nd3+', 'Cuboctahedron', 12), ('Nd3+', 'Octahedron', 6)) | 0.733531702 |  |  | 2.851 |  |  | https://doi.org/10.1038/s41524-023-01153-x
mp-7954 |  |  | Nd2O3 | 191 | (('Nd3+', 'Trigonal prism', 6),) | 0.866765851 |  |  | 0.045 |  |  | https://doi.org/10.1038/s41524-023-01153-x
| icsd-160223 |  | Nd2O3 | 12 | (('Nd3+', 'Square-face capped trigonal prism', 7), ('Nd3+', 'Square-face capped trigonal prism', 7), ('Nd3+', 'Face-capped octahedron', 7)) | 0.866765851 |  |  | -0.95 |  |  | https://doi.org/10.1038/s41524-023-01153-x
| icsd-26867 |  | Nd2O3 | [5 empty] | 0.044 |  |  | https://doi.org/10.1038/s41524-023-01153-x
mp-985608 |  |  | Nd2O5 | 15 | (('Nd3+', 'Square-face bicapped trigonal prism', 8),) | 0.888971543 |  |  | -3.779 |  |  | https://doi.org/10.1038/s41524-023-01153-x
mp-675620 |  |  | Nd2PbS4 | 122 | (('Nd3+', 'Dodecahedron with triangular faces - p2345 plane normalized', 8), ('Pb2+', 'Dodecahedron with triangular faces - p2345 plane normalized', 8)) | 0.77023823 | 30.75991445 | 9.74980347 | 0.026 |  | Materials Project | https://doi.org/10.1038/s41524-023-01153-x
mp-675100 |  |  | Nd2PbSe4 | 122 | (('Nd3+', 'Dodecahedron with triangular faces - p2345 plane normalized', 8), ('Pb2+', 'Dodecahedron with triangular faces - p2345 plane normalized', 8)) | 0.766047526 |  |  | -0.201 |  |  | https://doi.org/10.1038/s41524-023-01153-x
mp-12049 |  | 6062 | Nd2Sb | 139 | [5 empty] | 2.765 |  |  | MPDS
mp-13971 | icsd-25806 |  | Nd2SeO2 | 164 | (('Nd3+', 'Face-capped octahedron', 7),) | 0.843584148 |  |  | 0.708403048 |  |  | https://doi.org/10.1038/s41524-022-00811-w https://doi.org/10.1038/s41524-023-01153-x
mp-3211 | icsd-32515 |  | Nd2SO2 | 164 | (('Nd3+', 'Face-capped octahedron', 7),) | 0.845013618 |  |  | 0.210642346 |  |  | https://doi.org/10.1038/s41524-022-00811-w https://doi.org/10.1038/s41524-023-01153-x
| icsd-108807 |  | Nd2Ta2Cl2O7 | 12 | (('Nd3+', 'Tricapped triangular prism (three square-face caps)', 9), ('Ta5+', 'Octahedron', 6)) | 0.793809788 |  |  | -3.792 |  |  | https://doi.org/10.1038/s41524-023-01153-x
mp-5459 | icsd-22250 |  | Nd2TeO2 | 139 | (('Nd3+', 'Square non-coplanar', 4),) | 0.84499258 |  |  | -0.27043522 |  |  | https://doi.org/10.1038/s41524-022-00811-w https://doi.org/10.1038/s41524-023-01153-x
mp-10933 | icsd-94478 |  | Nd2TeS2 | 164 | (('Nd3+', 'Face-capped octahedron', 7),) | 0.713262947 |  |  | 1.340449081 |  |  | https://doi.org/10.1038/s41524-022-00811-w https://doi.org/10.1038/s41524-023-01153-x
mp-552028 |  |  | Nd2Ti2S2O5 | 139 | (('Nd3+', 'Tricapped triangular prism (three square-face caps)', 9), ('Ti4+', 'Square pyramid', 5)) | 0.821980159 |  |  | -0.33348565 |  |  | https://doi.org/10.1038/s41524-022-00811-w
| icsd-57207 |  | Nd3Cu3Sb4 | 220 | (('Nd3+', 'Dodecahedron with triangular faces - p2345 plane normalized', 8), ('Cu+', 'Tetrahedron', 4)) | 0.700731785 |  |  | 0.875 |  |  | https://doi.org/10.1038/s41524-023-01153-x
|  | 26183 | Nd3In5S12 | 11 | [5 empty] | 2.45 |  |  | MPDS
mp-1198756 |  | 26184 | Nd3InS6 | 18 | (('Nd3+', 'Square-face bicapped trigonal prism', 8), ('Nd3+', 'Square-face bicapped trigonal prism', 8), ('Nd3+', 'Square-face capped trigonal prism', 7), ('In3+', 'Octahedron', 6), ('In3+', 'Octahedron', 6)) | 0.718255524 |  |  |  | 2.19 |  |  | MPDS
mp-1211125 |  | 31032 | Nd4CoS7 | 173 | (('Nd3+', 'Tetrahedron', 4), ('Nd3+', 'Square-face capped trigonal prism', 7), ('Co2+', 'Octahedron', 6)) | 0.702263729 |  |  |  | 3.7 |  |  | MPDS
('mp-1191709', 'mp-1210442') |  | 31047 | Nd4CrS7 | 173 | (('Nd3+', 'Octahedron', 6), ('Nd3+', 'Square antiprism', 8), ('Nd3+', 'Square antiprism', 8), ('Nd3+', 'Square antiprism', 8), ('Cr2+', 'Tetrahedron', 4)) | 0.761810983 |  |  |  | 4.75 |  |  | MPDS
| icsd-86841 |  | Nd4Cu2O7 | 12 | (('Nd3+', 'Square-face capped trigonal prism', 7), ('Nd3+', 'Face-capped octahedron', 7), ('Cu+', 'Square plane', 4), ('Cu+', 'Linear', 2)) | 0.883028317 |  |  | -2.487 |  |  | https://doi.org/10.1038/s41524-023-01153-x
|  | 31033 | Nd4FeS7 | 173 | [5 empty] | 3 |  |  | MPDS
mp-1192482 |  | 31041 | Nd4MnS7 | 173 | (('Nd3+', 'Square-face capped trigonal prism', 7), ('Nd3+', 'Tetrahedron', 4), ('Mn2+', 'Octahedron', 6)) | 0.733754039 |  |  |  | 3.8 |  |  | MPDS
mp-1210765 |  | 31039 | Nd4NiS7 | 173 | (('Nd3+', 'Tetrahedron', 4), ('Nd3+', 'Square-face capped trigonal prism', 7), ('Ni2+', 'Octahedron', 6)) | 0.702263729 |  |  |  | 3.34 |  |  | MPDS
|  | 4367 | Nd4Sb2S5O4 | 139 | [5 empty] | 2.04 |  |  | MPDS
mp-530 |  | 6063 | Nd4Sb3 | 220 | (('Nd2.25+', 'Octahedron', 6),) | inf |  |  |  | 5.25 |  |  | MPDS
mp-553278 |  |  | Nd4Se3O4 | 38 | (('Nd3+', 'Pentagonal pyramid', 6), ('Nd3+', 'Trigonal prism', 6), ('Nd3+', 'Square antiprism', 8)) | 0.84024723 | 14.74014644 | 7.564588607 | -1.628136378 |  | Materials Project | https://doi.org/10.1038/s41524-022-00811-w
mp-36592 |  |  | Nd5AgSe8 | 82 | (('Nd3+', 'Dodecahedron with triangular faces - p2345 plane normalized', 8), ('Nd3+', 'Dodecahedron with triangular faces - p2345 plane normalized', 8), ('Ag+', 'Dodecahedron with triangular faces - p2345 plane normalized', 8)) | 0.778458715 |  |  | 1.114 |  |  | https://doi.org/10.1038/s41524-023-01153-x
mp-36252 |  |  | Nd5CuSe8 | 82 | (('Nd3+', 'Dodecahedron with triangular faces - p2345 plane normalized', 8), ('Nd3+', 'Dodecahedron with triangular faces - p2345 plane normalized', 8), ('Cu+', 'Dodecahedron with triangular faces - p2345 plane normalized', 8)) | 0.779166974 | 13.65682466 | 11.10359581 | 0.688 |  | Materials Project | https://doi.org/10.1038/s41524-023-01153-x
mp-1188779 |  | 6064 | Nd5Sb3 | 193 | [5 empty] | 5.15 |  |  | MPDS
|  | 23282 | Nd9(Pb43Se50)2 | 225 | [5 empty] | 0.76 |  |  | MPDS
| icsd-247044 |  | NdAlH6 | 166 | (('Nd3+', 'Icosahedron', 12), ('Al3+', 'Octahedron', 6)) | 0.728179965 |  |  | -0.969 |  |  | https://doi.org/10.1038/s41524-023-01153-x
mp-14254 | icsd-35550 |  | NdAlO3 | 221 | (('Nd3+', 'Cuboctahedron', 12), ('Al3+', 'Octahedron', 6)) | 0.567089816 |  |  | -1.223951295 |  |  | https://doi.org/10.1038/s41524-022-00811-w https://doi.org/10.1038/s41524-023-01153-x
mp-5899 | icsd-90572 |  | NdAlO3 | 167 | (('Nd3+', 'Cuboctahedron', 12), ('Al3+', 'Octahedron', 6)) | 0.567089816 |  |  | -2.670803773 |  |  | https://doi.org/10.1038/s41524-022-00811-w https://doi.org/10.1038/s41524-023-01153-x
mp-1095216 |  |  | NdAsO4 | 88 | (('Nd3+', 'Dodecahedron with triangular faces - p2345 plane normalized', 8), ('As5+', 'Tetrahedron', 4)) | 0.743170512 |  |  | -9.834521799 |  |  | https://doi.org/10.1038/s41524-022-00811-w
mp-755357 |  |  | NdAsO4 | 141 | (('Nd3+', 'Dodecahedron with triangular faces - p2345 plane normalized', 8), ('As5+', 'Tetrahedron', 4)) | 0.743170512 |  |  | -9.091335067 |  |  | https://doi.org/10.1038/s41524-022-00811-w https://doi.org/10.1038/s41524-023-01153-x
mp-1101764 |  |  | NdAsS | 62 | (('Nd3+', 'Tricapped triangular prism (three square-face caps)', 9),) | 0.785521216 |  |  | 3.04324846 |  |  | https://doi.org/10.1038/s41524-022-00811-w
mp-690674 |  |  | NdAsSe | 64 | (('Nd3+', 'Tricapped triangular prism (three square-face caps)', 9),) | 0.78294817 |  |  | -0.570973261 |  |  | https://doi.org/10.1038/s41524-022-00811-w
mp-1929 |  | 5133 | NdB6 | 221 | [5 empty] | 0.02768 |  |  | MPDS
mp-553242 | icsd-92412 |  | NdBi2BrO4 | 123 | (('Nd3+', 'Cube', 8), ('Bi3+', 'Square non-coplanar', 4)) | 0.821969636 |  |  | -0.184294497 |  |  | https://doi.org/10.1038/s41524-022-00811-w https://doi.org/10.1038/s41524-023-01153-x
mp-545529 | icsd-92399 |  | NdBi2ClO4 | 123 | (('Nd3+', 'Cube', 8), ('Bi3+', 'Square non-coplanar', 4)) | 0.8240372 |  |  | -2.885793991 |  |  | https://doi.org/10.1038/s41524-022-00811-w https://doi.org/10.1038/s41524-023-01153-x
mp-549333 | icsd-92426 |  | NdBi2IO4 | 123 | (('Nd3+', 'Cube', 8), ('Bi3+', 'Square non-coplanar', 4)) | 0.819208695 |  |  | -1.520406626 |  |  | https://doi.org/10.1038/s41524-022-00811-w https://doi.org/10.1038/s41524-023-01153-x
mp-756400 |  |  | NdBiO4 | 15 | (('Nd3+', 'Square antiprism', 8), ('Bi5+', 'Octahedron', 6)) | 0.766056634 |  |  | -5.421688967 |  |  | https://doi.org/10.1038/s41524-022-00811-w https://doi.org/10.1038/s41524-023-01153-x
mp-1220195 |  |  | NdBr2Cl | 6 | (('Nd3+', 'Tricapped triangular prism (three square-face caps)', 9), ('Nd3+', 'Tricapped triangular prism (three square-face caps)', 9)) | 0.862853776 |  |  | -0.501907095 |  |  | https://doi.org/10.1038/s41524-022-00811-w
mp-27975 | icsd-31590 |  | NdBr3 | 63 | (('Nd3+', 'Square-face bicapped trigonal prism', 8),) | 0.854373811 |  |  | 0.051803934 |  |  | https://doi.org/10.1038/s41524-022-00811-w https://doi.org/10.1038/s41524-023-01153-x
mp-23068 |  |  | NdBrO | 129 | (('Nd3+', 'Square-face bicapped trigonal prism', 8),) | 0.878773105 |  |  | -1.564422506 |  |  | https://doi.org/10.1038/s41524-022-00811-w
| icsd-421073 |  | NdBS3 | 33 | (('Nd3+', 'Tricapped triangular prism (three square-face caps)', 9), ('B3+', 'Trigonal plane', 3)) | -0.85938759 |  |  | -0.149 |  |  | https://doi.org/10.1038/s41524-023-01153-x
|  | 30965 | NdCdGa3S7 | 113 | [5 empty] | 3.36 |  |  | MPDS
|  | 30967 | NdCdGa3Se7 | 113 | [5 empty] | 2.56 |  |  | MPDS
mp-23183 |  |  | NdCl3 | 176 | (('Nd3+', 'Tricapped triangular prism (three square-face caps)', 9),) | 0.879813706 |  |  | -1.239070663 |  |  | https://doi.org/10.1038/s41524-022-00811-w https://doi.org/10.1038/s41524-023-01153-x
| icsd-31577 |  | NdCl3 | 176 | (('Nd3+', 'Tricapped triangular prism (three square-face caps)', 9),) | 0.879813706 |  |  | -1.282 |  |  | https://doi.org/10.1038/s41524-023-01153-x
mp-23058 | icsd-31665 |  | NdClO | 129 | (('Nd3+', 'Tricapped triangular prism (three square-face caps)', 9),) | 0.897327037 |  |  | -0.690377216 |  |  | https://doi.org/10.1038/s41524-022-00811-w https://doi.org/10.1038/s41524-023-01153-x
|  | 19341 | NdCoRu | 227 | [5 empty] | 5.49 |  |  | MPDS
mp-504997 |  |  | NdCu(WO4)2 | 2 | (('Nd3+', 'Octahedron', 6), ('Cu+', 'Linear', 2), ('W6+', 'Octahedron', 6)) | 0.639441118 |  |  | -2.236316472 |  |  | https://doi.org/10.1038/s41524-022-00811-w https://doi.org/10.1038/s41524-023-01153-x
| icsd-40381 |  | NdCu(WO4)2 | 1 | (('Nd3+', 'Octahedron', 6), ('Cu+', 'Linear', 2), ('W6+', 'Octahedron', 6), ('W6+', 'Octahedron', 6)) | 0.736440524 |  |  | -2.215 |  |  | https://doi.org/10.1038/s41524-023-01153-x
mp-4886 | icsd-18104 |  | NdCuO2 | 166 | (('Nd3+', 'Octahedron', 6), ('Cu+', 'Linear', 2)) | 0.835718224 |  |  | -1.616599031 |  |  | https://doi.org/10.1038/s41524-022-00811-w https://doi.org/10.1038/s41524-023-01153-x
| icsd-415079 |  | NdCuS2 | 14 | (('Nd3+', 'Square-face capped trigonal prism', 7), ('Cu+', 'Tetrahedron', 4)) | 0.735794147 |  |  | -0.064 |  |  | https://doi.org/10.1038/s41524-023-01153-x
mp-542314 | icsd-96346 |  | NdCuSO | 129 | (('Nd3+', 'Square antiprism', 8), ('Cu+', 'Tetrahedron', 4)) | 0.838994945 |  |  | -3.946530293 |  |  | https://doi.org/10.1038/s41524-022-00811-w https://doi.org/10.1038/s41524-023-01153-x
mp-974307 | icsd-416523 |  | NdCuTeO | 129 | (('Nd3+', 'Square non-coplanar', 4), ('Cu+', 'Tetrahedron', 4)) | 0.818465511 |  |  | 0.874370541 |  |  | https://doi.org/10.1038/s41524-022-00811-w https://doi.org/10.1038/s41524-023-01153-x
|  | 19422 | NdFeRu | 227 | [5 empty] | 5.3 |  |  | MPDS
| icsd-260829 |  | NdH2ClO2 | 11 | (('Nd3+', 'Square-face monocapped antiprism', 9), ('H+', 'Single neighbor', 1), ('H+', 'Single neighbor', 1)) | 0.052125863 |  |  | -1.464 |  |  | https://doi.org/10.1038/s41524-023-01153-x
mp-625359 |  |  | NdHO2 | 4 | (('Nd3+', 'Square-face capped trigonal prism', 7), ('H+', 'Single neighbor', 1)) | 0.866765851 | 8.966483107 | 3.84371484 | -4.364 |  | Materials Project | https://doi.org/10.1038/s41524-023-01153-x
mp-864617 |  |  | NdI3 | 194 | (('Nd3+', 'Trigonal prism', 6),) | 0.719378132 |  |  | 0.521808748 |  |  | https://doi.org/10.1038/s41524-022-00811-w https://doi.org/10.1038/s41524-023-01153-x
mp-1101455 |  |  | NdIO | 166 | (('Nd3+', 'Face-capped octahedron', 7),) | 0.839842303 |  |  | 1.327001017 |  |  | https://doi.org/10.1038/s41524-022-00811-w
mp-755336 |  |  | NdIO | 129 | (('Nd3+', 'Square non-coplanar', 4),) | 0.863227458 |  |  | 0.03561323 |  |  | https://doi.org/10.1038/s41524-022-00811-w https://doi.org/10.1038/s41524-023-01153-x
mp-1080801 |  |  | NdLuS3 | 63 | (('Nd3+', 'Square-face bicapped trigonal prism', 8), ('Lu3+', 'Octahedron', 6)) | 0.771403018 |  |  | 2.370779665 |  |  | https://doi.org/10.1038/s41524-022-00811-w
mp-13327 | icsd-249621 |  | NdLuSe3 | 63 | (('Nd3+', 'Square-face bicapped trigonal prism', 8), ('Lu3+', 'Octahedron', 6)) | 0.710831924 |  |  | 2.332372946 |  |  | https://doi.org/10.1038/s41524-022-00811-w https://doi.org/10.1038/s41524-023-01153-x
mp-3901 | icsd-37243 |  | NdNbO4 | 15 | (('Nd3+', 'Square antiprism', 8), ('Nb5+', 'Octahedron', 6)) | 0.789339944 |  |  | -3.584656263 |  |  | https://doi.org/10.1038/s41524-022-00811-w https://doi.org/10.1038/s41524-023-01153-x
|  | 19548 | NdNiRu | 227 | [5 empty] | 4.9 |  |  | MPDS
mp-31049 | icsd-62228 |  | NdO2 | 12 | (('Nd3+', 'Cube', 8),) | 0.900074388 |  |  | -4.190337877 |  |  | https://doi.org/10.1038/s41524-022-00811-w https://doi.org/10.1038/s41524-023-01153-x
mp-5634 | icsd-95655 |  | NdOF | 166 | (('Nd3+', 'Cube', 8),) | 0.91674119 |  |  | -1.47084351 |  |  | https://doi.org/10.1038/s41524-022-00811-w https://doi.org/10.1038/s41524-023-01153-x
mp-1173377 |  |  | NdPaO4 | 141 | (('Nd3+', 'Cube', 8), ('Pa5+', 'Cube', 8)) | 0.83744635 |  |  | -4.598805567 |  |  | https://doi.org/10.1038/s41524-022-00811-w
mp-1103387 | icsd-184552 |  | NdPO4 | 141 | (('Nd3+', 'Dodecahedron with triangular faces - p2345 plane normalized', 8), ('P5+', 'Tetrahedron', 4)) | 0.742333743 |  |  | -4.100345022 |  |  | https://doi.org/10.1038/s41524-022-00811-w https://doi.org/10.1038/s41524-023-01153-x
mp-13568 |  |  | NdS2 | 14 | (('Nd3+', 'Tricapped triangular prism (three square-face caps)', 9),) | 0.806471424 |  |  | 2.878689984 |  |  | https://doi.org/10.1038/s41524-022-00811-w
mp-1586 |  | 6066 | NdSb | 225 | (('Nd3+', 'Octahedron', 6),) | 0.593500338 |  |  |  | 1.1 |  |  | MPDS
mp-1102139 |  | 6065 | NdSb2 | 64 | (('Nd3+', 'Tricapped triangular prism (three square-face caps)', 9),) | 0.715450236 |  |  |  | 1.48 |  |  | MPDS
mp-27180 | icsd-2591 |  | NdSBr | 14 | (('Nd3+', 'Square-face capped trigonal prism', 7),) | 0.77831877 |  |  | 0.623327901 |  |  | https://doi.org/10.1038/s41524-022-00811-w https://doi.org/10.1038/s41524-023-01153-x
|  | 27439 | NdSbS2O | 129 | [5 empty] | 1.86 |  |  | MPDS
| icsd-99540 |  | NdScO3 | 62 | (('Nd3+', 'Square-face bicapped trigonal prism', 8), ('Sc3+', 'Octahedron', 6)) | 0.84925599 |  |  | -3.124 |  |  | https://doi.org/10.1038/s41524-023-01153-x
mp-12620 | icsd-108968 |  | NdSeF | 129 | (('Nd3+', 'Tricapped triangular prism (three square-face caps)', 9),) | 0.861690709 |  |  | 2.345809042 |  |  | https://doi.org/10.1038/s41524-022-00811-w https://doi.org/10.1038/s41524-023-01153-x
mp-755364 |  |  | NdSeO | 64 | (('Nd3+', 'Cube', 8),) | 0.857340704 |  |  | -0.115313474 |  |  | https://doi.org/10.1038/s41524-022-00811-w https://doi.org/10.1038/s41524-023-01153-x
mp-5760 | icsd-93353 |  | NdSF | 129 | (('Nd3+', 'Tricapped triangular prism (three square-face caps)', 9),) | 0.864263756 |  |  | 2.277655894 |  |  | https://doi.org/10.1038/s41524-022-00811-w https://doi.org/10.1038/s41524-023-01153-x
mp-3203 | icsd-415430 |  | NdTaO4 | 13 | (('Nd3+', 'Square antiprism', 8), ('Ta5+', 'Octahedron', 6)) | 0.83744635 |  |  | -3.084135367 |  |  | https://doi.org/10.1038/s41524-022-00811-w https://doi.org/10.1038/s41524-023-01153-x
mp-4718 | icsd-153359 |  | NdTaO4 | 15 | (('Nd3+', 'Square antiprism', 8), ('Ta5+', 'Octahedron', 6)) | 0.83744635 |  |  | -3.409953814 |  |  | https://doi.org/10.1038/s41524-022-00811-w https://doi.org/10.1038/s41524-023-01153-x
mp-557410 |  |  | NdTe2BrO5 | 139 | (('Nd3+', 'Cuboctahedron', 12), ('Te4+', 'Square pyramid', 5), ('Te4+', 'Square non-coplanar', 4)) | 0.783334455 |  |  | -5.624 |  |  | https://doi.org/10.1038/s41524-023-01153-x
| icsd-88673 |  | NdTe2ClO5 | 123 | (('Nd3+', 'Cuboctahedron', 12), ('Te4+', 'Square pyramid', 5)) | 0.802235933 |  |  | -2.089 |  |  | https://doi.org/10.1038/s41524-023-01153-x
mp-1018818 |  |  | NdTeCl | 129 | (('Nd3+', 'Tricapped triangular prism (three square-face caps)', 9),) | 0.796086969 |  |  | 2.55870346 |  |  | https://doi.org/10.1038/s41524-022-00811-w
mp-12621 | icsd-108969 |  | NdTeF | 129 | (('Nd3+', 'Tricapped triangular prism (three square-face caps)', 9),) | 0.824515094 |  |  | 2.739468945 |  |  | https://doi.org/10.1038/s41524-022-00811-w https://doi.org/10.1038/s41524-023-01153-x
mp-1220095 |  |  | NdTl2InTe4 | 121 | (('Nd3+', 'Cube', 8), ('Tl+', 'Square antiprism', 8), ('In3+', 'Tetrahedron', 4)) | 0.680603947 |  |  | 1.627458911 |  |  | https://doi.org/10.1038/s41524-022-00811-w
mp-3664 | icsd-54291 |  | NdTlS2 | 166 | (('Nd3+', 'Octahedron', 6), ('Tl+', 'Octahedron', 6)) | 0.755034352 |  |  | 2.234581874 |  |  | https://doi.org/10.1038/s41524-022-00811-w https://doi.org/10.1038/s41524-023-01153-x
mp-568588 | icsd-106988 |  | NdTlSe2 | 166 | (('Nd3+', 'Octahedron', 6), ('Tl+', 'Octahedron', 6)) | 0.750977566 |  |  | 2.644033854 |  |  | https://doi.org/10.1038/s41524-022-00811-w https://doi.org/10.1038/s41524-023-01153-x
mp-999319 |  |  | NdTlTe2 | 166 | (('Nd3+', 'Octahedron', 6), ('Tl+', 'Octahedron', 6)) | 0.698153687 |  |  | 3.454322702 |  |  | https://doi.org/10.1038/s41524-022-00811-w
mp-18812 |  |  | NdVO4 | 141 | (('Nd3+', 'Dodecahedron with triangular faces - p2345 plane normalized', 8), ('V5+', 'Tetrahedron', 4)) | 0.787072004 |  |  | -3.643780249 |  |  | https://doi.org/10.1038/s41524-022-00811-w https://doi.org/10.1038/s41524-023-01153-x
| icsd-16299 |  | NdVO4 | 141 | (('Nd3+', 'Dodecahedron with triangular faces - p2345 plane normalized', 8), ('V5+', 'Tetrahedron', 4)) | 0.787072004 |  |  | -3.919 |  |  | https://doi.org/10.1038/s41524-023-01153-x
mp-7061 | icsd-85778 |  | NdZnAsO | 129 | (('Nd3+', 'Square non-coplanar', 4), ('Zn2+', 'Tetrahedron', 4)) | 0.772653463 |  |  | -0.640760494 |  |  | https://doi.org/10.1038/s41524-022-00811-w https://doi.org/10.1038/s41524-023-01153-x
mp-9518 | icsd-85776 |  | NdZnPO | 166 | (('Nd3+', 'Face-capped octahedron', 7), ('Zn2+', 'Tetrahedron', 4)) | 0.747809137 |  |  | -1.5787209 |  |  | https://doi.org/10.1038/s41524-022-00811-w https://doi.org/10.1038/s41524-023-01153-x
mp-12516 | icsd-182896 |  | NdZnSbO | 129 | (('Nd3+', 'Square non-coplanar', 4), ('Zn2+', 'Tetrahedron', 4)) | 0.764952528 |  |  | -0.606286864 |  |  | https://doi.org/10.1038/s41524-022-00811-w https://doi.org/10.1038/s41524-023-01153-x
| icsd-65887 |  | Ne | 225 |  |  |  |  | -2.767 |  |  | https://doi.org/10.1038/s41524-023-01153-x
| icsd-26397 |  | Ni(NF7)2 | 87 | (('Ni4+', 'Octahedron', 6), ('N5+', 'Tetrahedron', 4)) | 0.198203144 |  |  | -4.341 |  |  | https://doi.org/10.1038/s41524-023-01153-x
mp-769218 |  |  | Ni(PS3)2 | 5 | (('Ni2+', 'Octahedron', 6), ('P4+', 'Triangular non-coplanar', 3)) | 0.300861959 | 1.408333003 | 14.30669968 | -0.324060217 |  | Materials Project | https://doi.org/10.1038/s41524-022-00811-w https://doi.org/10.1038/s41524-023-01153-x
|  | 6067 | NiO | 166 |  |  | 10.15166667 | 5.723333333 |  |  | MPDS
mp-25210 | icsd-78698 |  | NiO2 | 166 | (('Ni4+', 'Octahedron', 6),) | 0.628679649 |  |  | -1.681384967 |  |  | https://doi.org/10.1038/s41524-022-00811-w https://doi.org/10.1038/s41524-023-01153-x
mp-25428 |  |  | NiO2 | 227 | (('Ni4+', 'Octahedron', 6),) | 0.628679649 |  |  | -1.565855632 |  |  | https://doi.org/10.1038/s41524-022-00811-w
mp-25595 |  |  | NiO2 | [5 empty] | -2.057 |  |  | https://doi.org/10.1038/s41524-023-01153-x
mp-35925 | icsd-76650 |  | NiO2 | 166 | (('Ni4+', 'Octahedron', 6),) | 0.628679649 |  |  | -2.040707975 |  |  | https://doi.org/10.1038/s41524-022-00811-w https://doi.org/10.1038/s41524-023-01153-x
mp-510753 | icsd-109391 |  | NiO2 | 164 | (('Ni4+', 'Octahedron', 6),) | 0.628679649 |  |  | -1.557288893 |  |  | https://doi.org/10.1038/s41524-022-00811-w https://doi.org/10.1038/s41524-023-01153-x
mp-486 | icsd-27160 |  | NiP2 | 15 | (('Ni2+', 'Square plane', 4),) | 0.509704584 | 2.935272857 | 26.52696607 | 1.230060496 |  | Materials Project | https://doi.org/10.1038/s41524-022-00811-w https://doi.org/10.1038/s41524-023-01153-x
mp-1180046 |  |  | NiS2 | 14 | (('Ni2+', 'Square plane', 4),) | 0.55307844 |  |  | -0.76132889 |  |  | https://doi.org/10.1038/s41524-022-00811-w
mp-850131 |  |  | NiS2 | 14 | (('Ni2+', 'Octahedron', 6),) | 0.702052293 |  |  | -0.364 |  |  | https://doi.org/10.1038/s41524-023-01153-x
| icsd-169571 |  | NiS2 | 60 | (('Ni2+', 'Octahedron', 6),) | 0.702052293 |  |  | 2.414 |  |  | https://doi.org/10.1038/s41524-023-01153-x
mp-1771 | icsd-33998 |  | NO2 | 14 |  |  | 0.323592843 | 2.22787621 | -1.903161089 |  | Materials Project | https://doi.org/10.1038/s41524-022-00811-w https://doi.org/10.1038/s41524-023-01153-x
| icsd-164631 |  | NO2 | [5 empty] | -3.019 |  |  | https://doi.org/10.1038/s41524-023-01153-x
| icsd-52347 |  | NO2 | 204 |  |  | 0.32852852 | 1.959305677 | -2.11 |  | Materials Project | https://doi.org/10.1038/s41524-023-01153-x
| icsd-411510 |  | NOF | 19 | (('N3+', 'Single neighbor', 1),) | -0.361687867 | 2.429741993 | 1.94631338 | -1.953 |  | Materials Project | https://doi.org/10.1038/s41524-023-01153-x
mp-2546 |  | 38026 | NpC | 225 | (('Np4+', 'Octahedron', 6),) | 0.548910769 |  |  |  | 10.3 |  |  | MPDS
mp-1180036 |  |  | O2 | 13 |  |  |  |  | -0.32187614 |  |  | https://doi.org/10.1038/s41524-022-00811-w
mp-12957 |  |  | O2 | 166 |  |  |  |  | -1.408625818 |  |  | https://doi.org/10.1038/s41524-022-00811-w https://doi.org/10.1038/s41524-023-01153-x
| icsd-16817 |  | O2 | 92 |  |  |  |  | -1.393 |  |  | https://doi.org/10.1038/s41524-023-01153-x
| icsd-236856 |  | O2 | [5 empty] | -1.575 |  |  | https://doi.org/10.1038/s41524-023-01153-x
mp-1095223 |  |  | OF2 | 62 |  |  |  |  | -3.930957529 |  |  | https://doi.org/10.1038/s41524-022-00811-w
| icsd-168277 |  | OsC | 198 | (('C2+', 'Tetrahedron', 4),) | 0.515080403 |  |  | -0.079 |  |  | https://doi.org/10.1038/s41524-023-01153-x
| icsd-185996 |  | OsC | 216 | (('C2+', 'Tetrahedron', 4),) | 0.515080403 |  |  | -0.83 |  |  | https://doi.org/10.1038/s41524-023-01153-x
| icsd-68901 |  | OsC3I2O3 | 12 | (('C3.33333333+', 'Single neighbor', 1), ('C3.33333333+', 'Single neighbor', 1)) | inf |  |  | -2.264 |  |  | https://doi.org/10.1038/s41524-023-01153-x
mp-551905 |  |  | OsO4 | 5 | (('Os8+', 'Tetrahedron', 4),) | -0.361718058 | 0.166108026 | 2.478361825 | -4.765803595 |  | Materials Project | https://doi.org/10.1038/s41524-022-00811-w
| icsd-24672 |  | OsO4 |  | (('Os8+', 'Tetrahedron', 4),) | -0.361718058 | 0.166108026 | 2.478361825 | -5.027 |  | Materials Project | https://doi.org/10.1038/s41524-023-01153-x
| icsd-63 |  | OsO4 | [5 empty] | -5.197 |  |  | https://doi.org/10.1038/s41524-023-01153-x
| icsd-24187 |  | OsS2 | 205 | (('Os4+', 'Octahedron', 6),) | 0.356970777 |  |  | 1.035 |  |  | https://doi.org/10.1038/s41524-023-01153-x
| icsd-56020 |  | OsS2 | 205 | (('Os4+', 'Octahedron', 6),) | 0.356970777 |  |  | 1.04 |  |  | https://doi.org/10.1038/s41524-023-01153-x
| icsd-24202 |  | OsSe2 | 205 | (('Os4+', 'Octahedron', 6),) | 0.353440537 |  |  | 1.12 |  |  | https://doi.org/10.1038/s41524-023-01153-x
mp-1014013 |  |  | P | 53 |  |  | 0.119182077 | 2.66147281 | 0.949095184 |  | Materials Project | https://doi.org/10.1038/s41524-022-00811-w
mp-1094075 |  |  | P | 6 |  |  |  |  | 1.26918078 |  |  | https://doi.org/10.1038/s41524-022-00811-w
mp-157 |  |  | P | 64 |  |  |  |  | 2.036433902 |  |  | https://doi.org/10.1038/s41524-022-00811-w
| icsd-154318 |  | P | 12 |  |  |  |  | -1.551 |  |  | https://doi.org/10.1038/s41524-023-01153-x
mp-10155 | icsd-174231 |  | P2Ir | 14 | (('Ir4+', 'Octahedron', 6),) | 0.33335 | 5.761588133 | 16.76446492 | -0.418788905 |  | Materials Project | https://doi.org/10.1038/s41524-022-00811-w https://doi.org/10.1038/s41524-023-01153-x
| icsd-77377 |  | P2O5 | 43 | (('P5+', 'Tetrahedron', 4),) | -0.353267692 | 2.38011885 | 2.4767268 | -15.257 |  | Materials Project | https://doi.org/10.1038/s41524-023-01153-x
| icsd-82688 |  | P2O5 | 43 | (('P5+', 'Tetrahedron', 4),) | -0.353267692 | 2.38011885 | 2.4767268 | -15.232 |  | Materials Project | https://doi.org/10.1038/s41524-023-01153-x
mp-2319 | ('icsd-238252', 'icsd-993') |  | P2Os | 58 | (('P+', 'Triangular non-coplanar', 3),) | 0.666675 | 12.2145743 | 18.21272141 | -0.507939402 |  | Materials Project | https://doi.org/10.1038/s41524-022-00811-w https://doi.org/10.1038/s41524-023-01153-x
| icsd-38011 |  | P2Pb3O8 | 12 | (('P5+', 'Tetrahedron', 4), ('Pb2+', 'Bicapped square prism (adjacent faces)', 10), ('Pb2+', 'Icosahedron', 12)) | -0.353267692 |  |  | -2.064 |  |  | https://doi.org/10.1038/s41524-023-01153-x
| icsd-8095 |  | P2Pb3O8 | 166 | (('P5+', 'Tetrahedron', 4), ('Pb2+', 'Bicapped square prism (adjacent faces)', 10), ('Pb2+', 'Icosahedron', 12)) | -0.353267692 |  |  | -2.596 |  |  | https://doi.org/10.1038/s41524-023-01153-x
mp-28266 | ('icsd-166275', 'icsd-48163') |  | P2Pd | 15 | (('Pd4+', 'Square plane', 4),) | 2.5e-05 | 1.58467894 | 22.59664346 | 0.39278926 |  | Materials Project | https://doi.org/10.1038/s41524-022-00811-w https://doi.org/10.1038/s41524-023-01153-x
| icsd-35361 |  | P2Pd3S8 | 164 | (('P5+', 'Tetrahedron', 4), ('Pd2+', 'Square plane', 4)) | 0.357379685 | 0.574803037 | 5.855928157 | -1.898 |  | Materials Project | https://doi.org/10.1038/s41524-023-01153-x
mp-730 | icsd-74514 |  | P2Pt | 205 | (('P+', 'Triangular non-coplanar', 3),) | 0.666675 | 3.182831977 | 19.64545377 | -5.153121488 |  | Materials Project | https://doi.org/10.1038/s41524-022-00811-w https://doi.org/10.1038/s41524-023-01153-x
mp-15953 | icsd-174227 |  | P2Rh | 14 | (('Rh4+', 'Octahedron', 6),) | 0.334681967 | 6.71228442 | 21.84085102 | -0.236389537 |  | Materials Project | https://doi.org/10.1038/s41524-022-00811-w https://doi.org/10.1038/s41524-023-01153-x
mp-1413 | icsd-42737 |  | P2Ru | 58 | (('Ru6+', 'Octahedron', 6),) | 2.5e-05 | 12.15601009 | 19.85727716 | 0.60261112 |  | Materials Project | https://doi.org/10.1038/s41524-022-00811-w https://doi.org/10.1038/s41524-023-01153-x
mp-1147708 |  |  | P2S3 | 31 | (('P3+', 'Triangular non-coplanar', 3),) | 0.037311127 |  |  | -1.18346313 |  |  | https://doi.org/10.1038/s41524-022-00811-w
mp-1954 | icsd-95782 |  | P3N5 | 44 | (('P5+', 'Square pyramid', 5), ('P5+', 'Tetrahedron', 4)) | 0.165251669 | 4.901766937 | 5.15426711 | -3.174792559 |  | Materials Project | https://doi.org/10.1038/s41524-022-00811-w https://doi.org/10.1038/s41524-023-01153-x
mp-567907 |  |  | P3N5 | 15 | (('P5+', 'Tetrahedron', 4), ('P5+', 'Tetrahedron', 4)) | 0.165251669 | 4.203123283 | 4.017910537 | -4.101309004 |  | Materials Project | https://doi.org/10.1038/s41524-022-00811-w
| icsd-236555 |  | P3N5 | [5 empty] | -4.292 |  |  | https://doi.org/10.1038/s41524-023-01153-x
mp-1087509 |  |  | P4Os | 14 | (('Os4+', 'Octahedron', 6),) | 0.5000125 |  |  | 0.446962673 |  |  | https://doi.org/10.1038/s41524-022-00811-w
mp-1080439 |  |  | P4Ru | 14 | (('Ru4+', 'Octahedron', 6),) | 0.5000125 |  |  | -0.499760807 |  |  | https://doi.org/10.1038/s41524-022-00811-w
| icsd-2492 |  | P4Ru | 2 | (('Ru4+', 'Octahedron', 6), ('Ru4+', 'Octahedron', 6)) | 2.5e-05 | 4.06079307 | 17.44549674 | -0.905 |  | Materials Project | https://doi.org/10.1038/s41524-023-01153-x
| icsd-60647 |  | P4S5 | 4 | (('P2+', 'Angular', 2), ('P2+', 'Single neighbor', 1), ('P3+', 'Triangular non-coplanar', 3), ('P3+', 'Triangular non-coplanar', 3)) | 0.037311127 | 0.762217703 | 3.559854717 | -2.167 |  | Materials Project | https://doi.org/10.1038/s41524-023-01153-x
mp-977455 |  |  | PaAgO3 | 221 | (('Pa5+', 'Octahedron', 6), ('Ag+', 'Cuboctahedron', 12)) | 0.609723572 |  |  | 4.235348566 |  |  | https://doi.org/10.1038/s41524-022-00811-w https://doi.org/10.1038/s41524-023-01153-x
mp-540540 | icsd-1892 |  | PaBr3O | 12 | (('Pa5+', 'Pentagonal bipyramid', 7),) | 0.494778563 |  |  | -3.19618351 |  |  | https://doi.org/10.1038/s41524-022-00811-w https://doi.org/10.1038/s41524-023-01153-x
mp-567580 |  | 39860 | PaC | 225 | (('Pa4+', 'Octahedron', 6),) | 0.493934974 |  |  |  | 10.9 |  |  | MPDS
mp-27436 | icsd-15391 |  | PaCl5 | 15 | (('Pa5+', 'Pentagonal bipyramid', 7),) | 0.748935947 |  |  | -3.305194621 |  |  | https://doi.org/10.1038/s41524-022-00811-w https://doi.org/10.1038/s41524-023-01153-x
mp-1173345 |  |  | PaInO4 | 141 | (('Pa5+', 'Cube', 8), ('In3+', 'Cube', 8)) | 0.777570967 |  |  | -5.303621059 |  |  | https://doi.org/10.1038/s41524-022-00811-w
mp-1219969 |  |  | PaInO4 | 123 | (('Pa5+', 'Cube', 8), ('In3+', 'Cube', 8)) | 0.777570967 |  |  | -4.956871238 |  |  | https://doi.org/10.1038/s41524-022-00811-w
mp-862832 |  |  | PaTlO3 | 221 | (('Pa5+', 'Octahedron', 6), ('Tl+', 'Cuboctahedron', 12)) | 0.609723572 |  |  | -1.966090269 |  |  | https://doi.org/10.1038/s41524-022-00811-w https://doi.org/10.1038/s41524-023-01153-x
mp-1095283 |  |  | PAuO4 | 15 | (('P5+', 'Tetrahedron', 4), ('Au3+', 'Square plane', 4)) | 0.27946137 | 2.006187563 | 4.330220307 | -4.282270912 |  | Materials Project | https://doi.org/10.1038/s41524-022-00811-w
mp-30938 | icsd-413009 |  | PAuS4 | 2 | (('P5+', 'Tetrahedron', 4), ('Au3+', 'Square plane', 4), ('Au3+', 'Square plane', 4)) | 0.020101467 |  |  | -2.084425194 |  |  | https://doi.org/10.1038/s41524-022-00811-w https://doi.org/10.1038/s41524-023-01153-x
mp-754665 |  |  | Pb(BrO3)2 | 15 | (('Pb2+', 'Square-face bicapped square antiprism', 10), ('Br5+', 'Triangular non-coplanar', 3)) | -0.888054966 | 24.17224544 | 3.739464327 | -3.762 |  | Materials Project | https://doi.org/10.1038/s41524-023-01153-x
mp-615141 |  |  | Pb(ClO2)2 | 68 | (('Pb2+', 'Square antiprism', 8), ('Cl3+', 'Angular', 2)) | 0.531167423 |  |  | 0.313 |  |  | https://doi.org/10.1038/s41524-023-01153-x
mp-28513 |  |  | Pb(ClO3)2 | 43 | (('Pb2+', 'Square-face bicapped square antiprism', 10), ('Cl5+', 'Triangular non-coplanar', 3)) | 0.205784147 |  |  | -4.852 |  |  | https://doi.org/10.1038/s41524-023-01153-x
mp-1206495 |  |  | Pb2BrOF | 67 | (('Pb2+', 'Square non-coplanar', 4),) | 0.859755634 | 22.8661357 | 4.977119653 | 0.261510025 |  | Materials Project | https://doi.org/10.1038/s41524-022-00811-w
mp-23104 | icsd-200211 |  | Pb2ClOF | 67 | (('Pb2+', 'Trigonal bipyramid', 5),) | 0.854532445 | 24.82198674 | 4.56782967 | -0.363179771 |  | Materials Project | https://doi.org/10.1038/s41524-022-00811-w https://doi.org/10.1038/s41524-023-01153-x
mp-1206410 |  |  | Pb2IOF | 67 | (('Pb2+', 'Square non-coplanar', 4),) | 0.854886881 | 23.13519247 | 5.64823027 | 0.384965467 |  | Materials Project | https://doi.org/10.1038/s41524-022-00811-w
mp-608439 |  |  | Pb2O3 | 11 | (('Pb3+', 'Octahedron', 6), ('Pb3+', 'Square-face capped square prism', 9)) | 0.6596787 |  |  | -2.688 |  |  | https://doi.org/10.1038/s41524-023-01153-x
mp-754071 |  |  | Pb2O3 | 31 | (('Pb3+', 'Square-face capped trigonal prism', 7), ('Pb3+', 'Square-face bicapped trigonal prism', 8)) | 0.79580722 | 35.75796094 | 10.51433956 | -1.144031238 |  | Materials Project | https://doi.org/10.1038/s41524-022-00811-w https://doi.org/10.1038/s41524-023-01153-x
| icsd-23760 |  | Pb2O3 | 14 | (('Pb3+', 'Octahedron', 6), ('Pb3+', 'Pentagonal pyramid', 6)) | 0.744759025 | 20.53142373 | 7.459189013 | -2.162 |  | Materials Project | https://doi.org/10.1038/s41524-023-01153-x
| icsd-36243 |  | Pb2O3 | 11 | (('Pb3+', 'Octahedron', 6), ('Pb3+', 'Square-face capped square prism', 9)) | 0.6596787 |  |  | -2.682 |  |  | https://doi.org/10.1038/s41524-023-01153-x
| icsd-10416 |  | Pb2OF2 | 137 | (('Pb2+', 'Pentagonal pyramid', 6),) | 0.864119703 | 17.81309198 | 3.988403397 | -0.981 |  | Materials Project | https://doi.org/10.1038/s41524-023-01153-x
| icsd-69607 |  | Pb2S(O2F)2 | 15 | (('Pb2+', 'Square-face bicapped trigonal prism', 8), ('S6+', 'Tetrahedron', 4)) | -0.133649851 |  |  | -1.137 |  |  | https://doi.org/10.1038/s41524-023-01153-x
mp-1219926 |  |  | Pb2SeS | 166 | (('Pb2+', 'Octahedron', 6),) | 0.712047093 |  |  | 3.211903864 |  |  | https://doi.org/10.1038/s41524-022-00811-w
mp-1219943 |  |  | Pb2SeS | 123 | (('Pb2+', 'Octahedron', 6), ('Pb2+', 'Octahedron', 6)) | 0.712047093 |  |  | 3.510468772 |  |  | https://doi.org/10.1038/s41524-022-00811-w
| icsd-29268 |  | Pb2SO5 | 12 | (('Pb2+', 'Square-face capped trigonal prism', 7), ('Pb2+', 'Square-face capped square prism', 9), ('S6+', 'Tetrahedron', 4)) | 0.744759025 | 236.4558482 | 3.93243458 | -2.36 |  | Materials Project | https://doi.org/10.1038/s41524-023-01153-x
| icsd-30627 |  | Pb2SO5 | 12 | (('Pb2+', 'Square-face capped trigonal prism', 7), ('Pb2+', 'Square-face capped square prism', 9), ('S6+', 'Tetrahedron', 4)) | 0.744759025 | 236.4558482 | 3.93243458 | -2.35 |  | Materials Project | https://doi.org/10.1038/s41524-023-01153-x
mp-636813 |  |  | Pb3O4 | 55 | (('Pb2.66666667+', 'Octahedron', 6), ('Pb2.66666667+', 'Octahedron', 6)) | inf |  |  | -0.4 |  |  | https://doi.org/10.1038/s41524-023-01153-x
| icsd-30712 |  | Pb3SO6 | 63 | (('Pb2+', 'Trigonal prism', 6), ('Pb2+', 'Triangular non-coplanar', 3), ('S6+', 'Tetrahedron', 4)) | -0.662374797 |  |  | -0.878 |  |  | https://doi.org/10.1038/s41524-023-01153-x
mp-1219970 |  |  | Pb4Se3S | 123 | (('Pb2+', 'Octahedron', 6), ('Pb2+', 'Octahedron', 6), ('Pb2+', 'Octahedron', 6)) | 0.711221037 |  |  | 3.274663948 |  |  | https://doi.org/10.1038/s41524-022-00811-w
mp-630927 |  |  | Pb4SeBr6 | 8 | (('Pb2+', 'Square-face capped trigonal prism', 7), ('Pb2+', 'Tricapped triangular prism (three square-face caps)', 9), ('Pb2+', 'Square-face bicapped trigonal prism', 8), ('Pb2+', 'Tricapped triangular prism (three square-face caps)', 9)) | 0.794797884 |  |  | -0.885 |  |  | https://doi.org/10.1038/s41524-023-01153-x
| icsd-21039 |  | Pb4SeBr6 | 44 | (('Pb2+', 'Square-face capped trigonal prism', 7), ('Pb2+', 'Tricapped triangular prism (three square-face caps)', 9), ('Pb2+', 'Square-face bicapped trigonal prism', 8)) | 0.794797884 |  |  | -2.055 |  |  | https://doi.org/10.1038/s41524-023-01153-x
mp-1219960 |  |  | Pb4SeS3 | 166 | (('Pb2+', 'Octahedron', 6), ('Pb2+', 'Octahedron', 6)) | 0.712873149 |  |  | 3.464035362 |  |  | https://doi.org/10.1038/s41524-022-00811-w
mp-23066 |  |  | Pb5(SI3)2 | 12 | (('Pb2+', 'Square pyramid', 5), ('Pb2+', 'Square pyramid', 5), ('Pb2+', 'Octahedron', 6)) | 0.736789565 |  |  | -0.011 |  |  | https://doi.org/10.1038/s41524-023-01153-x
| icsd-25304 |  | Pb5(SI3)2 | 12 | (('Pb2+', 'Square pyramid', 5), ('Pb2+', 'Square pyramid', 5), ('Pb2+', 'Octahedron', 6)) | 0.736789565 |  |  | 0.007 |  |  | https://doi.org/10.1038/s41524-023-01153-x
mp-997109 |  |  | PbAuO2 | 2 | (('Pb2+', 'Square pyramid', 5), ('Au2+', 'Square plane', 4), ('Au2+', 'Linear', 2)) | 0.712971045 |  |  | 0.052781413 |  |  | https://doi.org/10.1038/s41524-022-00811-w
mp-28077 |  | 8062 | PbBr2 | 62 | (('Pb2+', 'Tricapped triangular prism (three square-face caps)', 9),) | 0.761887562 |  |  | -1.294948456 | 1.8795 |  | https://doi.org/10.1038/s41524-022-00811-w | MPDS
mp-862868 |  |  | PbBr2 | 136 | (('Pb2+', 'Octahedron', 6),) | 0.761887562 | 17.09264584 | 4.877804933 | 1.401608725 |  | Materials Project | https://doi.org/10.1038/s41524-022-00811-w
mp-22997 | icsd-45881 |  | PbBrCl | 62 | (('Pb2+', 'Tricapped triangular prism (three square-face caps)', 9),) | 0.849844971 |  |  | -0.910791909 |  |  | https://doi.org/10.1038/s41524-022-00811-w https://doi.org/10.1038/s41524-023-01153-x
mp-995147 |  |  | PbBrCl | 129 | (('Pb2+', 'Tricapped triangular prism (three square-face caps)', 9),) | 0.849844971 |  |  | -0.978190659 |  |  | https://doi.org/10.1038/s41524-022-00811-w https://doi.org/10.1038/s41524-023-01153-x
mp-23008 | icsd-30288 |  | PbBrF | 129 | (('Pb2+', 'Tricapped triangular prism (three square-face caps)', 9),) | 0.890466289 | 67.94475816 | 5.209621803 | 0.292683039 |  | Materials Project | https://doi.org/10.1038/s41524-022-00811-w https://doi.org/10.1038/s41524-023-01153-x
| icsd-143 |  | PbC2(SN)2 | 15 | (('Pb2+', 'Square antiprism', 8), ('C4+', 'Linear', 2)) | -1.41238651 |  |  | -1.496 |  |  | https://doi.org/10.1038/s41524-023-01153-x
mp-552056 | ('icsd-99805', 'icsd-99805', 'icsd-99805', 'icsd-99805') |  | PbCClO2 | 12 | (('Pb2+', 'Tricapped triangular prism (three square-face caps)', 9), ('C3+', 'Angular', 2)) | -0.135783818 |  |  | 0.255325956 |  |  | https://doi.org/10.1038/s41524-022-00811-w https://doi.org/10.1038/s41524-023-01153-x
| icsd-194996 |  | PbCI3N | [5 empty] | -0.37 |  |  | https://doi.org/10.1038/s41524-023-01153-x
| icsd-250739 |  | PbCI3N | [5 empty] | -0.329 |  |  | https://doi.org/10.1038/s41524-023-01153-x
mp-23291 | icsd-15806 |  | PbCl2 | 62 | (('Pb2+', 'Tricapped triangular prism (three square-face caps)', 9),) | 0.79007654 | 29.8390443 | 4.71296532 | -1.085729385 | 0.66 | Materials Project | https://doi.org/10.1038/s41524-022-00811-w https://doi.org/10.1038/s41524-023-01153-x | MPDS
mp-23291 |  | 9286 | PbCl2 | 62 | (('Pb2+', 'Tricapped triangular prism (three square-face caps)', 9),) | 0.79007654 |  |  |  | 0.66 |  |  | MPDS
mp-862871 |  |  | PbCl2 | 136 | (('Pb2+', 'Octahedron', 6),) | 0.79007654 | 17.89507705 | 4.012885647 | 1.360261097 |  | Materials Project | https://doi.org/10.1038/s41524-022-00811-w
mp-570355 |  |  | PbCl4 | 15 | (('Pb4+', 'Tetrahedron', 4),) | 0.370229619 |  |  | -4.865705705 |  |  | https://doi.org/10.1038/s41524-022-00811-w
mp-22964 | icsd-30287 |  | PbClF | 129 | (('Pb2+', 'Tricapped triangular prism (three square-face caps)', 9),) | 0.898922983 | 62.86651606 | 4.52078313 | -0.076959601 |  | Materials Project | https://doi.org/10.1038/s41524-022-00811-w https://doi.org/10.1038/s41524-023-01153-x
| icsd-31132 |  | PbClF | 129 | (('Pb2+', 'Square pyramid', 5),) |  |  |  | 2.719 |  |  | https://doi.org/10.1038/s41524-023-01153-x
| icsd-16600 |  | PbCN2 | 33 | (('Pb2+', 'Square pyramid', 5), ('C4+', 'Linear', 2)) | 0.431424481 |  |  | -0.451 |  |  | https://doi.org/10.1038/s41524-023-01153-x
mp-2511 | ('icsd-154996', 'icsd-161393') |  | PbF2 | 62 | (('Pb2+', 'Tricapped triangular prism (three square-face caps)', 9),) | 0.939040033 |  |  | -0.015695627 |  |  | https://doi.org/10.1038/s41524-022-00811-w https://doi.org/10.1038/s41524-023-01153-x
mp-315 | icsd-53984 | 13427 | PbF2 | 225 | (('Pb2+', 'Cube', 8),) | 0.923800042 | 25.26 | 3.08 | 0.067823747 |  | MPDS | https://doi.org/10.1038/s41524-022-00811-w https://doi.org/10.1038/s41524-023-01153-x
mp-685150 |  |  | PbF2 | 41 | (('Pb2+', 'Cube', 8),) | 0.923800042 |  |  | 0.029142305 |  |  | https://doi.org/10.1038/s41524-022-00811-w https://doi.org/10.1038/s41524-023-01153-x
mp-20652 |  |  | PbF3 | 132 |  |  | 8.482413147 | 3.45299624 | -1.795 |  | Materials Project | https://doi.org/10.1038/s41524-023-01153-x
| icsd-78895 |  | PbF4 | 139 | (('Pb4+', 'Octahedron', 6),) | 0.695200166 | 6.240289152 | 2.88932193 | -6.203 |  | Materials Project | https://doi.org/10.1038/s41524-023-01153-x
mp-22883 |  |  | PbI2 | 166 | (('Pb2+', 'Octahedron', 6),) | 0.722937534 |  |  | 0.35545897 |  |  | https://doi.org/10.1038/s41524-022-00811-w
mp-22893 |  | 7084 | PbI2 | 164 | (('Pb2+', 'Octahedron', 6),) | 0.722937534 | 20.5 | 5.8333 | 0.362726251 |  | https://doi.org/10.1016/0038-1098(76)90211-8 | https://doi.org/10.1038/s41524-022-00811-w
mp-540789 | icsd-24266 |  | PbI2 | 166 | (('Pb2+', 'Octahedron', 6), ('Pb2+', 'Octahedron', 6)) | 0.722937534 | 11.70336361 | 5.348295553 | 0.358722655 |  | Materials Project | https://doi.org/10.1038/s41524-022-00811-w https://doi.org/10.1038/s41524-023-01153-x
mp-567178 |  |  | PbI2 | 156 | (('Pb2+', 'Octahedron', 6), ('Pb2+', 'Octahedron', 6), ('Pb2+', 'Octahedron', 6)) | 0.722937534 |  |  | 0.39279075 |  |  | https://doi.org/10.1038/s41524-022-00811-w
mp-567503 |  |  | PbI2 | 186 | (('Pb2+', 'Octahedron', 6),) | 0.722937534 | 10.98968308 | 4.919497623 | 0.380403461 | 0.82 | Materials Project | https://doi.org/10.1038/s41524-022-00811-w | https://doi.org/10.1557/mrc.2015.69
mp-567542 |  |  | PbI2 | 186 | (('Pb2+', 'Octahedron', 6), ('Pb2+', 'Octahedron', 6)) | 0.722937534 | 12.31182306 | 5.37853121 | 0.370981895 | 0.82 | Materials Project | https://doi.org/10.1038/s41524-022-00811-w | https://doi.org/10.1557/mrc.2015.69
mp-569595 |  |  | PbI2 | 166 | (('Pb2+', 'Octahedron', 6),) | 0.722937534 | 11.69243715 | 5.192624447 | 0.373901121 |  | Materials Project | https://doi.org/10.1038/s41524-022-00811-w
mp-574189 |  |  | PbI2 | 166 | (('Pb2+', 'Octahedron', 6), ('Pb2+', 'Octahedron', 6), ('Pb2+', 'Octahedron', 6)) | 0.722937534 |  |  | 0.079455512 |  |  | https://doi.org/10.1038/s41524-022-00811-w https://doi.org/10.1038/s41524-023-01153-x
mp-640058 |  |  | PbI2 | 166 | (('Pb2+', 'Octahedron', 6), ('Pb2+', 'Octahedron', 6)) | 0.722937534 |  |  | 0.393520013 |  |  | https://doi.org/10.1038/s41524-022-00811-w
mp-571465 |  |  | PbIBr | 62 | (('Pb2+', 'Square-face bicapped trigonal prism', 8),) | 0.806809411 |  |  | -0.606792082 |  |  | https://doi.org/10.1038/s41524-022-00811-w
mp-23053 | icsd-32642 |  | PbICl | 62 | (('Pb2+', 'Tricapped triangular prism (three square-face caps)', 9),) | 0.838159962 |  |  | -1.200548959 |  |  | https://doi.org/10.1038/s41524-022-00811-w https://doi.org/10.1038/s41524-023-01153-x
mp-22969 | icsd-150194 |  | PbIF | 129 | (('Pb2+', 'Square-face bicapped trigonal prism', 8),) | 0.858001596 |  |  | 0.085491919 |  |  | https://doi.org/10.1038/s41524-022-00811-w https://doi.org/10.1038/s41524-023-01153-x
mp-19921 | icsd-62846 |  | PbO | 129 | (('Pb2+', 'Square non-coplanar', 4),) | 0.744759025 |  |  | 1.022831138 |  |  | https://doi.org/10.1038/s41524-022-00811-w https://doi.org/10.1038/s41524-023-01153-x
mp-20878 | icsd-40180 |  | PbO | 57 | (('Pb2+', 'See-saw', 4),) | 0.744759025 |  |  | -0.90865919 |  |  | https://doi.org/10.1038/s41524-022-00811-w https://doi.org/10.1038/s41524-023-01153-x
mp-550714 | icsd-36250 |  | PbO | 29 | (('Pb2+', 'Triangular non-coplanar', 3),) | 0.6596787 | 5.42100966 | 5.252540973 | -0.455161853 |  | Materials Project | https://doi.org/10.1038/s41524-022-00811-w https://doi.org/10.1038/s41524-023-01153-x
mp-1012435 | icsd-183255 |  | PbS | 186 | (('Pb2+', 'Octahedron', 6),) | 0.713699205 |  |  | 2.400821842 |  |  | https://doi.org/10.1038/s41524-022-00811-w https://doi.org/10.1038/s41524-023-01153-x
mp-1018115 | icsd-250761 |  | PbS | 63 | (('Pb2+', 'Square pyramid', 5),) | 0.656439046 |  |  | 1.694388217 |  |  | https://doi.org/10.1038/s41524-022-00811-w https://doi.org/10.1038/s41524-023-01153-x
mp-1057015 | icsd-183243 |  | PbS | 160 | (('Pb2+', 'Octahedron', 6),) | 0.713699205 |  |  | 3.160846476 |  |  | https://doi.org/10.1038/s41524-022-00811-w https://doi.org/10.1038/s41524-023-01153-x
mp-1078500 |  |  | PbS | 62 | (('Pb2+', 'Octahedron', 6),) | 0.713699205 |  |  | -0.68888425 |  |  | https://doi.org/10.1038/s41524-022-00811-w
mp-1078696 |  |  | PbS | 11 | (('Pb2+', 'See-saw', 4), ('Pb2+', 'Octahedron', 6)) | 0.656439046 |  |  | 1.454619814 |  |  | https://doi.org/10.1038/s41524-022-00811-w
mp-1087486 | icsd-183246 |  | PbS | 11 | (('Pb2+', 'See-saw', 4), ('Pb2+', 'Octahedron', 6)) | 0.656439046 |  |  | 0.897246388 |  |  | https://doi.org/10.1038/s41524-022-00811-w https://doi.org/10.1038/s41524-023-01153-x
mp-1091375 | icsd-183241 |  | PbS | 62 | (('Pb2+', 'Octahedron', 6),) | 0.713699205 |  |  | 2.654321823 |  |  | https://doi.org/10.1038/s41524-022-00811-w https://doi.org/10.1038/s41524-023-01153-x
mp-20526 |  |  | PbS | 194 | (('Pb2+', 'Octahedron', 6),) | 0.713699205 |  |  | 0.621314717 |  |  | https://doi.org/10.1038/s41524-022-00811-w https://doi.org/10.1038/s41524-023-01153-x
mp-21276 | ('icsd-183004', 'icsd-62191') |  | PbS | 225 | (('Pb2+', 'Octahedron', 6),) | 0.713699205 | 307.3609791 | 16.39529154 | 3.369549612 |  | Materials Project | https://doi.org/10.1038/s41524-022-00811-w https://doi.org/10.1038/s41524-023-01153-x
mp-557719 |  |  | PbS | 64 |  |  | 121.0772719 | 4.504000683 | 0.73 |  | Materials Project | https://doi.org/10.1038/s41524-023-01153-x
| icsd-183251 |  | PbS | 28 | (('Pb2+', 'Triangular non-coplanar', 3), ('Pb2+', 'Pentagonal pyramid', 6)) | 0.570548807 |  |  | 1.118 |  |  | https://doi.org/10.1038/s41524-023-01153-x
| icsd-41154 |  | PbS | 12 | (('Pb2+', 'Square pyramid', 5),) | -0.717804772 |  |  | 0.588 |  |  | https://doi.org/10.1038/s41524-023-01153-x
| icsd-68701 |  | PbS | [5 empty] | 0.558 |  |  | https://doi.org/10.1038/s41524-023-01153-x
| icsd-68712 |  | PbS | 5 |  |  |  |  | 0.595 |  |  | https://doi.org/10.1038/s41524-023-01153-x
| icsd-68969 |  | PbS | [5 empty] | 0.733 |  |  | https://doi.org/10.1038/s41524-023-01153-x
mp-1025039 |  |  | PbS2 | 140 | (('Pb2+', 'Square antiprism', 8),) | 0.785274403 | 71.14697159 | 13.50762381 | 2.145993506 |  | Materials Project | https://doi.org/10.1038/s41524-022-00811-w
mp-1063670 |  |  | PbSe | 63 | (('Pb2+', 'Square pyramid', 5),) | 0.652473977 |  |  | 1.17308289 |  |  | https://doi.org/10.1038/s41524-022-00811-w
mp-1079172 |  |  | PbSe | 62 | (('Pb2+', 'Square pyramid', 5),) | 0.652473977 |  |  | 1.057578111 |  |  | https://doi.org/10.1038/s41524-022-00811-w
mp-22009 | icsd-74334 |  | PbSe | 42 | (('Pb2+', 'Square pyramid', 5),) | 0.652473977 |  |  | 1.030187512 |  |  | https://doi.org/10.1038/s41524-022-00811-w https://doi.org/10.1038/s41524-023-01153-x
mp-2201 | ('icsd-290054', 'icsd-62196') | 6493 | PbSe | 225 | (('Pb2+', 'Octahedron', 6),) | 0.710394981 | 167.3 | 22.2 | 3.022985119 | 0.53 | MPDS | https://doi.org/10.1038/s41524-022-00811-w https://doi.org/10.1038/s41524-023-01153-x | MPDS
mp-20716 | ('icsd-1271', 'icsd-9380') |  | PbSeO3 | 11 | (('Pb2+', 'Tricapped octahedron (all 3 cap faces share one atom)', 9), ('Se4+', 'Triangular non-coplanar', 3)) | -0.640698688 | 27.17593098 | 4.58094776 | -2.430734503 |  | Materials Project | https://doi.org/10.1038/s41524-022-00811-w https://doi.org/10.1038/s41524-023-01153-x
mp-22342 |  |  | PbSeO4 | 14 | (('Pb2+', 'Square-face monocapped antiprism', 9), ('Se6+', 'Tetrahedron', 4)) | -0.640698688 |  |  | -5.739117617 |  |  | https://doi.org/10.1038/s41524-022-00811-w
mp-21190 | icsd-30993 |  | PbSO3 | 11 | (('Pb2+', 'Tricapped octahedron (all 3 cap faces share one atom)', 9), ('S4+', 'Triangular non-coplanar', 3)) | -0.662374797 |  |  | -3.059139821 |  |  | https://doi.org/10.1038/s41524-022-00811-w https://doi.org/10.1038/s41524-023-01153-x
| icsd-68889 |  | PbSO3 | 62 | (('Pb2+', 'Triangular cupola', 9), ('S4+', 'Triangular non-coplanar', 3)) | -0.662374797 |  |  | -3.424 |  |  | https://doi.org/10.1038/s41524-023-01153-x
mp-1173387 |  |  | PbWO4 | 2 | (('Pb2+', 'Dodecahedron with triangular faces - p2345 plane normalized', 8), ('W6+', 'Tetrahedron', 4)) | 0.668946809 |  |  | -1.016615297 |  |  | https://doi.org/10.1038/s41524-022-00811-w
mp-22410 | ('icsd-75981', 'icsd-93373') |  | PbWO4 | 88 | (('Pb2+', 'Dodecahedron with triangular faces - p2345 plane normalized', 8), ('W6+', 'Tetrahedron', 4)) | 0.668946809 |  |  | -1.179443737 |  |  | https://doi.org/10.1038/s41524-022-00811-w https://doi.org/10.1038/s41524-023-01153-x
mp-565717 |  |  | PbWO4 | [5 empty] | -0.568 |  |  | https://doi.org/10.1038/s41524-023-01153-x
mp-641365 | icsd-155519 |  | PbWO4 | 15 | (('Pb2+', 'Square antiprism', 8), ('W6+', 'Octahedron', 6)) | 0.668946809 |  |  | -0.736391921 |  |  | https://doi.org/10.1038/s41524-022-00811-w https://doi.org/10.1038/s41524-023-01153-x
mp-703260 |  |  | PbWO4 | [5 empty] | -1.266 |  |  | https://doi.org/10.1038/s41524-023-01153-x
| icsd-10389 |  | PC2S2N3 | 2 | (('P5+', 'Tetrahedron', 4), ('P5+', 'Tetrahedron', 4), ('C4+', 'Linear', 2), ('C4+', 'Linear', 2), ('C4+', 'Linear', 2), ('C4+', 'Linear', 2)) | -0.604278828 |  |  | -2.535 |  |  | https://doi.org/10.1038/s41524-023-01153-x
| icsd-27798 |  | PCl3 | 62 | (('P3+', 'Triangular non-coplanar', 3),) | 0.209607009 | 0.45742515 | 2.314787183 | -1.515 |  | Materials Project | https://doi.org/10.1038/s41524-023-01153-x
mp-27277 |  |  | PCl3O | 33 | (('P5+', 'Tetrahedron', 4),) | 0.068888334 |  |  | -7.844 |  |  | https://doi.org/10.1038/s41524-023-01153-x
mp-2 |  | 6494 | Pd | 225 | [5 empty] | 0.98 |  |  | MPDS
mp-28174 | icsd-39434 |  | Pd(SCl3)2 | 2 | (('Pd2+', 'Linear', 2), ('S2+', 'Angular', 2)) | 0.080660682 | 1.782649043 | 3.540716317 | -2.566031559 |  | Materials Project | https://doi.org/10.1038/s41524-022-00811-w https://doi.org/10.1038/s41524-023-01153-x
mp-568146 | icsd-418160 |  | Pd(Se3Br)2 | 2 | (('Pd2+', 'Linear', 2), ('Br5+', 'Angular', 2)) | inf |  |  | -1.039158329 |  |  | https://doi.org/10.1038/s41524-022-00811-w https://doi.org/10.1038/s41524-023-01153-x
mp-29469 |  |  | Pd(Se3Cl)2 | 14 | (('Pd2+', 'Square plane', 4),) | 0.205784147 |  |  | -1.214 |  |  | https://doi.org/10.1038/s41524-023-01153-x
mp-29496 | icsd-405774 |  | Pd(SeBr3)2 | 2 | (('Pd2+', 'Linear', 2), ('Se2+', 'Square plane', 4)) | 0.134458538 |  |  | -1.547069915 |  |  | https://doi.org/10.1038/s41524-022-00811-w https://doi.org/10.1038/s41524-023-01153-x
mp-28323 | icsd-61333 |  | Pd2Cl2O | 141 | (('Pd2+', 'Square plane', 4),) | 0.621784878 |  |  | -1.989295293 |  |  | https://doi.org/10.1038/s41524-022-00811-w https://doi.org/10.1038/s41524-023-01153-x
mp-27857 |  |  | PdBr2 | 15 | (('Pd2+', 'Square plane', 4),) | 0.567229269 | 0.17433463 | 4.223233773 | -0.792 |  | Materials Project | https://doi.org/10.1038/s41524-023-01153-x
| icsd-27443 |  | PdBr2 | 15 | (('Pd2+', 'Square plane', 4),) | 0.567229269 | 0.17433463 | 4.223233773 | -0.861 |  | Materials Project | https://doi.org/10.1038/s41524-023-01153-x
mp-1018888 |  |  | PdCl2 | 10 | (('Pd2+', 'Square plane', 4), ('Pd2+', 'Square plane', 4)) | 0.602892074 |  |  | -1.431743148 |  |  | https://doi.org/10.1038/s41524-022-00811-w
mp-1018891 | icsd-421221 |  | PdCl2 | 14 | (('Pd2+', 'Square plane', 4),) | 0.602892074 |  |  | -0.915774694 |  |  | https://doi.org/10.1038/s41524-022-00811-w https://doi.org/10.1038/s41524-023-01153-x
mp-569008 | icsd-421213 |  | PdCl2 | 58 | (('Pd2+', 'Square plane', 4),) | 0.602892074 |  |  | -1.319650653 |  |  | https://doi.org/10.1038/s41524-022-00811-w https://doi.org/10.1038/s41524-023-01153-x
mp-13868 |  |  | PdF4 | 43 | (('Pd4+', 'Octahedron', 6),) | 0.547107279 | 0.719538487 | 5.499205853 | -2.798535542 |  | Materials Project | https://doi.org/10.1038/s41524-022-00811-w https://doi.org/10.1038/s41524-023-01153-x
| icsd-1555 |  | PdF4 | 43 | (('Pd4+', 'Octahedron', 6),) | 0.547107279 | 0.719538487 | 5.499205853 | -3.085 |  | Materials Project | https://doi.org/10.1038/s41524-023-01153-x
mp-27747 | icsd-25120 |  | PdI2 | 14 | (('Pd2+', 'Octahedron', 6),) | 0.683841715 | 0.816484027 | 8.456882417 | -1.026959873 |  | Materials Project | https://doi.org/10.1038/s41524-022-00811-w https://doi.org/10.1038/s41524-023-01153-x
mp-569017 | icsd-23169 |  | PdI2 | 58 | (('Pd2+', 'Octahedron', 6),) | 0.683841715 |  |  | -1.031014665 |  |  | https://doi.org/10.1038/s41524-022-00811-w https://doi.org/10.1038/s41524-023-01153-x
| icsd-191245 |  | PdN2 | 205 | (('Pd2+', 'Octahedron', 6),) | 0.720572466 |  |  | 0.705 |  |  | https://doi.org/10.1038/s41524-023-01153-x
| icsd-26598 |  | PdO | 131 | (('Pd2+', 'Square plane', 4),) | 0.659570485 |  |  | -0.936 |  |  | https://doi.org/10.1038/s41524-023-01153-x
| icsd-29281 |  | PdO | 131 | (('Pd2+', 'Square plane', 4),) | 0.659570485 |  |  | -0.93 |  |  | https://doi.org/10.1038/s41524-023-01153-x
| icsd-108992 |  | PdPbF4 | 140 | (('Pd2+', 'Square plane', 4), ('Pb2+', 'Square antiprism', 8)) | 0.883028317 | 10.88851407 | 3.823375123 | 0.139 |  | Materials Project | https://doi.org/10.1038/s41524-023-01153-x
mp-22367 |  |  | PdPbO2 | 74 | (('Pd2+', 'Square plane', 4), ('Pb2+', 'Square non-coplanar', 4)) | 0.702263729 |  |  | 1.028 |  |  | https://doi.org/10.1038/s41524-023-01153-x
| icsd-185483 |  | PdPbO2 | 74 | (('Pd2+', 'Square plane', 4), ('Pb2+', 'Square non-coplanar', 4)) | 0.702263729 |  |  | 1.043 |  |  | https://doi.org/10.1038/s41524-023-01153-x
| icsd-26766 |  | PdS | 84 | (('Pd2+', 'Square plane', 4), ('Pd2+', 'Square plane', 4), ('Pd2+', 'Square plane', 4)) | 0.517728083 |  |  | -0.465 |  |  | https://doi.org/10.1038/s41524-023-01153-x
mp-13682 | icsd-166276 |  | PdS2 | 61 | (('Pd2+', 'Square plane', 4),) | 0.517728083 | 0.637276233 | 10.90024501 | -0.842788028 |  | Materials Project | https://doi.org/10.1038/s41524-022-00811-w https://doi.org/10.1038/s41524-023-01153-x
mp-2418 | icsd-166277 |  | PdSe2 | 61 | (('Pd2+', 'Square plane', 4),) | 0.515080403 | 0.98796299 | 13.41790595 | -0.505746994 |  | Materials Project | https://doi.org/10.1038/s41524-022-00811-w https://doi.org/10.1038/s41524-023-01153-x
| icsd-249505 |  | PdSe2O5 | 15 | (('Pd2+', 'Square plane', 4), ('Se4+', 'Triangular non-coplanar', 3)) | 0.246899241 | 2.000221757 | 4.152511273 | -2.924 |  | Materials Project | https://doi.org/10.1038/s41524-023-01153-x
mp-545482 | icsd-249504 |  | PdSeO3 | 11 | (('Pd2+', 'Square plane', 4), ('Se4+', 'Triangular non-coplanar', 3)) | 0.246899241 | 1.67796188 | 5.123834167 | -2.804908938 |  | Materials Project | https://doi.org/10.1038/s41524-022-00811-w https://doi.org/10.1038/s41524-023-01153-x
mp-546684 |  |  | PdSeO3 | 12 | (('Pd2+', 'Square plane', 4), ('Se4+', 'Triangular non-coplanar', 3)) | 0.246899241 |  |  | -3.055857514 |  |  | https://doi.org/10.1038/s41524-022-00811-w
mp-561490 | icsd-416646 |  | PdSeO4 | 15 | (('Pd2+', 'Square plane', 4), ('Se6+', 'Tetrahedron', 4)) | 0.246899241 |  |  | -3.351162569 |  |  | https://doi.org/10.1038/s41524-022-00811-w https://doi.org/10.1038/s41524-023-01153-x
mp-1219871 |  |  | PdSeS | 19 | (('Pd2+', 'Square plane', 4),) | 0.516404243 |  |  | -0.696894279 |  |  | https://doi.org/10.1038/s41524-022-00811-w
mp-28952 | icsd-79559 |  | PdSO4 | 15 | (('Pd2+', 'Square plane', 4), ('S6+', 'Tetrahedron', 4)) | 0.240902461 |  |  | -3.135383336 |  |  | https://doi.org/10.1038/s41524-022-00811-w https://doi.org/10.1038/s41524-023-01153-x
| icsd-62554 |  | PF5 | 194 | (('P5+', 'Trigonal bipyramid', 5),) | 0.551131362 | 0.444654513 | 1.701239483 | -8.649 |  | Materials Project | https://doi.org/10.1038/s41524-023-01153-x
| icsd-406359 |  | PH2F3 | 36 | (('P5+', 'Trigonal bipyramid', 5),) | 0.330688817 | 1.291217343 | 1.91038215 | -3.592 |  | Materials Project | https://doi.org/10.1038/s41524-023-01153-x
| icsd-23691 |  | PH4Br | 129 | (('P5+', 'Tetrahedron', 4),) | inf | 10.54718912 | 3.873334413 | -1.588 |  | Materials Project | https://doi.org/10.1038/s41524-023-01153-x
| icsd-22083 |  | PH4I | 129 | (('P5+', 'Tetrahedron', 4),) | inf |  |  | -1.387 |  |  | https://doi.org/10.1038/s41524-023-01153-x
('mp-1190536', 'mp-23672') |  | 30827 | PH6NO4 | 122 | (('P5+', 'Tetrahedron', 4), ('H+', 'Single neighbor', 1), ('H+', 'Linear', 2)) | 0.331259696 |  |  |  | 0.963 |  |  | MPDS
| icsd-406360 |  | PHF2 | 19 | (('P3+', 'Triangular non-coplanar', 3),) | 0.367429241 | 0.987708803 | 2.330350503 | 1.32 |  | Materials Project | https://doi.org/10.1038/s41524-023-01153-x
mp-35220 |  |  | PHN2 | 24 | (('P5+', 'Tetrahedron', 4), ('H+', 'Single neighbor', 1)) | -0.252122496 | 3.259177206 | 3.667642935 | -4.323 |  | Materials Project | https://doi.org/10.1038/s41524-023-01153-x
mp-697139 |  |  | PHN2 | 19 | (('P5+', 'Tetrahedron', 4), ('H+', 'Single neighbor', 1)) | 0.164070593 | 3.096566567 | 3.740240337 | -4.142 |  | Materials Project | https://doi.org/10.1038/s41524-023-01153-x
| icsd-63001 |  | PHSF2 | 14 | (('P5+', 'Tetrahedron', 4),) | 0.044227494 | 0.69863833 | 2.43921134 | -2.794 |  | Materials Project | https://doi.org/10.1038/s41524-023-01153-x
mp-29443 | icsd-203216 |  | PI2 | 2 | (('P2+', 'Angular', 2),) | 0.053727787 | 0.455902377 | 3.78997695 | -1.35229078 |  | Materials Project | https://doi.org/10.1038/s41524-022-00811-w https://doi.org/10.1038/s41524-023-01153-x
mp-27529 | icsd-311 |  | PI3 | 173 | (('P3+', 'Triangular non-coplanar', 3),) | 0.053727787 | 0.464313433 | 3.644957 | -0.85693821 |  | Materials Project | https://doi.org/10.1038/s41524-022-00811-w https://doi.org/10.1038/s41524-023-01153-x
| icsd-26594 |  | PICl6 | 113 | (('P5+', 'Tetrahedron', 4), ('I+', 'Linear', 2)) | 0.060586937 | 3.43493488 | 3.092986017 | -7.621 |  | Materials Project | https://doi.org/10.1038/s41524-023-01153-x
mp-1220004 |  |  | PIrS | 198 | (('Ir5+', 'Octahedron', 6),) | 0.178497888 | 3.00637543 | 14.57273825 | 2.038506411 |  | Materials Project | https://doi.org/10.1038/s41524-022-00811-w
mp-547622 | icsd-160209 |  | Pm2O3 | 164 | (('Pm3+', 'Face-capped octahedron', 7),) |  |  |  | -1.46864858 |  |  | https://doi.org/10.1038/s41524-022-00811-w https://doi.org/10.1038/s41524-023-01153-x
| icsd-160224 |  | Pm2O3 | 12 | (('Pm3+', 'Octahedron', 6), ('Pm3+', 'Square-face capped trigonal prism', 7), ('Pm3+', 'Square-face capped trigonal prism', 7)) |  |  |  | -1.916 |  |  | https://doi.org/10.1038/s41524-023-01153-x
mp-867180 |  |  | Pm2S3 | [5 empty] | 0.578 |  |  | https://doi.org/10.1038/s41524-023-01153-x
mp-862986 |  |  | PmBr3 | 194 | (('Pm3+', 'Trigonal prism', 6),) |  |  |  | 0.047704729 |  |  | https://doi.org/10.1038/s41524-022-00811-w https://doi.org/10.1038/s41524-023-01153-x
mp-863658 |  |  | PmCl3 | 194 | (('Pm3+', 'Trigonal prism', 6),) |  |  |  | -0.580753175 |  |  | https://doi.org/10.1038/s41524-022-00811-w https://doi.org/10.1038/s41524-023-01153-x
mp-862901 |  |  | PmF3 | 139 | (('Pm3+', 'Cuboctahedron', 12),) |  |  |  | -3.43 |  |  | https://doi.org/10.1038/s41524-023-01153-x
mp-863695 |  |  | PmI3 | 194 | (('Pm3+', 'Trigonal prism', 6),) |  |  |  | 0.558294099 |  |  | https://doi.org/10.1038/s41524-022-00811-w https://doi.org/10.1038/s41524-023-01153-x
mp-1173352 |  |  | PmPaO4 | 141 | (('Pm3+', 'Cube', 8), ('Pa5+', 'Cube', 8)) |  |  |  | -4.51512027 |  |  | https://doi.org/10.1038/s41524-022-00811-w
mp-1219918 |  |  | PmPaO4 | 123 | (('Pm3+', 'Cube', 8), ('Pa5+', 'Cube', 8)) |  |  |  | -3.601654111 |  |  | https://doi.org/10.1038/s41524-022-00811-w
mp-1232276 |  |  | PmS2 | 14 | (('Pm3+', 'Tricapped triangular prism (three square-face caps)', 9),) |  |  |  | 3.053103235 |  |  | https://doi.org/10.1038/s41524-022-00811-w
mp-560008 | icsd-9684 |  | PNF2 | 36 | (('P5+', 'Tetrahedron', 4),) | 0.283380076 | 1.07416348 | 2.16554605 | -5.927682901 |  | Materials Project | https://doi.org/10.1038/s41524-022-00811-w https://doi.org/10.1038/s41524-023-01153-x
mp-36066 |  |  | PNO | 9 | (('P5+', 'Tetrahedron', 4),) | 0.035621829 | 3.163566617 | 3.17230707 | -3.688493263 |  | Materials Project | https://doi.org/10.1038/s41524-022-00811-w https://doi.org/10.1038/s41524-023-01153-x
mp-38975 |  |  | PNO | 145 | (('P5+', 'Tetrahedron', 4),) | 0.035621829 | 4.0176621 | 3.418528203 | -13.8276345 |  | Materials Project | https://doi.org/10.1038/s41524-022-00811-w https://doi.org/10.1038/s41524-023-01153-x
mp-675742 |  |  | PNO | 2 |  |  |  |  | -0.878 |  |  | https://doi.org/10.1038/s41524-023-01153-x
mp-753671 |  |  | PNO | 24 | (('P5+', 'Tetrahedron', 4),) | 0.035621829 | 3.116538053 | 3.201646073 | -8.67473365 |  | Materials Project | https://doi.org/10.1038/s41524-022-00811-w https://doi.org/10.1038/s41524-023-01153-x
mp-760506 |  |  | PNO | 9 | (('P5+', 'Tetrahedron', 4), ('P5+', 'Tetrahedron', 4), ('P5+', 'Tetrahedron', 4)) | 0.035621829 | 3.925632926 | 3.333916071 | -15.42 |  | Materials Project | https://doi.org/10.1038/s41524-023-01153-x
| icsd-250498 |  | POF3 | [5 empty] | -6.762 |  |  | https://doi.org/10.1038/s41524-023-01153-x
| icsd-26645 |  | PoO2 | [5 empty] | -1.327 |  |  | https://doi.org/10.1038/s41524-023-01153-x
| icsd-185977 |  | PoPb | [5 empty] | 1.9 |  |  | https://doi.org/10.1038/s41524-023-01153-x
mp-1102534 |  |  | POsS | 14 | (('Os5+', 'Octahedron', 6),) | 0.178497888 | 6.574005437 | 16.70210305 | -0.936791252 |  | Materials Project | https://doi.org/10.1038/s41524-022-00811-w
mp-1101841 |  |  | POsSe | 14 | (('Os5+', 'Octahedron', 6),) | 0.176732768 |  |  | -0.484683351 |  |  | https://doi.org/10.1038/s41524-022-00811-w
| icsd-40756 |  | PPbS3 | [5 empty] | -0.606 |  |  | https://doi.org/10.1038/s41524-023-01153-x
| icsd-40757 |  | PPbSe3 | [5 empty] | -1.443 |  |  | https://doi.org/10.1038/s41524-023-01153-x
('mp-1059256', 'mp-38') |  | 5124 | Pr | 194 | [5 empty] | 0.39 |  |  | MPDS
mp-10334 |  |  | Pr(CdP)3 | 194 | (('Pr3+', 'Octahedron', 6), ('Cd2+', 'Trigonal plane', 3), ('Cd2+', 'Tetrahedron', 4)) | 0.436352162 |  |  | 1.524 |  |  | https://doi.org/10.1038/s41524-023-01153-x
| icsd-88676 |  | Pr(CdP)3 | 194 | (('Pr3+', 'Octahedron', 6), ('Cd2+', 'Trigonal plane', 3), ('Cd2+', 'Tetrahedron', 4)) | 0.436352162 |  |  | 1.536 |  |  | https://doi.org/10.1038/s41524-023-01153-x
mp-625447 |  |  | Pr(HO)3 | 176 | (('Pr3+', 'Tricapped triangular prism (three square-face caps)', 9), ('H+', 'Single neighbor', 1)) | -0.361718058 |  |  | -2.111 |  |  | https://doi.org/10.1038/s41524-023-01153-x
mp-626361 |  |  | Pr(HO)3 | 11 | (('Pr3+', 'Tricapped triangular prism (three square-face caps)', 9), ('H+', 'Single neighbor', 1), ('H+', 'Single neighbor', 1), ('H+', 'Single neighbor', 1)) | -0.361718058 |  |  | -2.1 |  |  | https://doi.org/10.1038/s41524-023-01153-x
| icsd-167481 |  | Pr(HO)3 | 176 | (('Pr3+', 'Tricapped triangular prism (three square-face caps)', 9), ('H+', 'Single neighbor', 1)) | -0.361718058 |  |  | -2.085 |  |  | https://doi.org/10.1038/s41524-023-01153-x
mp-1025277 |  |  | Pr2AlNO3 | 107 | (('Pr3+', 'Tricapped triangular prism (three square-face caps)', 9), ('Pr3+', 'Tricapped triangular prism (three square-face caps)', 9), ('Al3+', 'Octahedron', 6)) | 0.867171055 |  |  | 0.751432329 |  |  | https://doi.org/10.1038/s41524-022-00811-w
mp-1077777 |  | 5118 | Pr2Bi | 139 | [5 empty] | 2.25 |  |  | MPDS
mp-9497 | icsd-82264 |  | Pr2C(NO)2 | 164 | (('Pr3+', 'Face-capped octahedron', 7), ('C4+', 'Linear', 2)) | 0.729267236 |  |  | -1.776372183 |  |  | https://doi.org/10.1038/s41524-022-00811-w https://doi.org/10.1038/s41524-023-01153-x
mp-36912 |  |  | Pr2CdS4 | 122 | (('Pr3+', 'Dodecahedron with triangular faces - p2345 plane normalized', 8), ('Cd2+', 'Dodecahedron with triangular faces', 8)) | 0.776337054 | 18.73957212 | 8.58751016 | -2.066 |  | Materials Project | https://doi.org/10.1038/s41524-023-01153-x
|  | 44463 | Pr2CdS4 | 220 | [5 empty] | 3.7 |  |  | MPDS
mp-35630 |  |  | Pr2CdSe4 | 122 | (('Pr3+', 'Dodecahedron with triangular faces - p2345 plane normalized', 8), ('Cd2+', 'Dodecahedron with triangular faces', 8)) | 0.772109509 |  |  | -1.73 |  |  | https://doi.org/10.1038/s41524-023-01153-x
|  | 23657 | Pr2CdSe4 | 220 | [5 empty] | 2.8 |  |  | MPDS
mp-34309 |  |  | Pr2EuS4 | 122 | (('Pr3+', 'Dodecahedron with triangular faces - p2345 plane normalized', 8), ('Eu2+', 'Dodecahedron with triangular faces - p2345 plane normalized', 8)) |  |  |  | 1.426 |  |  | https://doi.org/10.1038/s41524-023-01153-x
mp-28969 | icsd-79943 |  | Pr2NCl3 | 72 | (('Pr3+', 'Trigonal prism', 6),) | 0.857755641 |  |  | -2.182676518 |  |  | https://doi.org/10.1038/s41524-022-00811-w https://doi.org/10.1038/s41524-023-01153-x
mp-16705 |  | 6482 | Pr2O3 | 206 | (('Pr3+', 'Trigonal prism', 6), ('Pr3+', 'Octahedron', 6)) | 0.86829256 | 94.4 | 5.6 |  |  | MPDS
mp-2063 | icsd-154588 | 6481 | Pr2O3 | 164 | (('Pr3+', 'Face-capped octahedron', 7),) | 0.86829256 | 16.72 | 4.72 | -1.502300918 |  | MPDS | https://doi.org/10.1038/s41524-022-00811-w https://doi.org/10.1038/s41524-023-01153-x
| icsd-160222 |  | Pr2O3 | 12 | (('Pr3+', 'Face-capped octahedron', 7), ('Pr3+', 'Square-face capped trigonal prism', 7), ('Pr3+', 'Square-face capped trigonal prism', 7)) | 0.894634048 |  |  | -0.896 |  |  | https://doi.org/10.1038/s41524-023-01153-x
mp-675638 |  |  | Pr2PbS4 | 122 | (('Pr3+', 'Dodecahedron with triangular faces - p2345 plane normalized', 8), ('Pb2+', 'Dodecahedron with triangular faces - p2345 plane normalized', 8)) | 0.77117324 |  |  | -0.006 |  |  | https://doi.org/10.1038/s41524-023-01153-x
mp-675146 |  |  | Pr2PbSe4 | 122 | (('Pr3+', 'Dodecahedron with triangular faces - p2345 plane normalized', 8), ('Pb2+', 'Dodecahedron with triangular faces - p2345 plane normalized', 8)) | 0.766976289 |  |  | -0.234 |  |  | https://doi.org/10.1038/s41524-023-01153-x
|  | 32564 | Pr2S3 | 142 | [5 empty] | 3.33 |  |  | MPDS
| icsd-94414 |  | Pr2Se2O | 14 | (('Pr3+', 'Square-face capped trigonal prism', 7), ('Pr3+', 'Trigonal prism', 6)) | 0.795017793 |  |  | 0.686 |  |  | https://doi.org/10.1038/s41524-023-01153-x
mp-4764 | icsd-25805 |  | Pr2SeO2 | 164 | (('Pr3+', 'Face-capped octahedron', 7),) | 0.845078487 |  |  | 0.648975249 |  |  | https://doi.org/10.1038/s41524-022-00811-w https://doi.org/10.1038/s41524-023-01153-x
mp-3236 | icsd-109329 | 27532 | Pr2SO2 | 164 | (('Pr3+', 'Face-capped octahedron', 7),) | 0.846507734 | 8.73 | 5.375 | 0.176515948 |  | MPDS | https://doi.org/10.1038/s41524-022-00811-w https://doi.org/10.1038/s41524-023-01153-x
| icsd-108806 |  | Pr2Ta2Cl2O7 | 12 | (('Pr3+', 'Tricapped triangular prism (three square-face caps)', 9), ('Ta5+', 'Octahedron', 6)) | 0.794694505 |  |  | -3.591 |  |  | https://doi.org/10.1038/s41524-023-01153-x
mp-16032 | icsd-89559 |  | Pr2TeO2 | 139 | (('Pr3+', 'Square non-coplanar', 4),) | 0.846328957 |  |  | -0.347171072 |  |  | https://doi.org/10.1038/s41524-022-00811-w https://doi.org/10.1038/s41524-023-01153-x
mp-552963 |  |  | Pr2Ti2S2O5 | 139 | (('Pr3+', 'Tricapped triangular prism (three square-face caps)', 9), ('Ti4+', 'Square pyramid', 5)) | 0.82294199 |  |  | -0.313871872 |  |  | https://doi.org/10.1038/s41524-022-00811-w
|  | 130125 | Pr3In5S12 | 11 | [5 empty] | 2.34 |  |  | MPDS
|  | 29311 | Pr3InS6 | 18 | [5 empty] | 2.19 |  |  | MPDS
mp-33319 |  |  | Pr3NF6 | 1 | (('Pr3+', 'Cube', 8), ('Pr3+', 'Square-face capped square prism', 9), ('Pr3+', 'Bicapped octahedron (cap faces with one atom in common)', 8)) | 0.928833908 | 62.93311061 | 3.619187097 | -2.05342178 |  | Materials Project | https://doi.org/10.1038/s41524-022-00811-w
| icsd-84701 |  | Pr3OsI3 | 11 |  |  |  |  | 1.275 |  |  | https://doi.org/10.1038/s41524-023-01153-x
mp-861503 |  |  | Pr3Sb4Au3 | 220 | (('Pr3+', 'Cuboctahedron', 12),) | 0.851336161 |  |  | 0.097 |  |  | https://doi.org/10.1038/s41524-023-01153-x
|  | 10882 | Pr41(Bi3S25)3 | 142 | [5 empty] | 3.63 |  |  | MPDS
|  | 10883 | Pr4Bi2S9 | 62 | [5 empty] | 0.23 |  |  | MPDS
mp-23314 |  | 5119 | Pr4Bi3 | 220 | [5 empty] | 4.25 |  |  | MPDS
mp-1210690 |  | 31029 | Pr4CoS7 | 173 | (('Pr3+', 'Tetrahedron', 4), ('Pr3+', 'Square-face capped trigonal prism', 7), ('Co2+', 'Octahedron', 6)) | 0.704407121 |  |  |  | 3.56 |  |  | MPDS
('mp-1192332', 'mp-1210258') |  | 31048 | Pr4CrS7 | 173 | (('Pr3+', 'Octahedron', 6), ('Pr3+', 'Square antiprism', 8), ('Pr3+', 'Square antiprism', 8), ('Pr3+', 'Square antiprism', 8), ('Cr2+', 'Tetrahedron', 4)) | 0.763525697 |  |  |  | 4.67 |  |  | MPDS
|  | 31034 | Pr4FeS7 | 173 | [5 empty] | 3.03 |  |  | MPDS
mp-1192341 |  | 31043 | Pr4MnS7 | 173 | (('Pr3+', 'Square-face bicapped trigonal prism', 8), ('Pr3+', 'Square-face capped trigonal prism', 7), ('Mn2+', 'Octahedron', 6)) | 0.734773667 |  |  |  | 3.74 |  |  | MPDS
mp-1209934 |  | 31037 | Pr4NiS7 | 173 | (('Pr3+', 'Tetrahedron', 4), ('Pr3+', 'Square-face capped trigonal prism', 7), ('Ni2+', 'Octahedron', 6)) | 0.704407121 |  |  |  | 3.4 |  |  | MPDS
mp-30192 |  |  | Pr4Se3O4 | 38 | (('Pr3+', 'Trigonal prism', 6), ('Pr3+', 'Square antiprism', 8), ('Pr3+', 'Pentagonal pyramid', 6)) | 0.841608453 | 14.46727977 | 7.482438993 | -1.303278161 |  | Materials Project | https://doi.org/10.1038/s41524-022-00811-w
mp-35264 |  |  | Pr5AgSe8 | 82 | (('Pr3+', 'Dodecahedron with triangular faces - p2345 plane normalized', 8), ('Pr3+', 'Dodecahedron with triangular faces - p2345 plane normalized', 8), ('Ag+', 'Dodecahedron with triangular faces - p2345 plane normalized', 8)) | 0.779639418 | 15.21606751 | 10.37273559 | 1.093 |  | Materials Project | https://doi.org/10.1038/s41524-023-01153-x
mp-1105548 |  | 5120 | Pr5Bi3 | 193 | [5 empty] | 4.62 |  |  | MPDS
mp-35031 |  |  | Pr5CuSe8 | 82 | (('Pr3+', 'Dodecahedron with triangular faces - p2345 plane normalized', 8), ('Pr3+', 'Dodecahedron with triangular faces - p2345 plane normalized', 8), ('Cu+', 'Dodecahedron with triangular faces - p2345 plane normalized', 8)) | 0.780348479 | 13.50561523 | 11.02242173 | 0.71 |  | Materials Project | https://doi.org/10.1038/s41524-023-01153-x
mp-559771 |  | 6484 | Pr6O11 | 14 | (('Pr3.66666667+', 'Cube', 8), ('Pr3.66666667+', 'Face-capped octahedron', 7), ('Pr3.66666667+', 'Face-capped octahedron', 7), ('Pr3.66666667+', 'Cube', 8), ('Pr3.66666667+', 'Face-capped octahedron', 7), ('Pr3.66666667+', 'Square-face capped trigonal prism', 7)) | inf | 45 | 15 |  |  | MPDS
mp-22671 |  | 6485 | Pr7O12 | 148 | (('Pr3.42857143+', 'Octahedron', 6), ('Pr3.42857143+', 'Square-face capped trigonal prism', 7)) | inf | 114.4 | 5.6 |  |  | MPDS
| icsd-247041 |  | PrAlH6 | 166 | (('Pr3+', 'Icosahedron', 12), ('Al3+', 'Octahedron', 6)) | 0.729000225 |  |  | -0.955 |  |  | https://doi.org/10.1038/s41524-023-01153-x
mp-3466 | icsd-90559 |  | PrAlO3 | 167 | (('Pr3+', 'Cuboctahedron', 12), ('Al3+', 'Octahedron', 6)) | 0.567089816 |  |  | -2.517740348 |  |  | https://doi.org/10.1038/s41524-022-00811-w https://doi.org/10.1038/s41524-023-01153-x
mp-8218 | icsd-90568 |  | PrAlO3 | 221 | (('Pr3+', 'Cuboctahedron', 12), ('Al3+', 'Octahedron', 6)) | 0.567089816 |  |  | -1.269987898 |  |  | https://doi.org/10.1038/s41524-022-00811-w https://doi.org/10.1038/s41524-023-01153-x
mp-754109 |  |  | PrAsO4 | 88 | (('Pr3+', 'Dodecahedron with triangular faces - p2345 plane normalized', 8), ('As5+', 'Tetrahedron', 4)) | 0.74484016 |  |  | -9.674901339 |  |  | https://doi.org/10.1038/s41524-022-00811-w https://doi.org/10.1038/s41524-023-01153-x
mp-768863 |  |  | PrAsO4 | 141 | (('Pr3+', 'Dodecahedron with triangular faces - p2345 plane normalized', 8), ('As5+', 'Tetrahedron', 4)) | 0.74484016 | 6.54768192 | 3.582421413 | -9.011071367 |  | Materials Project | https://doi.org/10.1038/s41524-022-00811-w https://doi.org/10.1038/s41524-023-01153-x
mp-1101752 |  |  | PrAsS | 62 | (('Pr3+', 'Tricapped triangular prism (three square-face caps)', 9),) | 0.786875656 |  |  | 3.033823713 |  |  | https://doi.org/10.1038/s41524-022-00811-w
mp-1209547 |  |  | PrAsSe | 62 | (('Pr3+', 'Tricapped triangular prism (three square-face caps)', 9),) | 0.784303013 |  |  | -0.666144956 |  |  | https://doi.org/10.1038/s41524-022-00811-w
mp-12762 |  | 7876 | PrB6 | 221 | [5 empty] | 0.0359 |  |  | MPDS
mp-23171 |  | 5121 | PrBi | 225 | (('Pr3+', 'Octahedron', 6),) | 0.568881455 |  |  |  | 0.98 |  |  | MPDS
|  | 164754 | PrBi2 | 1 | [5 empty] | 1.195 |  |  | MPDS
mp-551900 | icsd-92411 |  | PrBi2BrO4 | 123 | (('Pr3+', 'Cube', 8), ('Bi3+', 'Square non-coplanar', 4)) | 0.822732728 |  |  | -0.159908749 |  |  | https://doi.org/10.1038/s41524-022-00811-w https://doi.org/10.1038/s41524-023-01153-x
mp-553082 | icsd-92398 |  | PrBi2ClO4 | 123 | (('Pr3+', 'Cube', 8), ('Bi3+', 'Square non-coplanar', 4)) | 0.824800293 |  |  | -3.237063482 |  |  | https://doi.org/10.1038/s41524-022-00811-w https://doi.org/10.1038/s41524-023-01153-x
mp-545728 | icsd-92425 |  | PrBi2IO4 | 123 | (('Pr3+', 'Cube', 8), ('Bi3+', 'Square non-coplanar', 4)) | 0.819971788 |  |  | -1.514242485 |  |  | https://doi.org/10.1038/s41524-022-00811-w https://doi.org/10.1038/s41524-023-01153-x
mp-1206720 |  |  | PrBiPd | 216 |  |  |  |  | -3.307912708 |  |  | https://doi.org/10.1038/s41524-022-00811-w
|  | 10881 | PrBiS3 | 62 | [5 empty] | 1.86 |  |  | MPDS
mp-23221 | ('icsd-31583', 'icsd-65078') |  | PrBr3 | 176 | (('Pr3+', 'Tricapped triangular prism (three square-face caps)', 9),) | 0.855696605 |  |  | -0.536152642 |  |  | https://doi.org/10.1038/s41524-022-00811-w https://doi.org/10.1038/s41524-023-01153-x
mp-1219679 |  |  | PrBrCl2 | 6 | (('Pr3+', 'Tricapped triangular prism (three square-face caps)', 9), ('Pr3+', 'Tricapped triangular prism (three square-face caps)', 9)) | 0.872581837 |  |  | -0.967350359 |  |  | https://doi.org/10.1038/s41524-022-00811-w
mp-756702 |  |  | PrBrO | 166 | (('Pr3+', 'Face-capped octahedron', 7),) | 0.861994583 |  |  | -0.210965822 |  |  | https://doi.org/10.1038/s41524-022-00811-w https://doi.org/10.1038/s41524-023-01153-x
mp-975666 | icsd-262128 |  | PrBrO | 129 | (('Pr3+', 'Square-face bicapped trigonal prism', 8),) | 0.880032507 |  |  | -0.891494862 |  |  | https://doi.org/10.1038/s41524-022-00811-w https://doi.org/10.1038/s41524-023-01153-x
| icsd-421072 |  | PrBS3 | 33 | (('Pr3+', 'Tricapped triangular prism (three square-face caps)', 9), ('B3+', 'Trigonal plane', 3)) | 0.655883062 |  |  | -0.189 |  |  | https://doi.org/10.1038/s41524-023-01153-x
|  | 30975 | PrCdGa3S7 | 113 | [5 empty] | 3 |  |  | MPDS
|  | 30964 | PrCdGa3Se7 | 113 | [5 empty] | 3.1 |  |  | MPDS
mp-23211 | ('icsd-62256', 'icsd-65079') |  | PrCl3 | 176 | (('Pr3+', 'Tricapped triangular prism (three square-face caps)', 9),) | 0.881024452 |  |  | -1.338613532 |  |  | https://doi.org/10.1038/s41524-022-00811-w https://doi.org/10.1038/s41524-023-01153-x
mp-27984 | icsd-31664 |  | PrClO | 129 | (('Pr3+', 'Tricapped triangular prism (three square-face caps)', 9),) | 0.898453616 |  |  | -0.805914314 |  |  | https://doi.org/10.1038/s41524-022-00811-w https://doi.org/10.1038/s41524-023-01153-x
mp-13694 | icsd-246822 |  | PrCuO2 | 166 | (('Pr3+', 'Octahedron', 6), ('Cu+', 'Linear', 2)) | 0.837015267 |  |  | -1.368837723 |  |  | https://doi.org/10.1038/s41524-022-00811-w https://doi.org/10.1038/s41524-023-01153-x
mp-6166 | icsd-96345 |  | PrCuSO | 129 | (('Pr3+', 'Square antiprism', 8), ('Cu+', 'Tetrahedron', 4)) | 0.840008685 |  |  | -3.973715361 |  |  | https://doi.org/10.1038/s41524-022-00811-w https://doi.org/10.1038/s41524-023-01153-x
mp-981547 |  |  | PrH3 | 139 | (('Pr3+', 'Cuboctahedron', 12),) | 0.8122266 |  |  | 1.098 |  |  | https://doi.org/10.1038/s41524-023-01153-x
mp-1219924 |  |  | PRhS | 198 | (('P+', 'Single neighbor', 1), ('Rh+', 'Triangular non-coplanar', 3)) | 0.512833216 | 3.2180938 | 17.81141213 | -1.92248528 |  | Materials Project | https://doi.org/10.1038/s41524-022-00811-w
mp-1102531 |  |  | PRhSe | 198 | (('P+', 'Single neighbor', 1), ('Rh+', 'Triangular non-coplanar', 3)) | 0.510580969 | 3.97356634 | 20.06949364 | -3.260640051 |  | Materials Project | https://doi.org/10.1038/s41524-022-00811-w
mp-862800 |  |  | PrI3 | 194 | (('Pr3+', 'Trigonal prism', 6),) | 0.721509736 |  |  | 0.573366954 |  |  | https://doi.org/10.1038/s41524-022-00811-w https://doi.org/10.1038/s41524-023-01153-x
mp-29254 | icsd-200047 |  | PrIO | 129 | (('Pr3+', 'Square non-coplanar', 4),) | 0.864523714 |  |  | -0.008531623 |  |  | https://doi.org/10.1038/s41524-022-00811-w https://doi.org/10.1038/s41524-023-01153-x
mp-1078537 |  |  | PrLuS3 | 63 | (('Pr3+', 'Square-face bicapped trigonal prism', 8), ('Lu3+', 'Octahedron', 6)) | 0.772428711 |  |  | 2.438073155 |  |  | https://doi.org/10.1038/s41524-022-00811-w
mp-13326 | icsd-249620 |  | PrLuSe3 | 63 | (('Pr3+', 'Square-face bicapped trigonal prism', 8), ('Lu3+', 'Octahedron', 6)) | 0.711901669 |  |  | 2.329355122 |  |  | https://doi.org/10.1038/s41524-022-00811-w https://doi.org/10.1038/s41524-023-01153-x
| icsd-168643 |  | PrN | 216 | (('Pr3+', 'Tetrahedron', 4),) | 0.698717547 | 6.852865193 | 8.09408554 | -1.59 |  | Materials Project | https://doi.org/10.1038/s41524-023-01153-x
| icsd-181479 |  | PrN | 129 | (('Pr3+', 'Square non-coplanar', 4),) | 0.698717547 |  |  | 0.919 |  |  | https://doi.org/10.1038/s41524-023-01153-x
| icsd-109176 |  | PrNbO4 | 15 | (('Pr3+', 'Square antiprism', 8), ('Nb5+', 'Octahedron', 6)) | 0.790844277 |  |  | -3.342 |  |  | https://doi.org/10.1038/s41524-023-01153-x
mp-1219716 |  | 21254 | PrNd | 194 | [5 empty] | 0.477 |  |  | MPDS
mp-1206667 |  |  | PrNiBi | 216 |  |  |  |  | -0.609044088 |  |  | https://doi.org/10.1038/s41524-022-00811-w
mp-769173 |  |  | PrOF | 166 | (('Pr3+', 'Cube', 8),) | 0.917739597 |  |  | -1.442815227 |  |  | https://doi.org/10.1038/s41524-022-00811-w https://doi.org/10.1038/s41524-023-01153-x
mp-1173356 |  |  | PrPaO4 | 141 | (('Pr3+', 'Cube', 8), ('Pa5+', 'Cube', 8)) | 0.838306616 |  |  | -4.530645977 |  |  | https://doi.org/10.1038/s41524-022-00811-w
mp-1219714 |  |  | PrPaO4 | 123 | (('Pr3+', 'Cube', 8), ('Pa5+', 'Cube', 8)) | 0.838306616 |  |  | -3.436456969 |  |  | https://doi.org/10.1038/s41524-022-00811-w
mp-1102008 | icsd-184551 |  | PrPO4 | 141 | (('Pr3+', 'Dodecahedron with triangular faces - p2345 plane normalized', 8), ('P5+', 'Tetrahedron', 4)) | 0.744005986 |  |  | -4.057617156 |  |  | https://doi.org/10.1038/s41524-022-00811-w https://doi.org/10.1038/s41524-023-01153-x
mp-555096 | icsd-92525 |  | PrS2 | 14 | (('Pr3+', 'Tricapped triangular prism (three square-face caps)', 9),) | 0.807864629 |  |  | 2.781236694 |  |  | https://doi.org/10.1038/s41524-022-00811-w https://doi.org/10.1038/s41524-023-01153-x
mp-1785 |  | 12393 | PrSb | 225 | (('Pr3+', 'Octahedron', 6),) | 0.595355826 |  |  |  | 1.25 |  |  | MPDS
mp-1209293 |  |  | PrSBr | 14 | (('Pr3+', 'Square-face capped trigonal prism', 7),) | 0.780051863 |  |  | 0.61234547 |  |  | https://doi.org/10.1038/s41524-022-00811-w
| icsd-99539 |  | PrScO3 | 62 | (('Pr3+', 'Square-face bicapped trigonal prism', 8), ('Sc3+', 'Octahedron', 6)) | 0.883069055 |  |  | -3.113 |  |  | https://doi.org/10.1038/s41524-023-01153-x
mp-3992 | icsd-94470 |  | PrSF | 129 | (('Pr3+', 'Tricapped triangular prism (three square-face caps)', 9),) | 0.865356166 |  |  | 2.191745265 |  |  | https://doi.org/10.1038/s41524-022-00811-w https://doi.org/10.1038/s41524-023-01153-x
mp-1173362 |  |  | PrSO | 12 | (('Pr3+', 'Square-face capped trigonal prism', 7),) | 0.875027704 |  |  | -1.13629429 |  |  | https://doi.org/10.1038/s41524-022-00811-w
mp-1219736 |  |  | PrSO | 71 | (('Pr3+', 'Square antiprism', 8),) | 0.86024806 |  |  | -1.454640599 |  |  | https://doi.org/10.1038/s41524-022-00811-w
mp-774472 |  |  | PrSO | 64 | (('Pr3+', 'Square antiprism', 8), ('Pr3+', 'Square antiprism', 8)) | 0.86024806 |  |  | -0.589478371 |  |  | https://doi.org/10.1038/s41524-022-00811-w https://doi.org/10.1038/s41524-023-01153-x
mp-1209288 |  |  | PrTeAs | 62 | (('Pr3+', 'Tricapped triangular prism (three square-face caps)', 9),) | 0.747034209 |  |  | 1.295594941 |  |  | https://doi.org/10.1038/s41524-022-00811-w
mp-1018941 |  |  | PrTeCl | 129 | (('Pr3+', 'Tricapped triangular prism (three square-face caps)', 9),) | 0.797305571 |  |  | 2.566692944 |  |  | https://doi.org/10.1038/s41524-022-00811-w
mp-1219779 |  |  | PrTl2InTe4 | 121 | (('Pr3+', 'Cube', 8), ('Tl+', 'Square antiprism', 8), ('In3+', 'Tetrahedron', 4)) | 0.680714164 |  |  | 1.861326159 |  |  | https://doi.org/10.1038/s41524-022-00811-w
mp-999289 |  |  | PrTlSe2 | 166 | (('Pr3+', 'Octahedron', 6), ('Tl+', 'Octahedron', 6)) | 0.751650572 |  |  | 2.699721885 |  |  | https://doi.org/10.1038/s41524-022-00811-w
mp-999288 |  |  | PrTlTe2 | 166 | (('Pr3+', 'Octahedron', 6), ('Tl+', 'Octahedron', 6)) | 0.698630604 |  |  | 3.388511996 |  |  | https://doi.org/10.1038/s41524-022-00811-w
mp-1095584 |  |  | PRuS | 14 | (('Ru5+', 'Octahedron', 6),) | 0.178497888 |  |  | -0.7106568 |  |  | https://doi.org/10.1038/s41524-022-00811-w
mp-1101890 |  |  | PRuSe | 14 | (('Ru5+', 'Octahedron', 6),) | 0.176732768 |  |  | -0.249868737 |  |  | https://doi.org/10.1038/s41524-022-00811-w
mp-19169 |  |  | PrVO4 | 141 | (('Pr3+', 'Dodecahedron with triangular faces - p2345 plane normalized', 8), ('V5+', 'Tetrahedron', 4)) | 0.788585486 |  |  | -3.327498231 |  |  | https://doi.org/10.1038/s41524-022-00811-w
mp-1219728 |  |  | PrZnAgP2 | 156 | (('Pr3+', 'Octahedron', 6), ('Zn2+', 'Tetrahedron', 4), ('Ag+', 'Tetrahedron', 4)) | 0.623910628 |  |  | 1.750017751 |  |  | https://doi.org/10.1038/s41524-022-00811-w
mp-13206 | icsd-416476 |  | PrZnPO | 166 | (('Pr3+', 'Face-capped octahedron', 7), ('Zn2+', 'Tetrahedron', 4)) | 0.748874749 |  |  | -2.083493114 |  |  | https://doi.org/10.1038/s41524-022-00811-w https://doi.org/10.1038/s41524-023-01153-x
mp-975646 | icsd-182895 |  | PrZnSbO | 129 | (('Pr3+', 'Square non-coplanar', 4), ('Zn2+', 'Tetrahedron', 4)) | 0.765992512 |  |  | -0.534093955 |  |  | https://doi.org/10.1038/s41524-022-00811-w https://doi.org/10.1038/s41524-023-01153-x
| icsd-72838 |  | PrZr3F15 | [5 empty] | -6.46 |  |  | https://doi.org/10.1038/s41524-023-01153-x
mp-612 |  |  | PS | 15 | (('P2+', 'Angular', 2), ('P2+', 'Angular', 2)) | 0.037311127 |  |  | -1.465 |  |  | https://doi.org/10.1038/s41524-023-01153-x
| icsd-26642 |  | Pt(NCl)2 | 14 | (('Pt2+', 'Square plane', 4),) | 0.205784147 |  |  | -1.238 |  |  | https://doi.org/10.1038/s41524-023-01153-x
mp-28722 | icsd-66013 |  | Pt(SCl3)2 | 2 | (('Pt2+', 'Linear', 2), ('S2+', 'Angular', 2)) | 0.080660682 |  |  | -2.775150969 |  |  | https://doi.org/10.1038/s41524-022-00811-w https://doi.org/10.1038/s41524-023-01153-x
mp-1219732 |  |  | Pt4SeS3 | 115 | (('Pt2+', 'Square plane', 4), ('Pt2+', 'Square plane', 4)) | 0.517066163 |  |  | -4.149050585 |  |  | https://doi.org/10.1038/s41524-022-00811-w
| icsd-110437 |  | PtC4(NCl3)2 | [5 empty] | -1.771 |  |  | https://doi.org/10.1038/s41524-023-01153-x
| icsd-170082 |  | PtC4S2(IO)2 | [5 empty] | -1.805 |  |  | https://doi.org/10.1038/s41524-023-01153-x
mp-1219748 |  |  | PtCl2 | 12 | (('Pt2+', 'Square plane', 4),) | 0.602892074 |  |  | -1.574645736 |  |  | https://doi.org/10.1038/s41524-022-00811-w
mp-567484 | icsd-44512 |  | PtCl2 | 58 | (('Pt2+', 'Square plane', 4),) | 0.602892074 |  |  | -1.358775627 |  |  | https://doi.org/10.1038/s41524-022-00811-w https://doi.org/10.1038/s41524-023-01153-x
mp-684670 |  |  | PtCl2 | 2 | (('Pt2+', 'Square plane', 4),) | 0.205784147 |  |  | -0.632 |  |  | https://doi.org/10.1038/s41524-023-01153-x
mp-8943 |  |  | PtF4 | 43 | (('Pt4+', 'Octahedron', 6),) | 0.547107279 | 0.699638907 | 4.519942167 | -3.571762897 |  | Materials Project | https://doi.org/10.1038/s41524-022-00811-w https://doi.org/10.1038/s41524-023-01153-x
| icsd-71579 |  | PtF4 | 43 | (('Pt4+', 'Octahedron', 6),) | 0.547107279 | 0.699638907 | 4.519942167 | -3.691 |  | Materials Project | https://doi.org/10.1038/s41524-023-01153-x
mp-28319 | icsd-60760 |  | PtI2 | 14 | (('Pt2+', 'Square pyramid', 5),) | 0.525762572 | 0.722812173 | 7.481927453 | -1.283014443 |  | Materials Project | https://doi.org/10.1038/s41524-022-00811-w https://doi.org/10.1038/s41524-023-01153-x
| icsd-157940 |  | PtN2 | 58 | (('Pt6+', 'Octahedron', 6),) | 0.161717397 |  |  | -5.882 |  |  | https://doi.org/10.1038/s41524-023-01153-x
| icsd-166463 |  | PtN2 | 58 | (('Pt6+', 'Octahedron', 6),) | 0.161717397 |  |  | -5.885 |  |  | https://doi.org/10.1038/s41524-023-01153-x
| icsd-169857 |  | PtN2 | 205 | (('Pt6+', 'Octahedron', 6),) | 0.161717397 |  |  | -5.597 |  |  | https://doi.org/10.1038/s41524-023-01153-x
| icsd-164290 |  | PtO | 131 | (('Pt2+', 'Square plane', 4),) | 0.659570485 |  |  | -1.825 |  |  | https://doi.org/10.1038/s41524-023-01153-x
| icsd-26599 |  | PtO | 131 | (('Pt2+', 'Square plane', 4),) | 0.659570485 |  |  | -1.829 |  |  | https://doi.org/10.1038/s41524-023-01153-x
mp-1285 | icsd-4415 |  | PtO2 | 58 | (('Pt4+', 'Octahedron', 6),) | 0.546093981 | 1.10217642 | 21.33506581 | -2.507934613 |  | Materials Project | https://doi.org/10.1038/s41524-022-00811-w https://doi.org/10.1038/s41524-023-01153-x
mp-617 | icsd-164289 |  | PtO2 | 164 | (('Pt4+', 'Octahedron', 6),) | 0.546093981 | 1.849710707 | 7.442880647 | -1.960737187 |  | Materials Project | https://doi.org/10.1038/s41524-022-00811-w https://doi.org/10.1038/s41524-023-01153-x
mp-7868 | icsd-24923 |  | PtO2 | 186 | (('Pt4+', 'Octahedron', 6),) | 0.546093981 | 1.86780554 | 7.410482537 | -2.015391564 |  | Materials Project | https://doi.org/10.1038/s41524-022-00811-w https://doi.org/10.1038/s41524-023-01153-x
mp-20458 | icsd-4057 |  | PtPbF6 | 166 | (('Pt4+', 'Octahedron', 6), ('Pb2+', 'Icosahedron', 12)) | 0.547107279 | 5.00712357 | 3.49013946 | -2.156582346 |  | Materials Project | https://doi.org/10.1038/s41524-022-00811-w https://doi.org/10.1038/s41524-023-01153-x
mp-288 | icsd-31131 |  | PtS | 131 | (('Pt2+', 'Square plane', 4),) | 0.517728083 | 1.19714376 | 14.46360783 | -4.049308495 |  | Materials Project | https://doi.org/10.1038/s41524-022-00811-w https://doi.org/10.1038/s41524-023-01153-x
mp-762 | icsd-41388 |  | PtS2 | 164 | (('Pt4+', 'Octahedron', 6),) | 0.356970777 | 0.752298557 | 10.14284384 | -1.303931425 |  | Materials Project | https://doi.org/10.1038/s41524-022-00811-w https://doi.org/10.1038/s41524-023-01153-x
mp-1115 | icsd-41374 |  | PtSe2 | 164 | (('Pt4+', 'Octahedron', 6),) | 0.353440537 | 0.71776349 | 15.28132827 | -0.744625545 |  | Materials Project | https://doi.org/10.1038/s41524-022-00811-w https://doi.org/10.1038/s41524-023-01153-x
mp-1219720 |  |  | PtSeS | 156 | (('Pt4+', 'Octahedron', 6),) | 0.355205657 |  |  | -0.926608567 |  |  | https://doi.org/10.1038/s41524-022-00811-w
|  | 21357 | Pu4Pb5 | 182 | [5 empty] | 1.28 |  |  | MPDS
mp-1188287 |  | 21358 | Pu5Pb3 | 140 | [5 empty] | 3.02 |  |  | MPDS
|  | 21359 | Pu5Pb4 | 193 | [5 empty] | 1.94 |  |  | MPDS
|  | 145822 | Pu5Sn4 | 193 | [5 empty] | 3.19 |  |  | MPDS
mp-280 |  | 7465 | PuC | 225 | (('Pu4+', 'Octahedron', 6),) | 0.548910769 |  |  |  | 9.69 |  |  | MPDS
mp-1102374 |  | 21360 | PuPb2 | 141 | [5 empty] | 1.11 |  |  | MPDS
('mp-21172', 'mp-20262') |  | 21356 | PuPb3 | 221 | [5 empty] | 1.14 |  |  | MPDS
|  | 145760 | PuSn | 141 | [5 empty] | 2.65 |  |  | MPDS
mp-1102067 |  | 21537 | PuSn2 | 141 | [5 empty] | 2.1 |  |  | MPDS
mp-2279 |  | 21538 | PuSn3 | 221 | [5 empty] | 1.27 |  |  | MPDS
| icsd-38353 |  | RaF2 | [5 empty] | -3.681 |  |  | https://doi.org/10.1038/s41524-023-01153-x
| icsd-77988 |  | RaS | [5 empty] | 1.977 |  |  | https://doi.org/10.1038/s41524-023-01153-x
| icsd-77989 |  | RaSe | [5 empty] | 1.307 |  |  | https://doi.org/10.1038/s41524-023-01153-x
| icsd-154356 |  | Rb(CO)2 | 12 |  |  |  |  | -1.039 |  |  | https://doi.org/10.1038/s41524-023-01153-x
| icsd-402887 |  | Rb(SbSe2)2 | 2 | (('Rb+', 'Bicapped square prism (opposite faces)', 10), ('Sb3+', 'Square pyramid', 5), ('Sb3+', 'Square pyramid', 5)) | 0.729942739 | 12.89390864 | 9.36335641 | -0.026 |  | Materials Project | https://doi.org/10.1038/s41524-023-01153-x
mp-1205560 |  |  | Rb2As2Pd | 63 | (('Rb+', 'Trigonal prism', 6), ('Rb+', 'Trigonal prism', 6), ('Pd4+', 'Square plane', 4)) | 0.710148195 | 5.558607697 | 7.438666827 | -1.152093408 |  | Materials Project | https://doi.org/10.1038/s41524-022-00811-w
mp-13445 | icsd-107529 |  | Rb2As2Pt | 63 | (('Rb+', 'Trigonal prism', 6), ('Rb+', 'Trigonal prism', 6), ('Pt4+', 'Square plane', 4)) | 0.710148195 | 5.037678997 | 8.368823697 | -1.109650805 |  | Materials Project | https://doi.org/10.1038/s41524-022-00811-w https://doi.org/10.1038/s41524-023-01153-x
mp-15556 | icsd-409381 |  | Rb2As3 | 69 | (('Rb+', 'Dodecahedron with triangular faces - p2345 plane normalized', 8), ('Rb+', 'Pentagonal prism', 10)) |  | 3.574203953 | 5.52545315 | -0.416139467 |  | Materials Project | https://doi.org/10.1038/s41524-022-00811-w https://doi.org/10.1038/s41524-023-01153-x
mp-755999 |  |  | Rb2Be2O3 | 14 | (('Rb+', 'Pentagonal pyramid', 6), ('Be2+', 'Trigonal plane', 3)) | 0.582814787 |  |  | -3.003 |  |  | https://doi.org/10.1038/s41524-023-01153-x
| icsd-65196 |  | Rb2CaH4 | 139 | (('Rb+', 'Tricapped triangular prism (three square-face caps)', 9), ('Ca2+', 'Octahedron', 6)) | 0.651161837 | 7.150986804 | 2.956896027 | -0.005 |  | Materials Project | https://doi.org/10.1038/s41524-023-01153-x
| icsd-51168 |  | Rb2CdCl4 | 139 | (('Rb+', 'Tricapped triangular prism (three square-face caps)', 9), ('Cd2+', 'Octahedron', 6)) | 0.941713482 | 14.28820408 | 2.738776517 | -4.066 |  | Materials Project | https://doi.org/10.1038/s41524-023-01153-x
mp-676666 |  |  | Rb2CeO3 | 12 | (('Rb+', 'Octahedron', 6), ('Rb+', 'Octahedron', 6), ('Rb+', 'Octahedron', 6), ('Ce4+', 'Octahedron', 6)) | 0.93186146 |  |  | -4.578079903 |  |  | https://doi.org/10.1038/s41524-022-00811-w https://doi.org/10.1038/s41524-023-01153-x
mp-18006 |  |  | Rb2Cu2SnS4 | 72 | (('Rb+', 'Cube', 8), ('Cu+', 'Tetrahedron', 4), ('Sn4+', 'Tetrahedron', 4)) | 0.811350984 |  |  | -3.977824191 |  |  | https://doi.org/10.1038/s41524-022-00811-w
mp-1113309 |  |  | Rb2CuAsF6 | 225 | (('Rb+', 'Cuboctahedron', 12), ('Cu+', 'Octahedron', 6), ('As3+', 'Octahedron', 6)) | 0.974952233 |  |  | -1.406996599 |  |  | https://doi.org/10.1038/s41524-022-00811-w
| icsd-93685 |  | Rb2Gd4Cu4S9 | 12 | (('Rb+', 'Square-face bicapped trigonal prism', 8), ('Gd3+', 'Octahedron', 6), ('Gd3+', 'Octahedron', 6), ('Cu+', 'Tetrahedron', 4), ('Cu+', 'Tetrahedron', 4)) | 0.768838179 |  |  | 1.208 |  |  | https://doi.org/10.1038/s41524-023-01153-x
mp-7949 | icsd-26633 |  | Rb2GeF6 | 164 | (('Rb+', 'Anticuboctahedron', 12), ('Ge4+', 'Octahedron', 6)) | 0.621002246 | 5.454880367 | 2.070263283 | -8.76794993 |  | Materials Project | https://doi.org/10.1038/s41524-022-00811-w https://doi.org/10.1038/s41524-023-01153-x
| icsd-68982 |  | Rb2GeF6 | 225 | (('Rb+', 'Cuboctahedron', 12), ('Ge4+', 'Octahedron', 6)) | 0.621002246 | 4.035790597 | 1.946981063 | -8.207 |  | Materials Project | https://doi.org/10.1038/s41524-023-01153-x
mp-11639 | icsd-409729 |  | Rb2GeS3 | 12 | (('Rb+', 'Pentagonal bipyramid', 7), ('Rb+', 'Pentagonal bipyramid', 7), ('Ge4+', 'Tetrahedron', 4)) | 0.818828826 | 5.143873573 | 3.471322997 | -2.904991926 |  | Materials Project | https://doi.org/10.1038/s41524-022-00811-w https://doi.org/10.1038/s41524-023-01153-x
mp-9794 | icsd-402719 |  | Rb2GeSe3 | 12 | (('Rb+', 'Pentagonal bipyramid', 7), ('Rb+', 'Pentagonal bipyramid', 7), ('Ge4+', 'Tetrahedron', 4)) | 0.814576519 | 5.487559983 | 4.001977493 | -2.287025437 |  | Materials Project | https://doi.org/10.1038/s41524-022-00811-w https://doi.org/10.1038/s41524-023-01153-x
mp-644494 |  |  | Rb2H4Pd | 136 | (('Rb+', 'Bicapped octahedron (cap faces with one atom in common)', 8), ('Pd2+', 'Square plane', 4)) | 0.852531681 | 3.419570787 | 2.765844357 | -0.566 |  | Materials Project | https://doi.org/10.1038/s41524-023-01153-x
mp-642735 |  |  | Rb2H4Pt | 136 | (('Rb+', 'Bicapped octahedron (cap faces with one atom in common)', 8),) | inf | 3.271388367 | 2.7839491 | -1.725 |  | Materials Project | https://doi.org/10.1038/s41524-023-01153-x
mp-643101 |  |  | Rb2H6Pt | 225 | (('Rb+', 'Cuboctahedron', 12),) | inf | 3.091077083 | 2.6734645 | -1.138 |  | Materials Project | https://doi.org/10.1038/s41524-023-01153-x
| icsd-78735 |  | Rb2HBrO | 11 | (('Rb+', 'Octahedron', 6), ('Rb+', 'Octahedron', 6), ('H+', 'Single neighbor', 1)) | 0.296408418 | 5.01165773 | 2.454809337 | -3.225 |  | Materials Project | https://doi.org/10.1038/s41524-023-01153-x
mp-867300 |  |  | Rb2Hf2O5 | [5 empty] | -0.095 |  |  | https://doi.org/10.1038/s41524-023-01153-x
| icsd-203188 |  | Rb2Hg2PdBr8 | 12 | (('Rb+', 'Square-face bicapped square antiprism', 10), ('Hg2+', 'Tetrahedron', 4), ('Pd2+', 'Square plane', 4)) | 0.84903576 | 7.75582413 | 3.544744203 | -2.073 |  | Materials Project | https://doi.org/10.1038/s41524-023-01153-x
| icsd-203187 |  | Rb2Hg2PdCl8 | 12 | (('Rb+', 'Square-face bicapped square antiprism', 10), ('Hg2+', 'Square pyramid', 5), ('Pd2+', 'Square plane', 4)) | 0.327598738 | 5.50954331 | 3.05205203 | -2.044 |  | Materials Project | https://doi.org/10.1038/s41524-023-01153-x
mp-8962 | icsd-72352 |  | Rb2HgF4 | 139 | (('Rb+', 'Tricapped triangular prism (three square-face caps)', 9), ('Hg2+', 'Octahedron', 6)) | 0.981900292 | 58.32417093 | 2.494589883 | -0.126507809 |  | Materials Project | https://doi.org/10.1038/s41524-022-00811-w https://doi.org/10.1038/s41524-023-01153-x
mp-5072 | icsd-66276 |  | Rb2HgO2 | 139 | (('Rb+', 'Square pyramid', 5), ('Hg2+', 'Linear', 2)) | 0.924755487 | 4.3904248 | 3.01721329 | -3.571052451 |  | Materials Project | https://doi.org/10.1038/s41524-022-00811-w https://doi.org/10.1038/s41524-023-01153-x
mp-29456 | icsd-202077 |  | Rb2IN3 | 127 | (('Rb+', 'Cube', 8),) | 0.94638045 |  |  | -3.258767378 |  |  | https://doi.org/10.1038/s41524-022-00811-w https://doi.org/10.1038/s41524-023-01153-x
| icsd-6321 |  | Rb2In4O7 | [5 empty] | -4.739 |  |  | https://doi.org/10.1038/s41524-023-01153-x
mp-1110632 |  |  | Rb2InAsBr6 | 225 | (('Rb+', 'Cuboctahedron', 12), ('In+', 'Octahedron', 6), ('As3+', 'Octahedron', 6)) | 0.92271875 |  |  | 4.251992947 |  |  | https://doi.org/10.1038/s41524-022-00811-w
mp-989566 |  |  | Rb2InGaF6 | 225 | (('Rb+', 'Cuboctahedron', 12), ('In+', 'Octahedron', 6), ('Ga3+', 'Octahedron', 6)) | 0.977653056 |  |  | -0.461656121 |  |  | https://doi.org/10.1038/s41524-022-00811-w
| icsd-36644 |  | Rb2LiAsO4 | 36 | (('Rb+', 'Hexagonal bipyramid', 8), ('Rb+', 'Square-face bicapped trigonal prism', 8), ('Li+', 'Tetrahedron', 4), ('As5+', 'Tetrahedron', 4)) | 0.57890634 | 5.89901206 | 2.636356317 | -6.066 |  | Materials Project | https://doi.org/10.1038/s41524-023-01153-x
mp-567628 | icsd-402536 |  | Rb2LiDyBr6 | 225 | (('Rb+', 'Cuboctahedron', 12), ('Li+', 'Octahedron', 6), ('Dy3+', 'Octahedron', 6)) | 0.78945317 |  |  | -0.913596144 |  |  | https://doi.org/10.1038/s41524-022-00811-w https://doi.org/10.1038/s41524-023-01153-x
mp-1205883 |  |  | Rb2LiHoCl6 | 225 | (('Rb+', 'Cuboctahedron', 12), ('Li+', 'Octahedron', 6), ('Ho3+', 'Octahedron', 6)) | 0.826035397 |  |  | -1.24499516 |  |  | https://doi.org/10.1038/s41524-022-00811-w
mp-989583 |  |  | Rb2LiInCl6 | 225 | (('Rb+', 'Cuboctahedron', 12), ('Li+', 'Octahedron', 6), ('In3+', 'Octahedron', 6)) | 0.773553639 |  |  | -5.294230574 |  |  | https://doi.org/10.1038/s41524-022-00811-w https://doi.org/10.1038/s41524-023-01153-x
mp-1206187 |  |  | Rb2LiRhCl6 | 164 | (('Rb+', 'Anticuboctahedron', 12), ('Li+', 'Octahedron', 6), ('Rh3+', 'Octahedron', 6)) | 0.721509736 | 5.168059013 | 3.013175973 | -2.281572291 |  | Materials Project | https://doi.org/10.1038/s41524-022-00811-w
mp-989579 |  |  | Rb2LiTlCl6 | 225 | (('Rb+', 'Cuboctahedron', 12), ('Li+', 'Octahedron', 6), ('Tl3+', 'Octahedron', 6)) | 0.771534983 |  |  | -4.413697725 |  |  | https://doi.org/10.1038/s41524-022-00811-w https://doi.org/10.1038/s41524-023-01153-x
| icsd-40218 |  | Rb2LiVO4 | 36 | (('Rb+', 'Bicapped octahedron (cap faces with one atom in common)', 8), ('Rb+', 'Hexagonal bipyramid', 8), ('Li+', 'Tetrahedron', 4), ('V5+', 'Tetrahedron', 4)) | 0.680039027 | 6.00741133 | 2.824616827 | -4.882 |  | Materials Project | https://doi.org/10.1038/s41524-023-01153-x
| icsd-414185 |  | Rb2LiVS4 | 70 | (('Rb+', 'Cube', 8), ('Li+', 'Tetrahedron', 4), ('V5+', 'Tetrahedron', 4)) | 0.333960466 |  |  | -1.25 |  |  | https://doi.org/10.1038/s41524-023-01153-x
mp-1113494 |  |  | Rb2LuAuCl6 | 225 | (('Rb+', 'Cuboctahedron', 12), ('Lu3+', 'Octahedron', 6), ('Au+', 'Octahedron', 6)) | 0.941514159 |  |  | -1.861951259 |  |  | https://doi.org/10.1038/s41524-022-00811-w
mp-1025227 |  |  | Rb2MgCl4 | 139 | (('Rb+', 'Tricapped triangular prism (three square-face caps)', 9), ('Mg2+', 'Octahedron', 6)) | 0.95342898 | 5.782900747 | 2.5437029 | -4.528176833 |  | Materials Project | https://doi.org/10.1038/s41524-022-00811-w
mp-8861 | icsd-69681 |  | Rb2MgF4 | 139 | (('Rb+', 'Tricapped triangular prism (three square-face caps)', 9), ('Mg2+', 'Octahedron', 6)) | 0.915868328 | 4.35634769 | 2.105352317 | -5.606945778 |  | Materials Project | https://doi.org/10.1038/s41524-022-00811-w https://doi.org/10.1038/s41524-023-01153-x
mp-974586 |  |  | Rb2MgH4 | 63 | (('Rb+', 'Octahedron', 6), ('Rb+', 'Trigonal prism', 6), ('Mg2+', 'Tetrahedron', 4)) | 0.831634981 |  |  | -0.037 |  |  | https://doi.org/10.1038/s41524-023-01153-x
| icsd-423992 |  | Rb2Mo(SO)2 | 15 | (('Rb+', 'Square-face bicapped trigonal prism', 8), ('Mo6+', 'Tetrahedron', 4)) | 0.839870791 |  |  | -2.308 |  |  | https://doi.org/10.1038/s41524-023-01153-x
mp-19212 |  |  | Rb2MoO4 | 12 | (('Rb+', 'Dodecahedron with triangular faces - p2345 plane normalized', 8), ('Rb+', 'Dodecahedron with triangular faces - p2345 plane normalized', 8), ('Mo6+', 'Tetrahedron', 4)) | 0.899667613 | 5.444634577 | 2.629455627 | -5.338 |  | Materials Project | https://doi.org/10.1038/s41524-023-01153-x
| icsd-24904 |  | Rb2MoO4 | 12 | (('Rb+', 'Dodecahedron with triangular faces - p2345 plane normalized', 8), ('Rb+', 'Dodecahedron with triangular faces - p2345 plane normalized', 8), ('Mo6+', 'Tetrahedron', 4)) | 0.899667613 | 5.444634577 | 2.629455627 | -5.329 |  | Materials Project | https://doi.org/10.1038/s41524-023-01153-x
mp-1079583 | icsd-290318 |  | Rb2NaAlF6 | 225 | (('Rb+', 'Cuboctahedron', 12), ('Na+', 'Octahedron', 6), ('Al3+', 'Octahedron', 6)) | 0.920275009 | 4.39516755 | 2.0639551 | -6.547230584 |  | Materials Project | https://doi.org/10.1038/s41524-022-00811-w https://doi.org/10.1038/s41524-023-01153-x
mp-989523 |  |  | Rb2NaAsF6 | 225 | (('Rb+', 'Cuboctahedron', 12), ('Na+', 'Octahedron', 6), ('As3+', 'Octahedron', 6)) | 0.885055219 | 7.612669837 | 2.34430839 | -0.708907666 |  | Materials Project | https://doi.org/10.1038/s41524-022-00811-w
mp-989520 |  |  | Rb2NaBiCl6 | 225 | (('Rb+', 'Cuboctahedron', 12), ('Na+', 'Octahedron', 6), ('Bi3+', 'Octahedron', 6)) | 0.766460355 |  |  | -1.152411419 |  |  | https://doi.org/10.1038/s41524-022-00811-w
mp-560037 | icsd-9386 |  | Rb2NaBiF6 | 225 | (('Rb+', 'Cuboctahedron', 12), ('Na+', 'Octahedron', 6), ('Bi3+', 'Octahedron', 6)) | 0.903475019 |  |  | -1.047834291 |  |  | https://doi.org/10.1038/s41524-022-00811-w https://doi.org/10.1038/s41524-023-01153-x
| icsd-42148 |  | Rb2NaCoF6 | 225 | (('Rb+', 'Cuboctahedron', 12), ('Na+', 'Octahedron', 6), ('Co3+', 'Octahedron', 6)) | 0.90470743 |  |  | -2.486 |  |  | https://doi.org/10.1038/s41524-023-01153-x
mp-13815 | icsd-23142 |  | Rb2NaErF6 | 225 | (('Rb+', 'Cuboctahedron', 12), ('Na+', 'Octahedron', 6), ('Er3+', 'Octahedron', 6)) | 0.938480645 |  |  | -5.170129745 |  |  | https://doi.org/10.1038/s41524-022-00811-w https://doi.org/10.1038/s41524-023-01153-x
mp-1110631 |  |  | Rb2NaGaBr6 | 225 | (('Rb+', 'Cuboctahedron', 12), ('Na+', 'Octahedron', 6), ('Ga3+', 'Octahedron', 6)) | 0.734242803 |  |  | -3.049642454 |  |  | https://doi.org/10.1038/s41524-022-00811-w
mp-989400 |  |  | Rb2NaGaF6 | 225 | (('Rb+', 'Cuboctahedron', 12), ('Na+', 'Octahedron', 6), ('Ga3+', 'Octahedron', 6)) | 0.908934129 | 4.756118757 | 2.12917259 | -7.717493455 |  | Materials Project | https://doi.org/10.1038/s41524-022-00811-w https://doi.org/10.1038/s41524-023-01153-x
mp-15317 | icsd-86273 |  | Rb2NaHoF6 | 225 | (('Rb+', 'Cuboctahedron', 12), ('Na+', 'Octahedron', 6), ('Ho3+', 'Octahedron', 6)) | 0.938924665 |  |  | -5.063382378 |  |  | https://doi.org/10.1038/s41524-022-00811-w https://doi.org/10.1038/s41524-023-01153-x
mp-15318 | icsd-86274 |  | Rb2NaHoF6 | 87 | (('Rb+', 'Cuboctahedron', 12), ('Na+', 'Octahedron', 6), ('Ho3+', 'Octahedron', 6)) | 0.938924665 |  |  | -5.161176363 |  |  | https://doi.org/10.1038/s41524-022-00811-w https://doi.org/10.1038/s41524-023-01153-x
mp-989547 |  |  | Rb2NaInCl6 | 225 | (('Rb+', 'Cuboctahedron', 12), ('Na+', 'Octahedron', 6), ('In3+', 'Octahedron', 6)) | 0.778571033 |  |  | -5.389990436 |  |  | https://doi.org/10.1038/s41524-022-00811-w
mp-989578 |  |  | Rb2NaInF6 | 225 | (('Rb+', 'Cuboctahedron', 12), ('Na+', 'Octahedron', 6), ('In3+', 'Octahedron', 6)) | 0.910704433 |  |  | -7.024778417 |  |  | https://doi.org/10.1038/s41524-022-00811-w https://doi.org/10.1038/s41524-023-01153-x
| icsd-27341 |  | Rb2NaRhF6 | 225 | (('Rb+', 'Cuboctahedron', 12), ('Na+', 'Octahedron', 6), ('Rh3+', 'Octahedron', 6)) | 0.877947431 | 4.328842097 | 2.370335547 | -2.997 |  | Materials Project | https://doi.org/10.1038/s41524-023-01153-x
mp-989545 |  |  | Rb2NaSbCl6 | 225 | (('Rb+', 'Cuboctahedron', 12), ('Na+', 'Octahedron', 6), ('Sb3+', 'Octahedron', 6)) | 0.751017379 |  |  | 0.029937107 |  |  | https://doi.org/10.1038/s41524-022-00811-w
mp-989541 |  |  | Rb2NaSbF6 | 225 | (('Rb+', 'Cuboctahedron', 12), ('Na+', 'Octahedron', 6), ('Sb3+', 'Octahedron', 6)) | 0.893878666 | 11.53191371 | 2.33226122 | 0.462582467 |  | Materials Project | https://doi.org/10.1038/s41524-022-00811-w
mp-989563 |  |  | Rb2NaTlCl6 | 225 | (('Rb+', 'Cuboctahedron', 12), ('Na+', 'Octahedron', 6), ('Tl3+', 'Octahedron', 6)) | 0.776569177 |  |  | -4.646193446 |  |  | https://doi.org/10.1038/s41524-022-00811-w
mp-567498 | icsd-200550 |  | Rb2NaTmCl6 | 225 | (('Rb+', 'Cuboctahedron', 12), ('Na+', 'Octahedron', 6), ('Tm3+', 'Octahedron', 6)) | 0.828705705 |  |  | -2.957464142 |  |  | https://doi.org/10.1038/s41524-022-00811-w https://doi.org/10.1038/s41524-023-01153-x
mp-13926 |  |  | Rb2NaYF6 | 225 | (('Rb+', 'Cuboctahedron', 12), ('Na+', 'Octahedron', 6), ('Y3+', 'Octahedron', 6)) | 0.939366239 |  |  | -5.019958348 |  |  | https://doi.org/10.1038/s41524-022-00811-w https://doi.org/10.1038/s41524-023-01153-x
| icsd-25369 |  | Rb2NaYF6 | 225 | (('Rb+', 'Cuboctahedron', 12), ('Na+', 'Octahedron', 6), ('Y3+', 'Octahedron', 6)) | 0.939366239 |  |  | -5.003 |  |  | https://doi.org/10.1038/s41524-023-01153-x
mp-9764 |  |  | Rb2NbAgSe4 | 70 | (('Rb+', 'Cube', 8), ('Nb5+', 'Tetrahedron', 4), ('Ag+', 'Tetrahedron', 4)) | 0.797935543 | 4.01901644 | 4.493235907 | -1.286 |  | Materials Project | https://doi.org/10.1038/s41524-023-01153-x
| icsd-402423 |  | Rb2NbAgSe4 | 70 | (('Rb+', 'Cube', 8), ('Nb5+', 'Tetrahedron', 4), ('Ag+', 'Tetrahedron', 4)) | 0.797935543 | 4.01901644 | 4.493235907 | -1.288 |  | Materials Project | https://doi.org/10.1038/s41524-023-01153-x
mp-1079718 |  |  | Rb2Ni3S4 | 69 | (('Rb+', 'Triangular-face bicapped trigonal prism', 8), ('Ni2+', 'Square plane', 4), ('Ni2+', 'Square plane', 4)) | 0.404104587 | 3.41377185 | 6.850810673 | -1.1089687 |  | Materials Project | https://doi.org/10.1038/s41524-022-00811-w
mp-1205648 |  |  | Rb2NiAs2 | 63 | (('Rb+', 'Trigonal prism', 6), ('Rb+', 'Trigonal prism', 6), ('Ni2+', 'Square plane', 4)) | 0.813990666 | 5.84234146 | 8.612889133 | -1.583474309 |  | Materials Project | https://doi.org/10.1038/s41524-022-00811-w
| icsd-29005 |  | Rb2NiF6 | 225 | (('Rb+', 'Cuboctahedron', 12), ('Ni4+', 'Octahedron', 6)) | 0.657411411 | 2.96857215 | 2.240672307 | -3.972 |  | Materials Project | https://doi.org/10.1038/s41524-023-01153-x
mp-1205511 |  |  | Rb2NiP2 | 63 | (('Rb+', 'Trigonal prism', 6), ('Rb+', 'Trigonal prism', 6), ('Ni2+', 'Square plane', 4)) | 0.815003972 | 5.417736639 | 7.494589883 | -2.261208642 |  | Materials Project | https://doi.org/10.1038/s41524-022-00811-w
mp-753746 |  |  | Rb2O | 166 | (('Rb+', 'Triangular non-coplanar', 3),) | 0.940078044 | 3.778282543 | 4.240028447 | -1.542 |  | Materials Project | https://doi.org/10.1038/s41524-023-01153-x
mp-755459 |  |  | Rb2O | 14 | (('Rb+', 'Trigonal plane', 3),) | 0.940078044 |  |  | -0.833 |  |  | https://doi.org/10.1038/s41524-023-01153-x
mp-755738 |  |  | Rb2O | 62 | (('Rb+', 'Square pyramid', 5), ('Rb+', 'Tetrahedron', 4)) | 0.948638323 |  |  | -4.082 |  |  | https://doi.org/10.1038/s41524-023-01153-x
| icsd-180572 |  | Rb2O | 225 | (('Rb+', 'Tetrahedron', 4),) | 0.955058533 | 10.61468772 | 3.491425423 | -3.004 |  | Materials Project | https://doi.org/10.1038/s41524-023-01153-x
mp-7895 | ('icsd-180560', 'icsd-25528') |  | Rb2O2 | 71 | (('Rb+', 'Trigonal prism', 6),) | 0.970039022 | 3.670590573 | 2.65800664 | -1.888619838 |  | Materials Project | https://doi.org/10.1038/s41524-022-00811-w https://doi.org/10.1038/s41524-023-01153-x
mp-1205714 |  |  | Rb2P2Pd | 63 | (('Rb+', 'Trigonal prism', 6), ('Rb+', 'Trigonal prism', 6), ('Pd4+', 'Square plane', 4)) | 0.711622676 | 5.768806923 | 6.78039353 | 0.183923794 |  | Materials Project | https://doi.org/10.1038/s41524-022-00811-w
mp-1205641 |  |  | Rb2P2Pt | 63 | (('Rb+', 'Trigonal prism', 6), ('Rb+', 'Trigonal prism', 6), ('Pt4+', 'Square plane', 4)) | 0.711622676 | 6.62403078 | 7.048765587 | -1.103188589 |  | Materials Project | https://doi.org/10.1038/s41524-022-00811-w
mp-2079 | icsd-65184 |  | Rb2P3 | 69 | (('Rb+', 'Dodecahedron with triangular faces - p2345 plane normalized', 8), ('Rb+', 'Pentagonal prism', 10)) |  | 3.598082907 | 4.550777637 | -0.650981338 |  | Materials Project | https://doi.org/10.1038/s41524-022-00811-w https://doi.org/10.1038/s41524-023-01153-x
mp-23475 | icsd-26712 |  | Rb2PbCl6 | 225 | (('Rb+', 'Cuboctahedron', 12), ('Pb4+', 'Octahedron', 6)) | 0.93662095 | 7.119809683 | 3.07205724 | -3.951780833 |  | Materials Project | https://doi.org/10.1038/s41524-022-00811-w https://doi.org/10.1038/s41524-023-01153-x
| icsd-1413 |  | Rb2PbO3 | 36 | (('Rb+', 'Trigonal prism', 6), ('Pb4+', 'Square pyramid', 5)) | 0.907932634 | 57.10207324 | 4.288422123 | -4.085 |  | Materials Project | https://doi.org/10.1038/s41524-023-01153-x
| icsd-20675 |  | Rb2Pd | [5 empty] | -0.36 |  |  | https://doi.org/10.1038/s41524-023-01153-x
mp-567948 | icsd-412835 |  | Rb2Pd(IBr2)2 | 139 | (('Rb+', 'Cuboctahedron', 12), ('Pd4+', 'Octahedron', 6)) | 0.627904592 |  |  | -0.444563795 |  |  | https://doi.org/10.1038/s41524-022-00811-w https://doi.org/10.1038/s41524-023-01153-x
mp-11695 | icsd-41886 |  | Rb2Pd3S4 | 69 | (('Rb+', 'Triangular-face bicapped trigonal prism', 8), ('Pd2+', 'Square plane', 4), ('Pd2+', 'Square plane', 4)) | 0.796919487 | 6.933561434 | 7.233717008 | -0.955722753 |  | Materials Project | https://doi.org/10.1038/s41524-022-00811-w https://doi.org/10.1038/s41524-023-01153-x
mp-28084 | icsd-36305 |  | Rb2PdBr6 | 225 | (('Rb+', 'Cuboctahedron', 12), ('Pd4+', 'Octahedron', 6)) | 0.916094315 | 4.247859117 | 4.68046427 | -0.695305291 |  | Materials Project | https://doi.org/10.1038/s41524-022-00811-w https://doi.org/10.1038/s41524-023-01153-x
mp-10918 |  |  | Rb2PdC2 | 164 | (('Rb+', 'Trigonal prism', 6), ('Pd2+', 'Linear', 2)) | 0.690470981 |  |  | -0.586920868 |  |  | https://doi.org/10.1038/s41524-022-00811-w
| icsd-421494 |  | Rb2PdC2 | [5 empty] | -0.589 |  |  | https://doi.org/10.1038/s41524-023-01153-x
| icsd-33710 |  | Rb2PdCl6 | 225 | (('Rb+', 'Cuboctahedron', 12), ('Pd4+', 'Octahedron', 6)) | 0.931056084 | 3.709147597 | 3.406087307 | -1.859 |  | Materials Project | https://doi.org/10.1038/s41524-023-01153-x
mp-14088 |  |  | Rb2PdF6 | 225 | (('Rb+', 'Cuboctahedron', 12), ('Pd4+', 'Octahedron', 6)) | 0.547107279 | 3.749583693 | 2.254486503 | -3.575299567 |  | Materials Project | https://doi.org/10.1038/s41524-022-00811-w
mp-1069771 |  |  | Rb2PdSe2 | 71 | (('Rb+', 'Trigonal prism', 6), ('Pd2+', 'Square plane', 4)) | 0.845235491 | 4.371254277 | 6.717929053 | -1.558147746 |  | Materials Project | https://doi.org/10.1038/s41524-022-00811-w
mp-4030 |  |  | Rb2Pt3S4 | 69 | (('Rb+', 'Triangular-face bicapped trigonal prism', 8), ('Pt2+', 'Square plane', 4), ('Pt2+', 'Square plane', 4)) | 0.796919487 | 5.163937297 | 6.05282838 | -1.048628372 |  | Materials Project | https://doi.org/10.1038/s41524-022-00811-w
mp-10919 | icsd-94395 |  | Rb2PtC2 | 164 | (('Rb+', 'Tricapped triangular prism (one square-face cap and two triangular-face caps)', 9),) | inf | 5.58494308 | 6.397092807 | 0.0395527 |  | Materials Project | https://doi.org/10.1038/s41524-022-00811-w https://doi.org/10.1038/s41524-023-01153-x
mp-23350 | icsd-26708 |  | Rb2PtCl6 | 225 | (('Rb+', 'Cuboctahedron', 12), ('Pt4+', 'Octahedron', 6)) | 0.931056084 | 3.614601233 | 3.084165297 | -2.556100816 |  | Materials Project | https://doi.org/10.1038/s41524-022-00811-w https://doi.org/10.1038/s41524-023-01153-x
mp-8192 | icsd-35108 |  | Rb2PtF6 | 164 | (('Rb+', 'Anticuboctahedron', 12), ('Pt4+', 'Octahedron', 6)) | 0.547107279 | 4.637399343 | 2.355491067 | -4.390457776 |  | Materials Project | https://doi.org/10.1038/s41524-022-00811-w https://doi.org/10.1038/s41524-023-01153-x
mp-28110 | icsd-37191 |  | Rb2PtI6 | 225 | (('Rb+', 'Cuboctahedron', 12), ('Pt4+', 'Octahedron', 6)) | 0.891495313 | 5.801096253 | 5.14661697 | -0.008820471 |  | Materials Project | https://doi.org/10.1038/s41524-022-00811-w https://doi.org/10.1038/s41524-023-01153-x
mp-7929 | icsd-26259 |  | Rb2PtS2 | 71 | (('Rb+', 'Trigonal prism', 6), ('Pt2+', 'Square plane', 4)) | 0.848451657 | 4.351559127 | 5.28767301 | -1.586329544 |  | Materials Project | https://doi.org/10.1038/s41524-022-00811-w https://doi.org/10.1038/s41524-023-01153-x
mp-8622 | icsd-40431 |  | Rb2PtSe2 | 71 | (('Rb+', 'Trigonal prism', 6), ('Pt2+', 'Square plane', 4)) | 0.845235491 | 4.276343133 | 5.87690551 | -1.402115514 |  | Materials Project | https://doi.org/10.1038/s41524-022-00811-w https://doi.org/10.1038/s41524-023-01153-x
mp-1102384 | icsd-261444 |  | Rb2S | 62 | (('Rb+', 'Square pyramid', 5), ('Rb+', 'Tetrahedron', 4)) | 0.897559936 |  |  | -2.948553721 |  |  | https://doi.org/10.1038/s41524-022-00811-w https://doi.org/10.1038/s41524-023-01153-x
mp-8041 | icsd-29208 |  | Rb2S | 225 | (('Rb+', 'Tetrahedron', 4),) | 0.884754928 | 3.436365157 | 3.177681177 | -2.107901743 |  | Materials Project | https://doi.org/10.1038/s41524-022-00811-w https://doi.org/10.1038/s41524-023-01153-x
| icsd-261443 |  | Rb2S | 194 | (('Rb+', 'Octahedron', 6), ('Rb+', 'Trigonal bipyramid', 5)) | 0.916185403 |  |  | -4.016 |  |  | https://doi.org/10.1038/s41524-023-01153-x
mp-7446 | icsd-14092 |  | Rb2S3 | 36 | (('Rb+', 'Square-face bicapped trigonal prism', 8), ('Rb+', 'Square-face bicapped trigonal prism', 8)) |  | 4.05864029 | 3.62760526 | -1.644657125 |  | Materials Project | https://doi.org/10.1038/s41524-022-00811-w https://doi.org/10.1038/s41524-023-01153-x
mp-11327 |  |  | Rb2Se | 225 | (('Rb+', 'Tetrahedron', 4),) | 0.881698563 | 3.47940296 | 3.31465928 | -1.872767035 |  | Materials Project | https://doi.org/10.1038/s41524-022-00811-w
mp-7447 | icsd-14093 |  | Rb2Se3 | 36 |  |  | 3.736214983 | 5.49192173 | -1.31169916 |  | Materials Project | https://doi.org/10.1038/s41524-022-00811-w https://doi.org/10.1038/s41524-023-01153-x
mp-27829 | icsd-26692 |  | Rb2SeCl6 | 225 | (('Rb+', 'Cuboctahedron', 12), ('Se4+', 'Octahedron', 6)) | 0.925981996 | 5.641091253 | 3.21643189 | -0.846534084 |  | Materials Project | https://doi.org/10.1038/s41524-022-00811-w https://doi.org/10.1038/s41524-023-01153-x
mp-6960 | icsd-60617 |  | Rb2SiAs2 | 72 | (('Rb+', 'Octahedron', 6), ('Si4+', 'Tetrahedron', 4)) | 0.721365461 | 4.56758753 | 6.18186928 | -3.426827471 |  | Materials Project | https://doi.org/10.1038/s41524-022-00811-w https://doi.org/10.1038/s41524-023-01153-x
| icsd-38547 |  | Rb2SiF6 | 225 | (('Rb+', 'Cuboctahedron', 12), ('Si4+', 'Octahedron', 6)) | 0.660947393 | 3.68458526 | 1.881024813 | -5.363 |  | Materials Project | https://doi.org/10.1038/s41524-023-01153-x
mp-12016 |  |  | Rb2SiS3 | 12 | (('Rb+', 'Pentagonal bipyramid', 7), ('Rb+', 'Pentagonal bipyramid', 7), ('Si4+', 'Tetrahedron', 4)) | 0.109168515 | 4.776421987 | 3.299083563 | -2.069443207 |  | Materials Project | https://doi.org/10.1038/s41524-022-00811-w
mp-7863 | icsd-24816 |  | Rb2Sn2O3 | 166 | (('Rb+', 'Pentagonal pyramid', 6), ('Rb+', 'Octahedron', 6), ('Sn2+', 'Triangular non-coplanar', 3)) | 0.904917685 | 7.20894003 | 4.691555487 | 2.680518311 |  | Materials Project | https://doi.org/10.1038/s41524-022-00811-w https://doi.org/10.1038/s41524-023-01153-x
mp-8931 | icsd-71223 |  | Rb2SnAs2 | 72 | (('Rb+', 'Octahedron', 6), ('Sn4+', 'Tetrahedron', 4)) | 0.719094089 | 6.794277681 | 6.733547977 | -2.861354891 |  | Materials Project | https://doi.org/10.1038/s41524-022-00811-w https://doi.org/10.1038/s41524-023-01153-x
mp-569028 | icsd-158956 |  | Rb2SnBr6 | 225 | (('Rb+', 'Cuboctahedron', 12), ('Sn4+', 'Octahedron', 6)) | 0.919811399 | 7.73281253 | 3.26318075 | -3.249603955 |  | Materials Project | https://doi.org/10.1038/s41524-022-00811-w https://doi.org/10.1038/s41524-023-01153-x
mp-23059 | icsd-26698 |  | Rb2SnCl6 | 225 | (('Rb+', 'Cuboctahedron', 12), ('Sn4+', 'Octahedron', 6)) | 0.934425863 | 5.87448915 | 2.732934833 | -5.206802369 |  | Materials Project | https://doi.org/10.1038/s41524-022-00811-w https://doi.org/10.1038/s41524-023-01153-x
mp-1206039 |  |  | Rb2SnF6 | 225 | (('Rb+', 'Cuboctahedron', 12), ('Sn4+', 'Octahedron', 6)) | 0.639441118 |  |  | -7.799993118 |  |  | https://doi.org/10.1038/s41524-022-00811-w
mp-1080691 | icsd-262390 |  | Rb2SnHgTe4 | 121 | (('Rb+', 'Square antiprism', 8), ('Sn4+', 'Tetrahedron', 4), ('Hg2+', 'Tetrahedron', 4)) | 0.729000225 | 5.141979023 | 7.702600097 | -1.022364657 |  | Materials Project | https://doi.org/10.1038/s41524-022-00811-w https://doi.org/10.1038/s41524-023-01153-x
mp-27635 |  |  | Rb2SnI6 | 225 | (('Rb+', 'Cuboctahedron', 12), ('Sn4+', 'Octahedron', 6)) | 0.895552833 | 15.2134854 | 4.746305893 | -0.997479556 |  | Materials Project | https://doi.org/10.1038/s41524-022-00811-w
mp-753798 |  |  | Rb2SnO3 | 36 | (('Rb+', 'End-trigonal-face capped trigonal prism', 7), ('Sn4+', 'Square pyramid', 5)) | 0.904917685 | 60.17681704 | 3.475852027 | -5.668 |  | Materials Project | https://doi.org/10.1038/s41524-023-01153-x
mp-9145 | icsd-74844 |  | Rb2SnSe3 | 2 | (('Rb+', 'Square-face capped trigonal prism', 7), ('Rb+', 'Pentagonal bipyramid', 7), ('Sn4+', 'Tetrahedron', 4)) | 0.788649479 | 4.73753652 | 4.12524312 | -3.545040521 |  | Materials Project | https://doi.org/10.1038/s41524-022-00811-w https://doi.org/10.1038/s41524-023-01153-x
mp-28520 |  |  | Rb2SnTe5 | 140 | (('Rb+', 'Square antiprism', 8), ('Rb+', 'Cuboctahedron', 12), ('Sn4+', 'Tetrahedron', 4)) | 0.758191045 | 17.83926807 | 12.18994468 | -1.939 |  | Materials Project | https://doi.org/10.1038/s41524-023-01153-x
mp-15217 |  |  | Rb2TaAgS4 | 70 | (('Rb+', 'Cube', 8), ('Ta5+', 'Tetrahedron', 4), ('Ag+', 'Tetrahedron', 4)) | 0.804604516 |  |  | -1.44 |  |  | https://doi.org/10.1038/s41524-023-01153-x
| icsd-414271 |  | Rb2TaCuS4 | 70 | (('Rb+', 'Cube', 8), ('Ta5+', 'Tetrahedron', 4), ('Cu+', 'Tetrahedron', 4)) | 0.805318437 | 4.14033658 | 3.943178453 | -1.61 |  | Materials Project | https://doi.org/10.1038/s41524-023-01153-x
| icsd-414272 |  | Rb2TaCuSe4 | 70 | (('Rb+', 'Cube', 8), ('Ta5+', 'Tetrahedron', 4), ('Cu+', 'Tetrahedron', 4)) | 0.801032755 | 3.878190973 | 4.45961523 | -1.299 |  | Materials Project | https://doi.org/10.1038/s41524-023-01153-x
mp-1397 | icsd-55141 |  | Rb2Te | 62 | (('Rb+', 'Square pyramid', 5), ('Rb+', 'Tetrahedron', 4)) | 0.852463164 |  |  | -2.153766966 |  |  | https://doi.org/10.1038/s41524-022-00811-w https://doi.org/10.1038/s41524-023-01153-x
mp-383 | ('icsd-55150', 'icsd-55158') |  | Rb2Te | 194 | (('Rb+', 'Octahedron', 6), ('Rb+', 'Trigonal bipyramid', 5)) | 0.879288043 |  |  | -2.751958078 |  |  | https://doi.org/10.1038/s41524-022-00811-w https://doi.org/10.1038/s41524-023-01153-x
mp-441 |  |  | Rb2Te | 225 | (('Rb+', 'Tetrahedron', 4),) | 0.834021059 | 2.79366968 | 3.441252697 | -1.730397892 |  | Materials Project | https://doi.org/10.1038/s41524-022-00811-w
mp-568745 |  |  | Rb2Te | 62 | (('Rb+', 'Octahedron', 6), ('Rb+', 'Trigonal bipyramid', 5)) | 0.879288043 |  |  | -2.751820674 |  |  | https://doi.org/10.1038/s41524-022-00811-w
mp-1070356 |  |  | Rb2Te2Pd | 71 | (('Rb+', 'Trigonal prism', 6), ('Pd2+', 'Square plane', 4)) | 0.799080432 | 4.317640217 | 7.528416913 | -0.527651315 |  | Materials Project | https://doi.org/10.1038/s41524-022-00811-w
mp-1070498 |  |  | Rb2Te2Pt | 71 | (('Rb+', 'Trigonal prism', 6), ('Pt2+', 'Square plane', 4)) | 0.799080432 | 4.355691558 | 6.732506889 | -1.446440905 |  | Materials Project | https://doi.org/10.1038/s41524-022-00811-w
| icsd-90806 |  | Rb2Te3 | 62 |  |  | 10.94963072 | 7.94329236 | -0.991 |  | Materials Project | https://doi.org/10.1038/s41524-023-01153-x
mp-31002 | icsd-30734 |  | Rb2Te5 | 12 | (('Rb+', 'Square-face capped square prism', 9),) |  | 11.05816689 | 16.72107678 | -0.823077196 |  | Materials Project | https://doi.org/10.1038/s41524-022-00811-w https://doi.org/10.1038/s41524-023-01153-x
mp-23383 | icsd-49522 |  | Rb2TeBr6 | 225 | (('Rb+', 'Cuboctahedron', 12), ('Te4+', 'Octahedron', 6)) | 0.917652066 |  |  | -0.115773397 |  |  | https://doi.org/10.1038/s41524-022-00811-w https://doi.org/10.1038/s41524-023-01153-x
mp-570324 |  |  | Rb2TeBr6 | 87 | (('Rb+', 'Cuboctahedron', 12), ('Te4+', 'Octahedron', 6)) | 0.917652066 | 8.706079563 | 3.685995223 | -0.218014929 |  | Materials Project | https://doi.org/10.1038/s41524-022-00811-w
mp-22975 |  |  | Rb2TeCl6 | 225 | (('Rb+', 'Cuboctahedron', 12), ('Te4+', 'Octahedron', 6)) | 0.932471254 | 7.820506117 | 3.11540399 | -0.311743047 |  | Materials Project | https://doi.org/10.1038/s41524-022-00811-w
mp-8248 | icsd-38223 |  | Rb2TeO3 | 12 | (('Rb+', 'Octahedron', 6), ('Rb+', 'Triangular cupola', 9), ('Rb+', 'Octahedron', 6), ('Te4+', 'Triangular non-coplanar', 3)) | 0.901077121 |  |  | -1.442634247 |  |  | https://doi.org/10.1038/s41524-022-00811-w https://doi.org/10.1038/s41524-023-01153-x
mp-1077942 |  |  | Rb2TeSe4 | 12 | (('Rb+', 'Cube', 8), ('Te2+', 'Square plane', 4)) | 0.883819111 | 9.212873793 | 7.47580736 | -1.276888199 |  | Materials Project | https://doi.org/10.1038/s41524-022-00811-w
mp-13978 | icsd-25829 |  | Rb2ThF6 | 189 | (('Rb+', 'Tricapped triangular prism (three square-face caps)', 9), ('Th4+', 'Tricapped triangular prism (three square-face caps)', 9)) | 0.970338173 | 6.886004173 | 2.333187187 | -5.551537234 |  | Materials Project | https://doi.org/10.1038/s41524-022-00811-w https://doi.org/10.1038/s41524-023-01153-x
mp-7129 |  |  | Rb2Ti(CuS2)2 | 132 | (('Rb+', 'Cube', 8), ('Ti4+', 'Tetrahedron', 4), ('Cu+', 'Tetrahedron', 4)) | 0.818667731 | 3.596063747 | 5.203246607 | 0.12107438 |  | Materials Project | https://doi.org/10.1038/s41524-022-00811-w
mp-27827 | icsd-26689 |  | Rb2TiCl6 | 225 | (('Rb+', 'Cuboctahedron', 12), ('Ti4+', 'Octahedron', 6)) | 0.48112901 | 5.542046003 | 3.07311427 | -1.897361356 |  | Materials Project | https://doi.org/10.1038/s41524-022-00811-w https://doi.org/10.1038/s41524-023-01153-x
mp-989565 |  |  | Rb2TlGaF6 | 225 | (('Rb+', 'Cuboctahedron', 12), ('Tl+', 'Octahedron', 6), ('Ga3+', 'Octahedron', 6)) | 0.97754728 |  |  | -0.823212595 |  |  | https://doi.org/10.1038/s41524-022-00811-w
mp-989550 |  |  | Rb2TlInCl6 | 225 | (('Rb+', 'Cuboctahedron', 12), ('Tl+', 'Octahedron', 6), ('In3+', 'Octahedron', 6)) | 0.687256584 |  |  | -0.724675113 |  |  | https://doi.org/10.1038/s41524-022-00811-w
mp-989532 |  |  | Rb2TlInF6 | 225 | (('Rb+', 'Cuboctahedron', 12), ('Tl+', 'Octahedron', 6), ('In3+', 'Octahedron', 6)) | 0.977705804 |  |  | -0.67785182 |  |  | https://doi.org/10.1038/s41524-022-00811-w https://doi.org/10.1038/s41524-023-01153-x
mp-1113450 |  |  | Rb2TmAuCl6 | 225 | (('Rb+', 'Cuboctahedron', 12), ('Tm3+', 'Octahedron', 6), ('Au+', 'Octahedron', 6)) | 0.938992942 |  |  | -1.874383854 |  |  | https://doi.org/10.1038/s41524-022-00811-w
mp-1219702 |  |  | Rb2U2O7 | 6 | (('Rb+', 'Octahedron', 6), ('Rb+', 'Octahedron', 6), ('U6+', 'Pentagonal bipyramid', 7), ('U6+', 'Octahedron', 6)) | 0.881536121 |  |  | -0.964194995 |  |  | https://doi.org/10.1038/s41524-022-00811-w
| icsd-237511 |  | Rb2UH4(ClO)4 | 2 | (('Rb+', 'Square-face monocapped antiprism', 9), ('U6+', 'Linear', 2), ('H+', 'Single neighbor', 1), ('H+', 'Single neighbor', 1)) | 0.601084644 |  |  | -2.591 |  |  | https://doi.org/10.1038/s41524-023-01153-x
mp-7726 | icsd-20582 |  | Rb2UO4 | 139 | (('Rb+', 'Tricapped triangular prism (three square-face caps)', 9), ('U6+', 'Octahedron', 6)) | 0.530881558 |  |  | -1.041393313 |  |  | https://doi.org/10.1038/s41524-022-00811-w https://doi.org/10.1038/s41524-023-01153-x
mp-8901 |  |  | Rb2VAgS4 | 70 | (('Rb+', 'Cube', 8), ('V5+', 'Tetrahedron', 4), ('Ag+', 'Tetrahedron', 4)) | 0.801509153 |  |  | -1.106420921 |  |  | https://doi.org/10.1038/s41524-022-00811-w https://doi.org/10.1038/s41524-023-01153-x
| icsd-66841 |  | Rb2VAgS4 | 70 | (('Rb+', 'Cube', 8), ('V5+', 'Tetrahedron', 4), ('Ag+', 'Tetrahedron', 4)) | 0.801509153 |  |  | -1.164 |  |  | https://doi.org/10.1038/s41524-023-01153-x
mp-15219 |  |  | Rb2VCuS4 | 70 | (('Rb+', 'Cube', 8), ('V4+', 'Tetrahedron', 4), ('Cu2+', 'Tetrahedron', 4)) | 0.802223671 | 3.69027464 | 4.447474077 | -1.267344077 |  | Materials Project | https://doi.org/10.1038/s41524-022-00811-w
| icsd-183200 |  | Rb2WO4 | 12 | (('Rb+', 'Dodecahedron with triangular faces - p2345 plane normalized', 8), ('Rb+', 'Dodecahedron with triangular faces - p2345 plane normalized', 8), ('W6+', 'Tetrahedron', 4)) | 0.910146502 | 5.34682145 | 2.56413447 | -3.552 |  | Materials Project | https://doi.org/10.1038/s41524-023-01153-x
| icsd-24905 |  | Rb2WO4 | 12 | (('Rb+', 'Dodecahedron with triangular faces - p2345 plane normalized', 8), ('Rb+', 'Dodecahedron with triangular faces - p2345 plane normalized', 8), ('W6+', 'Tetrahedron', 4)) | 0.910146502 | 5.34682145 | 2.56413447 | -3.551 |  | Materials Project | https://doi.org/10.1038/s41524-023-01153-x
mp-1025286 |  |  | Rb2ZnF4 | 139 | (('Rb+', 'Tricapped triangular prism (three square-face caps)', 9), ('Zn2+', 'Octahedron', 6)) | 0.982997193 | 5.635912673 | 2.248201863 | -2.060863374 |  | Materials Project | https://doi.org/10.1038/s41524-022-00811-w
| icsd-56425 |  | Rb2ZnI4 | 11 | (('Rb+', 'Tricapped triangular prism (three square-face caps)', 9), ('Rb+', 'Square-face bicapped trigonal prism', 8), ('Zn2+', 'Tetrahedron', 4)) | 0.9191918 |  |  | -2.38 |  |  | https://doi.org/10.1038/s41524-023-01153-x
mp-862664 |  |  | Rb2Zr2O5 | 123 | (('Rb+', 'Cube', 8), ('Rb+', 'Cuboctahedron', 12), ('Zr4+', 'Square pyramid', 5)) | 0.671436448 |  |  | -0.500094679 |  |  | https://doi.org/10.1038/s41524-022-00811-w https://doi.org/10.1038/s41524-023-01153-x
mp-27831 | icsd-26694 |  | Rb2ZrCl6 | 225 | (('Rb+', 'Cuboctahedron', 12), ('Zr4+', 'Octahedron', 6)) | 0.567089816 | 7.453198897 | 2.805261167 | -2.336186713 |  | Materials Project | https://doi.org/10.1038/s41524-022-00811-w https://doi.org/10.1038/s41524-023-01153-x
mp-13946 | icsd-25597 |  | Rb2ZrF6 | 164 | (('Rb+', 'Anticuboctahedron', 12), ('Zr4+', 'Octahedron', 6)) | 0.827200791 | 7.870097543 | 2.155849637 | -6.666572818 |  | Materials Project | https://doi.org/10.1038/s41524-022-00811-w https://doi.org/10.1038/s41524-023-01153-x
mp-752401 |  |  | Rb2ZrO3 | 9 | (('Rb+', 'Trigonal bipyramid', 5), ('Rb+', 'Cube', 8), ('Zr4+', 'Trigonal bipyramid', 5)) | 0.876492504 |  |  | -3.043833304 |  |  | https://doi.org/10.1038/s41524-022-00811-w https://doi.org/10.1038/s41524-023-01153-x
mp-756156 |  |  | Rb2ZrO3 | 36 | (('Rb+', 'End-trigonal-face capped trigonal prism', 7), ('Zr4+', 'Square pyramid', 5)) | 0.925669751 | 39.03147372 | 3.48889221 | -3.878948002 |  | Materials Project | https://doi.org/10.1038/s41524-022-00811-w https://doi.org/10.1038/s41524-023-01153-x
| icsd-74969 |  | Rb3AlO3 | 12 | (('Rb+', 'Trigonal bipyramid', 5), ('Rb+', 'Octahedron', 6), ('Rb+', 'Octahedron', 6), ('Al3+', 'Tetrahedron', 4)) | 0.134179632 | 7.537917197 | 2.91003236 | -4.442 |  | Materials Project | https://doi.org/10.1038/s41524-023-01153-x
mp-9718 | icsd-402082 |  | Rb3BAs2 | 15 | (('Rb+', 'Trigonal prism', 6), ('Rb+', 'Square pyramid', 5), ('B3+', 'Linear', 2)) | -1.985335956 | 5.516632867 | 4.60327026 | -2.665822287 |  | Materials Project | https://doi.org/10.1038/s41524-022-00811-w https://doi.org/10.1038/s41524-023-01153-x
mp-1237338 |  |  | Rb3BiF6 | 2 | (('Rb+', 'Octahedron', 6), ('Rb+', 'Octahedron', 6), ('Rb+', 'Octahedron', 6), ('Bi3+', 'Octahedron', 6)) | 0.969017085 |  |  | 2.824582814 |  |  | https://doi.org/10.1038/s41524-022-00811-w
mp-9720 | icsd-402084 |  | Rb3BP2 | 15 | (('Rb+', 'Square pyramid', 5), ('Rb+', 'Trigonal prism', 6), ('B3+', 'Linear', 2)) | -1.983172372 | 5.82131457 | 4.267064353 | -2.719632359 |  | Materials Project | https://doi.org/10.1038/s41524-022-00811-w https://doi.org/10.1038/s41524-023-01153-x
mp-1219643 |  |  | Rb3Br2Cl | 139 | (('Rb+', 'Octahedron', 6), ('Rb+', 'Octahedron', 6)) | 0.95050566 |  |  | -2.769804365 |  |  | https://doi.org/10.1038/s41524-022-00811-w
mp-30055 |  |  | Rb3BrO | 221 | (('Rb+', 'Linear', 2),) | 0.956778366 | 19.63318308 | 3.45995091 | -0.461566574 |  | Materials Project | https://doi.org/10.1038/s41524-022-00811-w
mp-1209277 |  |  | Rb3Ca2Cl7 | 139 | (('Rb+', 'Tricapped triangular prism (three square-face caps)', 9), ('Rb+', 'Cuboctahedron', 12), ('Ca2+', 'Octahedron', 6)) | 0.954559862 |  |  | -2.896318598 |  |  | https://doi.org/10.1038/s41524-022-00811-w
mp-754892 |  |  | Rb3ClO | 221 | (('Rb+', 'Linear', 2),) | 0.959439579 |  |  | -0.236298675 |  |  | https://doi.org/10.1038/s41524-022-00811-w https://doi.org/10.1038/s41524-023-01153-x
mp-755428 |  |  | Rb3ClO | 62 | (('Rb+', 'Trigonal bipyramid', 5), ('Rb+', 'Square pyramid', 5), ('Rb+', 'Square pyramid', 5)) | 0.955906431 | 6.068540487 | 3.017111007 | -3.001 |  | Materials Project | https://doi.org/10.1038/s41524-023-01153-x
mp-756979 |  |  | Rb3ClO | 62 | (('Rb+', 'See-saw', 4), ('Rb+', 'Square pyramid', 5)) | 0.954139857 |  |  | -1.12 |  |  | https://doi.org/10.1038/s41524-023-01153-x
| icsd-66029 |  | Rb3CO3F | 167 | (('Rb+', 'Pentagonal bipyramid', 7), ('C4+', 'Trigonal plane', 3)) | -0.233956559 |  |  | -3.218 |  |  | https://doi.org/10.1038/s41524-023-01153-x
mp-756868 |  |  | Rb3DyO3 | 12 | (('Rb+', 'Trigonal bipyramid', 5), ('Rb+', 'Octahedron', 6), ('Rb+', 'Octahedron', 6), ('Dy3+', 'Tetrahedron', 4)) | 0.833041425 |  |  | -2.474 |  |  | https://doi.org/10.1038/s41524-023-01153-x
mp-757116 |  |  | Rb3ErO3 | 12 | (('Rb+', 'Octahedron', 6), ('Rb+', 'Octahedron', 6), ('Rb+', 'Trigonal bipyramid', 5), ('Er3+', 'Tetrahedron', 4)) | 0.944488383 |  |  | -2.566 |  |  | https://doi.org/10.1038/s41524-023-01153-x
| icsd-2270 |  | Rb3GaO3 | 12 | (('Rb+', 'Trigonal bipyramid', 5), ('Rb+', 'Octahedron', 6), ('Rb+', 'Octahedron', 6), ('Ga3+', 'Tetrahedron', 4)) | 0.74484016 | 7.70009297 | 3.06526119 | -4.415 |  | Materials Project | https://doi.org/10.1038/s41524-023-01153-x
| icsd-413724 |  | Rb3Ge4Au | 59 |  |  | 4.650993067 | 9.033684913 | -1.878 |  | Materials Project | https://doi.org/10.1038/s41524-023-01153-x
mp-1205794 |  |  | Rb3HoCl6 | 225 | (('Rb+', 'Cuboctahedron', 12), ('Rb+', 'Octahedron', 6), ('Ho3+', 'Octahedron', 6)) | 0.840019513 |  |  | -2.026403732 |  |  | https://doi.org/10.1038/s41524-022-00811-w
mp-754161 |  |  | Rb3HoO3 | 12 | (('Rb+', 'Trigonal bipyramid', 5), ('Rb+', 'Octahedron', 6), ('Rb+', 'Octahedron', 6), ('Ho3+', 'Tetrahedron', 4)) | 0.831728447 |  |  | -2.479 |  |  | https://doi.org/10.1038/s41524-023-01153-x
mp-1219640 |  |  | Rb3I2Br | 71 | (('Rb+', 'Octahedron', 6), ('Rb+', 'Octahedron', 6)) | 0.934657303 |  |  | -1.893284726 |  |  | https://doi.org/10.1038/s41524-022-00811-w
mp-755643 |  |  | Rb3InO3 | 12 | (('Rb+', 'Trigonal bipyramid', 5), ('Rb+', 'Octahedron', 6), ('Rb+', 'Octahedron', 6), ('In3+', 'Tetrahedron', 4)) | 0.74981762 |  |  | -3.291 |  |  | https://doi.org/10.1038/s41524-023-01153-x
| icsd-23252 |  | Rb3InS3 | 12 | (('Rb+', 'Octahedron', 6), ('Rb+', 'Octahedron', 6), ('Rb+', 'Square pyramid', 5), ('In3+', 'Tetrahedron', 4)) | 0.852094141 |  |  | -3.451 |  |  | https://doi.org/10.1038/s41524-023-01153-x
mp-974949 |  |  | Rb3Ir | 225 |  |  |  |  | -2.713 |  |  | https://doi.org/10.1038/s41524-023-01153-x
mp-1206660 |  |  | Rb3LaBr6 | 225 | (('Rb+', 'Octahedron', 6), ('Rb+', 'Cuboctahedron', 12), ('La3+', 'Octahedron', 6)) | 0.816060279 |  |  | 3.180724343 |  |  | https://doi.org/10.1038/s41524-022-00811-w
mp-1114627 |  |  | Rb3LaCl6 | 225 | (('Rb+', 'Cuboctahedron', 12), ('Rb+', 'Octahedron', 6), ('La3+', 'Octahedron', 6)) | 0.85090136 |  |  | -1.828097672 |  |  | https://doi.org/10.1038/s41524-022-00811-w
mp-755794 |  |  | Rb3LuO3 | 12 | (('Rb+', 'Octahedron', 6), ('Rb+', 'Octahedron', 6), ('Rb+', 'Trigonal bipyramid', 5), ('Lu3+', 'Tetrahedron', 4)) | 0.946887478 |  |  | -2.757 |  |  | https://doi.org/10.1038/s41524-023-01153-x
mp-643712 |  |  | Rb3MgH5 | 140 | (('Rb+', 'Dodecahedron with triangular faces - p2345 plane normalized', 8), ('Rb+', 'Square-face bicapped square antiprism', 10), ('Mg2+', 'Tetrahedron', 4)) | 0.179650656 |  |  | 0.307 |  |  | https://doi.org/10.1038/s41524-023-01153-x
| icsd-191958 |  | Rb3Na(MoO4)2 | 164 | (('Rb+', 'Bicapped square prism (adjacent faces)', 10), ('Rb+', 'Icosahedron', 12), ('Na+', 'Octahedron', 6), ('Mo6+', 'Tetrahedron', 4)) | 0.592517075 |  |  | -5.79 |  |  | https://doi.org/10.1038/s41524-023-01153-x
| icsd-191959 |  | Rb3Na(WO4)2 | 164 | (('Rb+', 'Icosahedron', 12), ('Rb+', 'Bicapped square prism (adjacent faces)', 10), ('Na+', 'Octahedron', 6), ('W6+', 'Tetrahedron', 4)) | 0.676613233 |  |  | -4.222 |  |  | https://doi.org/10.1038/s41524-023-01153-x
| icsd-15764 |  | Rb3NaBe2F8 | 164 | (('Rb+', 'Bicapped square prism (adjacent faces)', 10), ('Rb+', 'Cuboctahedron', 12), ('Na+', 'Octahedron', 6), ('Be2+', 'Tetrahedron', 4)) | 0.765904236 | 13.58917619 | 1.974911243 | -4.965 |  | Materials Project | https://doi.org/10.1038/s41524-023-01153-x
| icsd-407327 |  | Rb3NbO8 | 121 | (('Rb+', 'Dodecahedron with triangular faces - p2345 plane normalized', 8), ('Rb+', 'Cuboctahedron', 12), ('Nb5+', 'Dodecahedron with triangular faces - p2345 plane normalized', 8)) | 0.942527609 | 9.080773267 | 2.7149806 | -3.21 |  | Materials Project | https://doi.org/10.1038/s41524-023-01153-x
mp-1206108 |  |  | Rb3NdF6 | 139 | (('Rb+', 'Dodecahedron with triangular faces - p2345 plane normalized', 8), ('Rb+', 'Linear', 2), ('Nd3+', 'Octahedron', 6)) | 0.967591139 |  |  | -0.343366343 |  |  | https://doi.org/10.1038/s41524-022-00811-w
mp-974822 |  |  | Rb3P | 225 | (('Rb+', 'Tetrahedron', 4), ('Rb+', 'Octahedron', 6)) | 0.765442438 |  |  | -3.102 |  |  | https://doi.org/10.1038/s41524-023-01153-x
mp-1114630 |  |  | Rb3PrCl6 | 225 | (('Rb+', 'Cuboctahedron', 12), ('Rb+', 'Octahedron', 6), ('Pr3+', 'Octahedron', 6)) | 0.848429351 |  |  | -1.844219652 |  |  | https://doi.org/10.1038/s41524-022-00811-w
mp-1205721 |  |  | Rb3PrF6 | 139 | (('Rb+', 'Dodecahedron with triangular faces - p2345 plane normalized', 8), ('Rb+', 'Linear', 2), ('Pr3+', 'Octahedron', 6)) | 0.967755735 |  |  | -0.351841681 |  |  | https://doi.org/10.1038/s41524-022-00811-w
mp-33018 |  |  | Rb3Sb | 225 | (('Rb+', 'Octahedron', 6), ('Rb+', 'Tetrahedron', 4)) | 0.743096372 |  |  | -2.587192097 |  |  | https://doi.org/10.1038/s41524-022-00811-w
mp-9274 |  |  | Rb3Sb2Au3 | 166 | (('Rb+', 'Hexagonal prism', 12), ('Rb+', 'Pentagonal prism', 10)) | inf | 9.596944347 | 8.198309343 | 0.99812536 |  | Materials Project | https://doi.org/10.1038/s41524-022-00811-w
mp-28222 | icsd-39823 |  | Rb3Sb2Br9 | 164 | (('Rb+', 'Cuboctahedron', 12), ('Rb+', 'Cuboctahedron', 12), ('Sb3+', 'Octahedron', 6)) | 0.918426181 |  |  | 1.372703537 |  |  | https://doi.org/10.1038/s41524-022-00811-w https://doi.org/10.1038/s41524-023-01153-x
mp-1237359 |  |  | Rb3SbF6 | 2 | (('Rb+', 'Octahedron', 6), ('Rb+', 'Octahedron', 6), ('Rb+', 'Octahedron', 6), ('Sb3+', 'Octahedron', 6)) | 0.967303375 |  |  | 4.498085884 |  |  | https://doi.org/10.1038/s41524-022-00811-w
mp-754047 |  |  | Rb3SbO3 | 12 | (('Rb+', 'Trigonal bipyramid', 5), ('Rb+', 'Octahedron', 6), ('Rb+', 'See-saw', 4), ('Sb3+', 'Triangular non-coplanar', 3)) | 0.922437292 |  |  | 0.175 |  |  | https://doi.org/10.1038/s41524-023-01153-x
mp-1205613 |  |  | Rb3SmF6 | 139 | (('Rb+', 'Dodecahedron with triangular faces - p2345 plane normalized', 8), ('Rb+', 'Linear', 2), ('Sm3+', 'Octahedron', 6)) | 0.96709339 |  |  | -0.547466753 |  |  | https://doi.org/10.1038/s41524-022-00811-w
mp-5461 | icsd-150280 |  | Rb3TaO8 | 121 | (('Rb+', 'Dodecahedron with triangular faces - p2345 plane normalized', 8), ('Rb+', 'Cuboctahedron', 12), ('Ta5+', 'Dodecahedron with triangular faces - p2345 plane normalized', 8)) | 0.863679586 | 8.680450877 | 2.638584307 | -4.284900198 |  | Materials Project | https://doi.org/10.1038/s41524-022-00811-w https://doi.org/10.1038/s41524-023-01153-x
mp-1205915 |  |  | Rb3TbF6 | 139 | (('Rb+', 'Dodecahedron with triangular faces - p2345 plane normalized', 8), ('Rb+', 'Linear', 2), ('Tb3+', 'Octahedron', 6)) |  |  |  | -0.919755148 |  |  | https://doi.org/10.1038/s41524-022-00811-w
mp-7615 | icsd-19075 |  | Rb3TlF6 | 139 | (('Rb+', 'Dodecahedron with triangular faces - p2345 plane normalized', 8), ('Rb+', 'Linear', 2), ('Tl3+', 'Octahedron', 6)) | 0.95520043 |  |  | -2.823356283 |  |  | https://doi.org/10.1038/s41524-022-00811-w https://doi.org/10.1038/s41524-023-01153-x
| icsd-19077 |  | Rb3YF6 | 139 | (('Rb+', 'Dodecahedron with triangular faces - p2345 plane normalized', 8), ('Rb+', 'Linear', 2), ('Y3+', 'Octahedron', 6)) | 0.966250513 | 11.35212128 | 1.928921257 | -1.198 |  | Materials Project | https://doi.org/10.1038/s41524-023-01153-x
mp-754146 |  |  | Rb3YO3 | 12 | (('Rb+', 'Trigonal bipyramid', 5), ('Rb+', 'Octahedron', 6), ('Rb+', 'Octahedron', 6), ('Y3+', 'Tetrahedron', 4)) | 0.833041425 |  |  | -2.545 |  |  | https://doi.org/10.1038/s41524-023-01153-x
mp-30004 |  |  | Rb4Br2O | 139 | (('Rb+', 'Linear', 2), ('Rb+', 'Octahedron', 6)) | 0.956451515 | 13.04980899 | 2.77695476 | -0.822471018 |  | Materials Project | https://doi.org/10.1038/s41524-022-00811-w
mp-38099 |  |  | Rb4Cl2O | 122 | (('Rb+', 'Octahedron', 6),) | 0.948840136 |  |  | -3.346 |  |  | https://doi.org/10.1038/s41524-023-01153-x
mp-550314 |  |  | Rb4CO4 | 146 | (('Rb+', 'Octahedron', 6), ('Rb+', 'Octahedron', 6), ('C4+', 'Tetrahedron', 4)) | -0.640698688 | 9.774906683 | 2.896184507 | -4.442 |  | Materials Project | https://doi.org/10.1038/s41524-023-01153-x
mp-551267 |  |  | Rb4CO4 | 8 | (('Rb+', 'Square pyramid', 5), ('Rb+', 'See-saw', 4), ('C4+', 'Tetrahedron', 4)) | -0.640698688 |  |  | -1.265 |  |  | https://doi.org/10.1038/s41524-023-01153-x
mp-551437 |  |  | Rb4CO4 | 8 | (('Rb+', 'Square pyramid', 5), ('Rb+', 'Tetrahedron', 4), ('Rb+', 'Square pyramid', 5), ('C4+', 'Tetrahedron', 4)) | -0.640698688 |  |  | -2.51 |  |  | https://doi.org/10.1038/s41524-023-01153-x
mp-551690 |  |  | Rb4CO4 | 160 | (('Rb+', 'Trigonal plane', 3), ('Rb+', 'Octahedron', 6), ('C4+', 'Tetrahedron', 4)) | -0.640698688 |  |  | -4.309 |  |  | https://doi.org/10.1038/s41524-023-01153-x
| icsd-245429 |  | Rb4CO4 | 215 | (('Rb+', 'Octahedron', 6), ('C4+', 'Tetrahedron', 4)) | -0.640698688 |  |  | -4.459 |  |  | https://doi.org/10.1038/s41524-023-01153-x
| icsd-245430 |  | Rb4CO4 | 160 | (('Rb+', 'Trigonal plane', 3), ('Rb+', 'Octahedron', 6), ('C4+', 'Tetrahedron', 4)) | -0.640698688 |  |  | -4.264 |  |  | https://doi.org/10.1038/s41524-023-01153-x
| icsd-245431 |  | Rb4CO4 | 121 | (('Rb+', 'Trigonal bipyramid', 5), ('C4+', 'Tetrahedron', 4)) | -0.640698688 |  |  | -0.064 |  |  | https://doi.org/10.1038/s41524-023-01153-x
| icsd-245432 |  | Rb4CO4 | 121 | (('Rb+', 'Octahedron', 6), ('C4+', 'Tetrahedron', 4)) | -0.640698688 |  |  | -3.326 |  |  | https://doi.org/10.1038/s41524-023-01153-x
| icsd-245433 |  | Rb4CO4 | 8 | (('Rb+', 'Square pyramid', 5), ('Rb+', 'See-saw', 4), ('C4+', 'Tetrahedron', 4)) | -0.640698688 |  |  | -1.273 |  |  | https://doi.org/10.1038/s41524-023-01153-x
| icsd-245434 |  | Rb4CO4 | 5 | (('Rb+', 'Square pyramid', 5), ('Rb+', 'Square pyramid', 5), ('C4+', 'Tetrahedron', 4)) | -0.640698688 |  |  | -2.269 |  |  | https://doi.org/10.1038/s41524-023-01153-x
| icsd-245437 |  | Rb4CO4 | 146 | (('Rb+', 'Octahedron', 6), ('Rb+', 'Octahedron', 6), ('C4+', 'Tetrahedron', 4)) | -0.640698688 | 9.774906683 | 2.896184507 | -4.409 |  | Materials Project | https://doi.org/10.1038/s41524-023-01153-x
| icsd-245438 |  | Rb4CO4 | 8 | (('Rb+', 'Square pyramid', 5), ('Rb+', 'Tetrahedron', 4), ('Rb+', 'Square pyramid', 5), ('C4+', 'Tetrahedron', 4)) | -0.640698688 |  |  | -2.55 |  |  | https://doi.org/10.1038/s41524-023-01153-x
| icsd-245439 |  | Rb4CO4 | 23 | (('Rb+', 'Square pyramid', 5), ('C4+', 'Tetrahedron', 4)) | -0.640698688 |  |  | -2.047 |  |  | https://doi.org/10.1038/s41524-023-01153-x
| icsd-245440 |  | Rb4CO4 | 81 | (('Rb+', 'See-saw', 4), ('C4+', 'Tetrahedron', 4)) | -0.640698688 |  |  | -2.192 |  |  | https://doi.org/10.1038/s41524-023-01153-x
| icsd-245443 |  | Rb4CO4 | 8 | (('Rb+', 'Square pyramid', 5), ('Rb+', 'Tetrahedron', 4), ('Rb+', 'Square pyramid', 5), ('C4+', 'Tetrahedron', 4)) | -0.640698688 |  |  | -2.532 |  |  | https://doi.org/10.1038/s41524-023-01153-x
| icsd-245444 |  | Rb4CO4 | 5 | (('Rb+', 'Square pyramid', 5), ('Rb+', 'Square pyramid', 5), ('C4+', 'Tetrahedron', 4)) | -0.640698688 |  |  | -1.92 |  |  | https://doi.org/10.1038/s41524-023-01153-x
mp-760417 |  |  | Rb4I2O | 139 | (('Rb+', 'Octahedron', 6), ('Rb+', 'Single neighbor', 1)) | 0.948251466 | 5.758942643 | 2.937638297 | -1.456254798 |  | Materials Project | https://doi.org/10.1038/s41524-022-00811-w
mp-510076 |  |  | Rb7Au5O2 | 71 | (('Rb+', 'Linear', 2), ('Rb+', 'Bicapped octahedron (cap faces with one edge in common)', 8), ('Rb+', 'Cube', 8)) | 0.928093652 | 6.583460537 | 4.306108307 | 0.845 |  | Materials Project | https://doi.org/10.1038/s41524-023-01153-x
| icsd-95825 |  | Rb7Au5O2 | 71 | (('Rb+', 'Linear', 2), ('Rb+', 'Bicapped octahedron (cap faces with one edge in common)', 8), ('Rb+', 'Cube', 8)) | 0.928093652 | 6.583460537 | 4.306108307 | 0.849 |  | Materials Project | https://doi.org/10.1038/s41524-023-01153-x
mp-862797 |  |  | RbAcTe2 | 225 | (('Rb+', 'Cube', 8), ('Ac3+', 'Cube', 8)) | 0.819350098 |  |  | 0.529817594 |  |  | https://doi.org/10.1038/s41524-022-00811-w https://doi.org/10.1038/s41524-023-01153-x
mp-17756 |  |  | RbAg2SbS4 | 154 | (('Rb+', 'Square antiprism', 8), ('Ag+', 'Tetrahedron', 4), ('Sb5+', 'Tetrahedron', 4)) | 0.69956256 | 4.258668937 | 6.683835533 | -2.737678062 |  | Materials Project | https://doi.org/10.1038/s41524-022-00811-w
mp-1205335 |  |  | RbAg3S2 | 12 | (('Rb+', 'Square-face capped trigonal prism', 7), ('Ag+', 'Triangular non-coplanar', 3), ('Ag+', 'Angular', 2), ('Ag+', 'Trigonal plane', 3)) | 0.828672337 |  |  | -0.438262644 |  |  | https://doi.org/10.1038/s41524-022-00811-w
mp-10481 |  |  | RbAg3Te2 | 12 | (('Rb+', 'Square-face capped trigonal prism', 7), ('Ag+', 'Triangular non-coplanar', 3), ('Ag+', 'Triangular non-coplanar', 3), ('Ag+', 'Tetrahedron', 4)) | 0.793401379 |  |  | -0.406076257 |  |  | https://doi.org/10.1038/s41524-022-00811-w
mp-8603 | ('icsd-40155', 'icsd-49753') |  | RbAgO | 139 | (('Rb+', 'See-saw', 4), ('Ag+', 'Linear', 2)) | 0.905979016 | 3.078845503 | 3.627444003 | -1.949259688 |  | Materials Project | https://doi.org/10.1038/s41524-022-00811-w https://doi.org/10.1038/s41524-023-01153-x
mp-997052 |  |  | RbAgO2 | 63 | (('Rb+', 'Trigonal prism', 6), ('Ag3+', 'Square plane', 4)) | 0.877547825 | 3.071847867 | 3.96574187 | -2.548185934 |  | Materials Project | https://doi.org/10.1038/s41524-022-00811-w
mp-997084 |  |  | RbAgO2 | 47 | (('Rb+', 'Cube', 8), ('Ag+', 'Square plane', 4)) | 0.952989508 |  |  | -2.181930192 |  |  | https://doi.org/10.1038/s41524-022-00811-w
mp-997108 |  |  | RbAgO2 | 15 | (('Rb+', 'Trigonal prism', 6), ('Ag3+', 'Square plane', 4)) | 0.877547825 |  |  | -2.483777054 |  |  | https://doi.org/10.1038/s41524-022-00811-w
mp-1209248 |  |  | RbAl(MoO4)2 | 164 | (('Rb+', 'Cuboctahedron', 12), ('Al3+', 'Octahedron', 6), ('Mo6+', 'Tetrahedron', 4)) | 0.453655883 | 4.010905723 | 2.929903923 | -5.152141989 |  | Materials Project | https://doi.org/10.1038/s41524-022-00811-w
mp-5259 | icsd-54120 |  | RbAlF4 | 127 | (('Rb+', 'Cube', 8), ('Al3+', 'Octahedron', 6)) | 0.75444271 | 5.231022723 | 2.04289095 | -6.421455986 |  | Materials Project | https://doi.org/10.1038/s41524-022-00811-w https://doi.org/10.1038/s41524-023-01153-x
mp-5479 | ('icsd-54119', 'icsd-77914') |  | RbAlF4 | 123 | (('Rb+', 'Cube', 8), ('Al3+', 'Octahedron', 6)) | 0.75444271 | 5.568684293 | 2.02865725 | -6.334150997 |  | Materials Project | https://doi.org/10.1038/s41524-022-00811-w https://doi.org/10.1038/s41524-023-01153-x
mp-14070 |  |  | RbAlO2 | 227 | (('Rb+', 'Truncated tetrahedron', 12), ('Al3+', 'Tetrahedron', 4)) | 0.567089816 | 21.22026001 | 2.79272232 | -5.025235712 |  | Materials Project | https://doi.org/10.1038/s41524-022-00811-w https://doi.org/10.1038/s41524-023-01153-x
| icsd-28373 |  | RbAlO2 | 227 | (('Rb+', 'Truncated tetrahedron', 12), ('Al3+', 'Tetrahedron', 4)) | 0.567089816 | 21.22026001 | 2.79272232 | -5.008 |  | Materials Project | https://doi.org/10.1038/s41524-023-01153-x
mp-9819 | icsd-408069 |  | RbAsF6 | 148 | (('Rb+', 'Cuboctahedron', 12), ('As5+', 'Octahedron', 6)) | 0.555141934 | 3.556817003 | 1.950186407 | -10.29019208 |  | Materials Project | https://doi.org/10.1038/s41524-022-00811-w https://doi.org/10.1038/s41524-023-01153-x
| icsd-413150 |  | RbAsO2 | 57 | (('Rb+', 'Bicapped octahedron (cap faces with one atom in common)', 8), ('As3+', 'Triangular non-coplanar', 3)) | 0.327598738 | 4.233414517 | 3.00638946 | -3.74 |  | Materials Project | https://doi.org/10.1038/s41524-023-01153-x
mp-30373 | icsd-58428 |  | RbAu | 221 | (('Rb+', 'Cube', 8),) | 0.933032077 | 4.536175417 | 5.292991823 | 2.422751149 |  | Materials Project | https://doi.org/10.1038/s41524-022-00811-w https://doi.org/10.1038/s41524-023-01153-x
mp-557122 |  |  | RbAu(SeO4)2 | 12 | (('Rb+', 'Pentagonal antiprism', 10), ('Au5+', 'Square plane', 4), ('Se5+', 'Tetrahedron', 4)) | -0.640698688 |  |  | -4.175271528 |  |  | https://doi.org/10.1038/s41524-022-00811-w https://doi.org/10.1038/s41524-023-01153-x
mp-555741 | icsd-412095 |  | RbAu(SO4)2 | 2 | (('Rb+', 'Cuboctahedron', 12), ('Au3+', 'Square plane', 4), ('S6+', 'Tetrahedron', 4)) | -0.662374797 |  |  | -4.112529917 |  |  | https://doi.org/10.1038/s41524-022-00811-w https://doi.org/10.1038/s41524-023-01153-x
mp-9385 | icsd-82541 |  | RbAu3Se2 | 164 | (('Rb+', 'Octahedron', 6), ('Au+', 'Linear', 2)) | 0.732734381 | 6.471763333 | 5.69051804 | 2.171109634 |  | Materials Project | https://doi.org/10.1038/s41524-022-00811-w https://doi.org/10.1038/s41524-023-01153-x
mp-27300 | icsd-9577 |  | RbAuBr3 | 12 | (('Rb+', 'Tricapped triangular prism (two square-face caps and one triangular-face cap)', 9), ('Au2+', 'Octahedron', 6), ('Au2+', 'Octahedron', 6)) | 0.88672694 | 7.006838623 | 6.477915443 | -1.349979335 |  | Materials Project | https://doi.org/10.1038/s41524-022-00811-w https://doi.org/10.1038/s41524-023-01153-x
mp-30996 |  |  | RbAuBr4 | 14 | (('Rb+', 'Bicapped square prism (opposite faces)', 10), ('Au3+', 'Square plane', 4)) | 0.883230178 | 3.94026261 | 3.866579017 | -2.056177545 |  | Materials Project | https://doi.org/10.1038/s41524-022-00811-w
| icsd-411252 |  | RbAuC2 | 123 |  |  |  |  | 1.519 |  |  | https://doi.org/10.1038/s41524-023-01153-x
mp-569442 |  |  | RbAuCl4 | 15 | (('Rb+', 'Bicapped square prism (adjacent faces)', 10), ('Au3+', 'Square plane', 4)) | 0.902903564 | 3.102127317 | 3.04937552 | -3.219590674 |  | Materials Project | https://doi.org/10.1038/s41524-022-00811-w
mp-3419 |  |  | RbAuF4 | 140 | (('Rb+', 'Square antiprism', 8), ('Au3+', 'Square plane', 4)) | 0.94111821 | 2.251121137 | 2.238801573 | -4.118907904 |  | Materials Project | https://doi.org/10.1038/s41524-022-00811-w
mp-568666 | icsd-170791 |  | RbAuI3 | 12 | (('Rb+', 'Tricapped triangular prism (two square-face caps and one triangular-face cap)', 9), ('Au2+', 'Octahedron', 6), ('Au2+', 'Octahedron', 6)) | 0.861135121 | 8.532695033 | 6.314482833 | -1.195859234 |  | Materials Project | https://doi.org/10.1038/s41524-022-00811-w https://doi.org/10.1038/s41524-023-01153-x
mp-10547 | icsd-409552 |  | RbAuO | 139 | (('Rb+', 'See-saw', 4), ('Au+', 'Linear', 2)) | 0.888543779 | 3.52153524 | 3.725660557 | -0.960489092 |  | Materials Project | https://doi.org/10.1038/s41524-022-00811-w https://doi.org/10.1038/s41524-023-01153-x
mp-7472 | icsd-15116 |  | RbAuO2 | 63 | (('Rb+', 'Trigonal prism', 6), ('Au3+', 'Square plane', 4)) | 0.851077126 | 1.947582997 | 3.573944097 | -3.336848795 |  | Materials Project | https://doi.org/10.1038/s41524-022-00811-w https://doi.org/10.1038/s41524-023-01153-x
mp-9010 | icsd-71654 |  | RbAuS | 63 | (('Rb+', 'Trigonal bipyramid', 5), ('Au+', 'Linear', 2)) | 0.813784889 | 8.039620577 | 4.158439467 | -1.048741716 |  | Materials Project | https://doi.org/10.1038/s41524-022-00811-w https://doi.org/10.1038/s41524-023-01153-x
mp-9731 | icsd-402190 |  | RbAuSe | 63 | (('Rb+', 'Trigonal bipyramid', 5), ('Au+', 'Linear', 2)) | 0.810136368 | 6.450234577 | 4.425907083 | -1.680872655 |  | Materials Project | https://doi.org/10.1038/s41524-022-00811-w https://doi.org/10.1038/s41524-023-01153-x
mp-7323 |  |  | RbBe2BO3F2 | 155 | (('Rb+', 'Octahedron', 6), ('Be2+', 'Tetrahedron', 4), ('B3+', 'Trigonal plane', 3)) | 0.714344145 | 2.98551482 | 2.19085878 | -3.293200487 |  | Materials Project | https://doi.org/10.1038/s41524-022-00811-w
| icsd-164854 |  | RbBe2BO3F2 | [5 empty] | -3.303 |  |  | https://doi.org/10.1038/s41524-023-01153-x
mp-696736 | icsd-28541 |  | RbBe2F5 | 1 | (('Rb+', 'Square-face capped square prism', 9), ('Be2+', 'Tetrahedron', 4), ('Be2+', 'Tetrahedron', 4)) | 0.765904236 |  |  | -3.331832493 |  |  | https://doi.org/10.1038/s41524-022-00811-w https://doi.org/10.1038/s41524-023-01153-x
mp-677028 |  |  | RbBiF3 | 1 | (('Rb+', 'Square-face capped trigonal prism', 7), ('Rb+', 'Square-face capped trigonal prism', 7), ('Bi2+', 'See-saw', 4), ('Bi2+', 'Square plane', 4)) | 0.969017085 |  |  | 0.051 |  |  | https://doi.org/10.1038/s41524-023-01153-x
mp-675881 |  |  | RbBiF4 | 1 | (('Rb+', 'Trigonal bipyramid', 5), ('Rb+', 'Tetrahedron', 4), ('Rb+', 'Face-capped octahedron', 7), ('Bi3+', 'Square-face capped trigonal prism', 7), ('Bi3+', 'Square-face capped trigonal prism', 7), ('Bi3+', 'Face-capped octahedron', 7)) | 0.924755487 |  |  | -7.295 |  |  | https://doi.org/10.1038/s41524-023-01153-x
mp-27421 |  |  | RbBiF6 | 148 | (('Rb+', 'Cuboctahedron', 12), ('Bi5+', 'Octahedron', 6)) | 0.660947393 | 4.442903657 | 2.181056253 | -7.889240064 |  | Materials Project | https://doi.org/10.1038/s41524-022-00811-w
mp-29521 |  |  | RbBiO2 | 15 | (('Rb+', 'Octahedron', 6), ('Bi3+', 'See-saw', 4)) | 0.87914052 | 8.243628943 | 3.844013497 | -0.993102849 |  | Materials Project | https://doi.org/10.1038/s41524-022-00811-w
mp-30041 |  |  | RbBiS2 | 166 | (('Rb+', 'Octahedron', 6), ('Bi3+', 'Octahedron', 6)) | 0.77023823 | 34.55960152 | 7.451418047 | -0.38204874 |  | Materials Project | https://doi.org/10.1038/s41524-022-00811-w
mp-22867 |  | 9061 | RbBr | 225 | (('Rb+', 'Octahedron', 6),) | 0.946957376 | 2.56775 | 2.29725 | -2.365706471 |  | MPDS | https://doi.org/10.1038/s41524-022-00811-w
mp-23303 | icsd-61522 |  | RbBr | 221 | (('Rb+', 'Cube', 8),) | 0.960218032 |  |  | -3.09138566 |  |  | https://doi.org/10.1038/s41524-022-00811-w https://doi.org/10.1038/s41524-023-01153-x
mp-28577 | icsd-65713 |  | RbBrF4 | 140 | (('Rb+', 'Cube', 8), ('Br3+', 'Square plane', 4)) | 0.925365822 |  |  | -4.373865483 |  |  | https://doi.org/10.1038/s41524-022-00811-w https://doi.org/10.1038/s41524-023-01153-x
mp-28872 |  |  | RbBrO3 | 160 | (('Rb+', 'Cuboctahedron', 12), ('Br5+', 'Triangular non-coplanar', 3)) | -0.888054966 | 4.23630146 | 2.712256457 | -2.512674896 |  | Materials Project | https://doi.org/10.1038/s41524-022-00811-w
mp-754717 |  |  | RbBrO4 | 88 |  |  |  |  | -8.071986451 |  |  | https://doi.org/10.1038/s41524-022-00811-w
| icsd-260289 |  | RbCa2Nb3O10 | 123 | (('Rb+', 'Cube', 8), ('Ca2+', 'Cuboctahedron', 12), ('Nb5+', 'Octahedron', 6), ('Nb5+', 'Octahedron', 6)) | 0.142087203 |  |  | -2.195 |  |  | https://doi.org/10.1038/s41524-023-01153-x
mp-9845 |  |  | RbCaAs | 129 | (('Rb+', 'Square pyramid', 5), ('Ca2+', 'Tetrahedron', 4)) | 0.778694746 | 7.504628603 | 5.94492655 | -3.242812865 |  | Materials Project | https://doi.org/10.1038/s41524-022-00811-w
mp-1209227 |  |  | RbCaBr3 | 221 | (('Rb+', 'Cuboctahedron', 12), ('Ca2+', 'Octahedron', 6)) | 0.80863012 |  |  | -1.846574779 |  |  | https://doi.org/10.1038/s41524-022-00811-w
mp-998198 |  |  | RbCaBr3 | 8 | (('Rb+', 'Cuboctahedron', 12), ('Ca2+', 'Octahedron', 6)) | 0.80863012 |  |  | -1.858505222 |  |  | https://doi.org/10.1038/s41524-022-00811-w
mp-998197 |  |  | RbCaCl3 | 8 | (('Rb+', 'Cuboctahedron', 12), ('Ca2+', 'Octahedron', 6)) | 0.844256862 |  |  | -2.778645209 |  |  | https://doi.org/10.1038/s41524-022-00811-w
mp-998324 |  |  | RbCaCl3 | 161 | (('Rb+', 'Tridiminished icosahedron', 9), ('Ca2+', 'Octahedron', 6)) | 0.944722754 |  |  | -3.130717223 |  |  | https://doi.org/10.1038/s41524-022-00811-w
mp-3654 |  |  | RbCaF3 | 221 | (('Rb+', 'Cuboctahedron', 12), ('Ca2+', 'Octahedron', 6)) | 0.945700876 | 13.15973048 | 2.11706261 | -5.122241527 |  | Materials Project | https://doi.org/10.1038/s41524-022-00811-w https://doi.org/10.1038/s41524-023-01153-x
| icsd-201252 |  | RbCaF3 | 221 | (('Rb+', 'Cuboctahedron', 12), ('Ca2+', 'Octahedron', 6)) | 0.945700876 | 13.15973048 | 2.11706261 | -5.04 |  | Materials Project | https://doi.org/10.1038/s41524-023-01153-x
| icsd-168717 |  | RbCaH3 | 221 | (('Rb+', 'Cuboctahedron', 12), ('Ca2+', 'Octahedron', 6)) | 0.651161837 | 8.40286089 | 3.14504184 | 0.694 |  | Materials Project | https://doi.org/10.1038/s41524-023-01153-x
mp-998325 |  |  | RbCaI3 | 8 | (('Rb+', 'Cuboctahedron', 12), ('Ca2+', 'Octahedron', 6)) | 0.748935947 |  |  | -0.863610827 |  |  | https://doi.org/10.1038/s41524-022-00811-w
mp-9846 |  |  | RbCaSb | 129 | (('Rb+', 'Square pyramid', 5), ('Ca2+', 'Tetrahedron', 4)) | 0.760508485 | 6.188570307 | 6.178738087 | -3.686890872 |  | Materials Project | https://doi.org/10.1038/s41524-022-00811-w
mp-11016 |  |  | RbCd(NO2)3 | 146 | (('Rb+', 'Icosahedron', 12), ('Cd2+', 'Octahedron', 6), ('N3+', 'Angular', 2)) | -0.921578878 | 4.86034758 | 2.86617216 | -0.451718237 |  | Materials Project | https://doi.org/10.1038/s41524-022-00811-w https://doi.org/10.1038/s41524-023-01153-x
| icsd-95537 |  | RbCd(NO2)3 | 146 | (('Rb+', 'Icosahedron', 12), ('Cd2+', 'Octahedron', 6), ('N3+', 'Angular', 2)) | -0.921578878 | 4.86034758 | 2.86617216 | -0.505 |  | Materials Project | https://doi.org/10.1038/s41524-023-01153-x
| icsd-75503 |  | RbCdAg3(CN)6 | 149 |  |  |  |  | 2.173 |  |  | https://doi.org/10.1038/s41524-023-01153-x
mp-6951 | icsd-49587 |  | RbCdF3 | 221 | (('Rb+', 'Cuboctahedron', 12), ('Cd2+', 'Octahedron', 6)) | 0.865228184 | 12.71892781 | 2.385164 | -1.543440258 |  | Materials Project | https://doi.org/10.1038/s41524-022-00811-w https://doi.org/10.1038/s41524-023-01153-x
| icsd-18016 | 9279 | RbCl | 225 | (('Rb+', 'Octahedron', 6),) | 0.957602228 | 2.621333333 | 2.215333333 | -3.041 |  | MPDS | https://doi.org/10.1038/s41524-023-01153-x
| icsd-23761 | 9279 | RbCl | 225 | (('Rb+', 'Octahedron', 6),) | 0.957602228 | 2.621333333 | 2.215333333 | -3.041 |  | MPDS | https://doi.org/10.1038/s41524-023-01153-x
| icsd-60401 |  | RbCl | 221 | (('Rb+', 'Cube', 8),) | 0.968201671 |  |  | -4.194 |  |  | https://doi.org/10.1038/s41524-023-01153-x
| icsd-162802 |  | RbClO2 | 63 | (('Rb+', 'Cube', 8), ('Cl3+', 'Angular', 2)) | 0.87432634 |  |  | -2.804 |  |  | https://doi.org/10.1038/s41524-023-01153-x
mp-23011 |  |  | RbClO3 | 160 | (('Rb+', 'Triangular cupola', 9), ('Cl5+', 'Triangular non-coplanar', 3)) | 0.822441195 | 3.55114561 | 2.33393076 | -3.087699653 |  | Materials Project | https://doi.org/10.1038/s41524-022-00811-w
mp-550759 | icsd-33565 |  | RbClO4 | 216 | (('Rb+', 'Truncated tetrahedron', 12), ('Cl7+', 'Tetrahedron', 4)) | -0.961181662 | 4.299328597 | 2.06356008 | -5.593032212 |  | Materials Project | https://doi.org/10.1038/s41524-022-00811-w https://doi.org/10.1038/s41524-023-01153-x
mp-676103 |  |  | RbClO4 | 15 | (('Rb+', 'Anticuboctahedron', 12), ('Rb+', 'Anticuboctahedron', 12), ('Cl7+', 'Tetrahedron', 4), ('Cl7+', 'Tetrahedron', 4)) | 0.408814242 |  |  | -9.171 |  |  | https://doi.org/10.1038/s41524-023-01153-x
mp-1219568 |  |  | RbCNO | 46 | (('Rb+', 'Square antiprism', 8), ('C4+', 'Linear', 2)) | -1.232960829 | 3.67364303 | 2.28660801 | -3.690140308 |  | Materials Project | https://doi.org/10.1038/s41524-022-00811-w
| icsd-165563 |  | RbCO2 | 55 | (('Rb+', 'Cube', 8), ('C3+', 'Angular', 2)) | -0.640698688 |  |  | -1.316 |  |  | https://doi.org/10.1038/s41524-023-01153-x
mp-567644 | icsd-150306 |  | RbCu2Br3 | 63 | (('Rb+', 'Square-face bicapped trigonal prism', 8), ('Cu+', 'Tetrahedron', 4)) | 0.903552254 |  |  | -1.87058782 |  |  | https://doi.org/10.1038/s41524-022-00811-w https://doi.org/10.1038/s41524-023-01153-x
mp-1103650 | icsd-65250 |  | RbCu2I3 | 63 | (('Rb+', 'Square-face bicapped trigonal prism', 8), ('Cu+', 'Tetrahedron', 4)) | 0.878160895 |  |  | -2.299835229 |  |  | https://doi.org/10.1038/s41524-022-00811-w https://doi.org/10.1038/s41524-023-01153-x
mp-10985 |  |  | RbCu3S2 | 12 | (('Rb+', 'Square-face capped trigonal prism', 7), ('Cu+', 'Triangular non-coplanar', 3), ('Cu+', 'Angular', 2), ('Cu+', 'Trigonal plane', 3)) | 0.554584258 |  |  | -2.164411832 |  |  | https://doi.org/10.1038/s41524-022-00811-w
| icsd-391119 |  | RbCuC2 | 123 | (('Rb+', 'Cube', 8), ('Cu+', 'Linear', 2)) | 0.100238004 |  |  | 1.066 |  |  | https://doi.org/10.1038/s41524-023-01153-x
| icsd-412040 |  | RbCuC2 | 131 | (('Rb+', 'Cube', 8), ('Cu+', 'Linear', 2)) | 0.100238004 |  |  | 0.976 |  |  | https://doi.org/10.1038/s41524-023-01153-x
mp-7470 | icsd-15100 |  | RbCuO | 139 | (('Rb+', 'See-saw', 4), ('Cu+', 'Linear', 2)) | 0.907033149 | 3.570752367 | 3.69014911 | -1.068311163 |  | Materials Project | https://doi.org/10.1038/s41524-022-00811-w https://doi.org/10.1038/s41524-023-01153-x
| icsd-188523 |  | RbCuO | 119 | (('Rb+', 'See-saw', 4), ('Cu+', 'Linear', 2)) | 0.907033149 |  |  | -1.375 |  |  | https://doi.org/10.1038/s41524-023-01153-x
mp-7467 | icsd-15096 |  | RbCuO2 | 63 | (('Rb+', 'Trigonal prism', 6), ('Cu3+', 'Square plane', 4)) | 0.87914052 | 2.05025928 | 4.04328654 | -2.087108805 |  | Materials Project | https://doi.org/10.1038/s41524-022-00811-w https://doi.org/10.1038/s41524-023-01153-x
| icsd-91092 |  | RbDy2CuSe4 | 63 | (('Rb+', 'Square-face bicapped trigonal prism', 8), ('Dy3+', 'Octahedron', 6), ('Cu+', 'Tetrahedron', 4)) | 0.772578101 |  |  | 1.355 |  |  | https://doi.org/10.1038/s41524-023-01153-x
mp-7476 | icsd-15159 |  | RbDyO2 | 166 | (('Rb+', 'Octahedron', 6), ('Dy3+', 'Octahedron', 6)) | 0.922904648 |  |  | -0.100813544 |  |  | https://doi.org/10.1038/s41524-022-00811-w https://doi.org/10.1038/s41524-023-01153-x
mp-7046 | icsd-81402 |  | RbDyS2 | 166 | (('Rb+', 'Octahedron', 6), ('Dy3+', 'Octahedron', 6)) | 0.818593025 |  |  | 1.365745337 |  |  | https://doi.org/10.1038/s41524-022-00811-w https://doi.org/10.1038/s41524-023-01153-x
mp-7477 | icsd-15161 |  | RbErO2 | 166 | (('Rb+', 'Octahedron', 6), ('Er3+', 'Octahedron', 6)) | 0.921968079 |  |  | -0.276266157 |  |  | https://doi.org/10.1038/s41524-022-00811-w https://doi.org/10.1038/s41524-023-01153-x
mp-9367 | icsd-81404 |  | RbErS2 | 166 | (('Rb+', 'Octahedron', 6), ('Er3+', 'Octahedron', 6)) | 0.817177088 |  |  | 1.161979973 |  |  | https://doi.org/10.1038/s41524-022-00811-w https://doi.org/10.1038/s41524-023-01153-x
mp-10784 | icsd-281075 |  | RbErSe2 | 166 | (('Rb+', 'Octahedron', 6), ('Er3+', 'Octahedron', 6)) | 0.812918755 |  |  | 1.734263996 |  |  | https://doi.org/10.1038/s41524-022-00811-w https://doi.org/10.1038/s41524-023-01153-x
| icsd-43436 |  | RbF | 221 | (('Rb+', 'Cube', 8),) | 0.98970237 |  |  | -6.409 |  |  | https://doi.org/10.1038/s41524-023-01153-x
| icsd-53828 | 9746 | RbF | 225 | (('Rb+', 'Octahedron', 6),) | 0.986269827 | 4.543333333 | 1.956666667 | -3.741 |  | MPDS | https://doi.org/10.1038/s41524-023-01153-x
mp-1209213 |  |  | RbGa(SO4)2 | 150 | (('Rb+', 'Icosahedron', 12), ('Ga3+', 'Trigonal prism', 6), ('S6+', 'Tetrahedron', 4)) | 0.321252608 |  |  | -11.07995898 |  |  | https://doi.org/10.1038/s41524-022-00811-w
mp-31493 |  |  | RbGa3 | 119 |  |  | 6.968778323 | 59.57412924 | -1.992136328 |  | Materials Project | https://doi.org/10.1038/s41524-022-00811-w https://doi.org/10.1038/s41524-023-01153-x
| icsd-103943 |  | RbGa3 | 119 |  |  | 6.968778323 | 59.57412924 | -2.058 |  | Materials Project | https://doi.org/10.1038/s41524-023-01153-x
mp-974682 |  |  | RbGaH2 | 62 | (('Rb+', 'Dodecahedron with triangular faces - p2345 plane normalized', 8), ('Ga+', 'Angular', 2)) | 0.037311127 | 4.184824003 | 5.219054623 | -2.801 |  | Materials Project | https://doi.org/10.1038/s41524-023-01153-x
mp-754596 |  |  | RbGaO2 | 227 | (('Rb+', 'Truncated tetrahedron', 12), ('Ga3+', 'Tetrahedron', 4)) | 0.485327756 | 1.568825337 | 3.09130907 | -6.337453396 |  | Materials Project | https://doi.org/10.1038/s41524-022-00811-w https://doi.org/10.1038/s41524-023-01153-x
| icsd-91091 |  | RbGd2CuSe4 | 63 | (('Rb+', 'Square-face bicapped trigonal prism', 8), ('Gd3+', 'Octahedron', 6), ('Cu+', 'Tetrahedron', 4)) | 0.773516171 |  |  | 1.274 |  |  | https://doi.org/10.1038/s41524-023-01153-x
| icsd-27335 |  | RbGdO2 | 166 | (('Rb+', 'Octahedron', 6), ('Gd3+', 'Octahedron', 6)) | 0.923833785 |  |  | -0.204 |  |  | https://doi.org/10.1038/s41524-023-01153-x
| icsd-81400 |  | RbGdS2 | 166 | (('Rb+', 'Octahedron', 6), ('Gd3+', 'Octahedron', 6)) | 0.820006995 |  |  | 1.185 |  |  | https://doi.org/10.1038/s41524-023-01153-x
| icsd-281072 |  | RbGdSe2 | 166 | (('Rb+', 'Octahedron', 6), ('Gd3+', 'Octahedron', 6)) | 0.815759312 |  |  | 1.282 |  |  | https://doi.org/10.1038/s41524-023-01153-x
mp-1029403 |  |  | RbGe2N3 | 36 | (('Rb+', 'Bicapped square prism (adjacent faces)', 10), ('Ge4+', 'Tetrahedron', 4)) | 0.232966652 | 6.132889563 | 5.811081913 | -11.14929276 |  | Materials Project | https://doi.org/10.1038/s41524-022-00811-w
mp-1120721 |  |  | RbGeBr3 | 11 | (('Rb+', 'Square-face capped square prism', 9), ('Ge2+', 'Triangular non-coplanar', 3)) | 0.893007434 |  |  | 0.483542256 |  |  | https://doi.org/10.1038/s41524-022-00811-w
mp-27369 | icsd-12149 |  | RbGeCl3 | 11 | (('Rb+', 'Square-face capped square prism', 9), ('Ge2+', 'Triangular non-coplanar', 3)) | 0.911896756 | 5.655401597 | 2.797889457 | 0.306055542 |  | Materials Project | https://doi.org/10.1038/s41524-022-00811-w https://doi.org/10.1038/s41524-023-01153-x
mp-571458 | icsd-40216 |  | RbGeI3 | 221 | (('Rb+', 'Cuboctahedron', 12), ('Ge2+', 'Octahedron', 6)) | 0.900992755 |  |  | 1.286070307 |  |  | https://doi.org/10.1038/s41524-022-00811-w https://doi.org/10.1038/s41524-023-01153-x
mp-549697 |  |  | RbGeIO6 | 149 | (('Rb+', 'Octahedron', 6), ('Ge4+', 'Octahedron', 6), ('I7+', 'Octahedron', 6)) | 0.651281443 | 4.611137743 | 3.070832087 | -8.494185483 |  | Materials Project | https://doi.org/10.1038/s41524-022-00811-w https://doi.org/10.1038/s41524-023-01153-x
| icsd-73613 |  | RbGeIO6 | 149 | (('Rb+', 'Octahedron', 6), ('Ge4+', 'Octahedron', 6), ('I7+', 'Octahedron', 6)) | 0.651281443 | 4.611137743 | 3.070832087 | -8.288 |  | Materials Project | https://doi.org/10.1038/s41524-023-01153-x
mp-697144 |  |  | RbH2N | 11 | (('Rb+', 'Triangular non-coplanar', 3), ('H+', 'Single neighbor', 1)) | -0.257423905 |  |  | -2.719 |  |  | https://doi.org/10.1038/s41524-023-01153-x
| icsd-47115 |  | RbH3O2 | 36 | (('Rb+', 'Octahedron', 6), ('H+', 'Single neighbor', 1), ('H+', 'Single neighbor', 1)) | 0.319140971 | 21.40860754 | 2.39682689 | -4.189 |  | Materials Project | https://doi.org/10.1038/s41524-023-01153-x
| icsd-45859 |  | RbHF2 | 140 | (('Rb+', 'Square antiprism', 8), ('H+', 'Linear', 2)) | 0.547107279 |  |  | -4.364 |  |  | https://doi.org/10.1038/s41524-023-01153-x
mp-9780 | icsd-402632 |  | RbHfAgTe3 | 11 | (('Rb+', 'Square-face bicapped trigonal prism', 8), ('Hf4+', 'Octahedron', 6), ('Ag+', 'Tetrahedron', 4)) | 0.750446472 | 11.43610681 | 9.10906822 | 1.541788545 |  | Materials Project | https://doi.org/10.1038/s41524-022-00811-w https://doi.org/10.1038/s41524-023-01153-x
mp-7482 | icsd-15169 |  | RbHgF3 | 221 | (('Rb+', 'Cuboctahedron', 12), ('Hg2+', 'Octahedron', 6)) | 0.976523597 | 74.85621672 | 3.02329488 | 0.542862828 |  | Materials Project | https://doi.org/10.1038/s41524-022-00811-w https://doi.org/10.1038/s41524-023-01153-x
mp-1219595 |  |  | RbHgSbTe3 | 36 | (('Rb+', 'Square-face bicapped trigonal prism', 8), ('Hg2+', 'Tetrahedron', 4), ('Sb3+', 'Octahedron', 6)) | 0.704071465 |  |  | 0.930802538 |  |  | https://doi.org/10.1038/s41524-022-00811-w
mp-626620 |  |  | RbHO | 36 | (('Rb+', 'Square pyramid', 5), ('H+', 'Single neighbor', 1)) | -0.361718058 | 21.9120492 | 2.621434473 | -4.602 |  | Materials Project | https://doi.org/10.1038/s41524-023-01153-x
mp-626721 |  |  | RbHO | 4 | (('Rb+', 'Square pyramid', 5), ('H+', 'Single neighbor', 1)) | -0.361718058 | 7.203663813 | 2.500808117 | -4.474 |  | Materials Project | https://doi.org/10.1038/s41524-023-01153-x
mp-643043 |  |  | RbHO | 11 | (('Rb+', 'Square pyramid', 5), ('H+', 'Single neighbor', 1)) | -0.361718058 | 6.63868859 | 2.42962592 | -3.329 |  | Materials Project | https://doi.org/10.1038/s41524-023-01153-x
mp-6978 | icsd-15160 |  | RbHoO2 | 166 | (('Rb+', 'Octahedron', 6), ('Ho3+', 'Octahedron', 6)) | 0.922437292 |  |  | -0.03859372 |  |  | https://doi.org/10.1038/s41524-022-00811-w https://doi.org/10.1038/s41524-023-01153-x
mp-9366 | icsd-81403 |  | RbHoS2 | 166 | (('Rb+', 'Octahedron', 6), ('Ho3+', 'Octahedron', 6)) | 0.817885294 |  |  | 1.432060316 |  |  | https://doi.org/10.1038/s41524-022-00811-w https://doi.org/10.1038/s41524-023-01153-x
mp-10783 | icsd-281074 |  | RbHoSe2 | 166 | (('Rb+', 'Octahedron', 6), ('Ho3+', 'Octahedron', 6)) | 0.813629479 |  |  | 1.512918498 |  |  | https://doi.org/10.1038/s41524-022-00811-w https://doi.org/10.1038/s41524-023-01153-x
mp-696804 |  |  | RbHS | 11 | (('Rb+', 'Square pyramid', 5), ('H+', 'Single neighbor', 1)) | -0.929087669 | 4.173647523 | 2.738311683 | -2.783 |  | Materials Project | https://doi.org/10.1038/s41524-023-01153-x
mp-22903 |  | 9947 | RbI | 225 | (('Rb+', 'Octahedron', 6),) | 0.928507267 | 2.084166667 | 2.835833333 | -1.222811055 |  | MPDS | https://doi.org/10.1038/s41524-022-00811-w
mp-23302 | icsd-44619 |  | RbI | 221 | (('Rb+', 'Cube', 8),) | 0.94638045 |  |  | -2.483067351 |  |  | https://doi.org/10.1038/s41524-022-00811-w https://doi.org/10.1038/s41524-023-01153-x
mp-504506 | icsd-10186 |  | RbIn(MoO4)2 | 164 | (('Rb+', 'Cuboctahedron', 12), ('In3+', 'Octahedron', 6), ('Mo6+', 'Tetrahedron', 4)) | 0.717528105 | 4.098782263 | 2.938980613 | -7.105718136 |  | Materials Project | https://doi.org/10.1038/s41524-022-00811-w https://doi.org/10.1038/s41524-023-01153-x
mp-504667 | icsd-24859 |  | RbIn(WO4)2 | 164 | (('Rb+', 'Cuboctahedron', 12), ('In3+', 'Octahedron', 6), ('W6+', 'Tetrahedron', 4)) | 0.514463105 |  |  | -8.193987215 |  |  | https://doi.org/10.1038/s41524-022-00811-w https://doi.org/10.1038/s41524-023-01153-x
mp-20938 |  |  | RbIn5S8 | 12 | (('Rb+', 'Bicapped square prism (opposite faces)', 10), ('In3+', 'Octahedron', 6), ('In3+', 'Octahedron', 6), ('In3+', 'Octahedron', 6)) | 0.718255524 |  |  | -4.913 |  |  | https://doi.org/10.1038/s41524-023-01153-x
| icsd-40876 |  | RbIn5S8 | 12 | (('Rb+', 'Bicapped square prism (opposite faces)', 10), ('In3+', 'Octahedron', 6), ('In3+', 'Octahedron', 6), ('In3+', 'Octahedron', 6)) | 0.718255524 |  |  | -4.917 |  |  | https://doi.org/10.1038/s41524-023-01153-x
mp-22255 | icsd-75346 |  | RbInTe2 | 140 | (('Rb+', 'Square antiprism', 8), ('In3+', 'Tetrahedron', 4)) | 0.735261382 | 4.103182017 | 6.69980485 | -1.471328472 |  | Materials Project | https://doi.org/10.1038/s41524-022-00811-w https://doi.org/10.1038/s41524-023-01153-x
mp-27193 | icsd-2825 |  | RbIO3 | 160 | (('Rb+', 'Cuboctahedron', 12), ('I5+', 'Triangular non-coplanar', 3)) | -0.717804772 | 5.35918276 | 3.39003737 | -1.160461105 |  | Materials Project | https://doi.org/10.1038/s41524-022-00811-w https://doi.org/10.1038/s41524-023-01153-x
mp-23450 | ('icsd-83366', 'icsd-89510') |  | RbIO4 | 88 | (('Rb+', 'Dodecahedron with triangular faces - p2345 plane normalized', 8), ('I7+', 'Tetrahedron', 4)) | 0.756379328 | 3.343329206 | 2.577315194 | -5.718808364 |  | Materials Project | https://doi.org/10.1038/s41524-022-00811-w https://doi.org/10.1038/s41524-023-01153-x
mp-7972 | icsd-27331 |  | RbLaO2 | 166 | (('Rb+', 'Octahedron', 6), ('La3+', 'Octahedron', 6)) | 0.928367922 | 17.94604254 | 3.75034869 | 1.073018141 |  | Materials Project | https://doi.org/10.1038/s41524-022-00811-w https://doi.org/10.1038/s41524-023-01153-x
mp-9361 | icsd-185320 |  | RbLaS2 | 166 | (('Rb+', 'Octahedron', 6), ('La3+', 'Octahedron', 6)) | 0.827043003 | 8.672750647 | 4.607170807 | 0.610720613 |  | Materials Project | https://doi.org/10.1038/s41524-022-00811-w https://doi.org/10.1038/s41524-023-01153-x
mp-7176 | icsd-281067 |  | RbLaSe2 | 166 | (('Rb+', 'Octahedron', 6), ('La3+', 'Octahedron', 6)) | 0.822828535 | 7.977010676 | 5.11696226 | 0.71991246 |  | Materials Project | https://doi.org/10.1038/s41524-022-00811-w https://doi.org/10.1038/s41524-023-01153-x
mp-541600 |  |  | RbLaTa2O7 | 123 | (('Rb+', 'Cube', 8), ('La3+', 'Cuboctahedron', 12), ('Ta5+', 'Octahedron', 6)) | 0.901328264 |  |  | -2.363049612 |  |  | https://doi.org/10.1038/s41524-022-00811-w https://doi.org/10.1038/s41524-023-01153-x
| icsd-86208 |  | RbLaTa2O7 | 123 | (('Rb+', 'Cube', 8), ('La3+', 'Cuboctahedron', 12), ('Ta5+', 'Octahedron', 6)) | 0.901328264 |  |  | -2.473 |  |  | https://doi.org/10.1038/s41524-023-01153-x
mp-28237 |  |  | RbLiBr2 | 63 | (('Rb+', 'Square-face bicapped trigonal prism', 8), ('Li+', 'Tetrahedron', 4)) | 0.812363215 | 10.20210354 | 2.74813288 | -2.435497294 |  | Materials Project | https://doi.org/10.1038/s41524-022-00811-w
mp-28243 | icsd-36216 |  | RbLiCl2 | 63 | (('Rb+', 'Square-face bicapped trigonal prism', 8), ('Li+', 'Tetrahedron', 4)) | 0.954904399 | 9.733283537 | 2.515191953 | -3.145107124 |  | Materials Project | https://doi.org/10.1038/s41524-022-00811-w https://doi.org/10.1038/s41524-023-01153-x
| icsd-72548 |  | RbLiCrO4 | 159 | (('Rb+', 'Tricapped triangular prism (three square-face caps)', 9), ('Li+', 'Tetrahedron', 4), ('Cr6+', 'Tetrahedron', 4)) | 0.674892701 | 3.842329363 | 2.715202097 | -4.074 |  | Materials Project | https://doi.org/10.1038/s41524-023-01153-x
| icsd-72552 |  | RbLiCrO4 | 173 | (('Rb+', 'Tridiminished icosahedron', 9), ('Li+', 'Tetrahedron', 4), ('Cr6+', 'Tetrahedron', 4)) | 0.674892701 | 3.77561205 | 2.71896958 | -4.072 |  | Materials Project | https://doi.org/10.1038/s41524-023-01153-x
| icsd-18019 |  | RbLiF2 | 15 | (('Rb+', 'Cube', 8), ('Li+', 'Tetrahedron', 4)) | 0.947300388 |  |  | -5.045 |  |  | https://doi.org/10.1038/s41524-023-01153-x
| icsd-20641 |  | RbLiMoO4 | 9 | (('Rb+', 'Square-face bicapped trigonal prism', 8), ('Li+', 'Tetrahedron', 4), ('Mo6+', 'Tetrahedron', 4)) | 0.582814787 | 3.342220957 | 2.56390661 | -5.967 |  | Materials Project | https://doi.org/10.1038/s41524-023-01153-x
| icsd-65170 |  | RbLiO | 62 | (('Rb+', 'Square pyramid', 5), ('Li+', 'Trigonal plane', 3)) | 0.853153155 |  |  | -3.993 |  |  | https://doi.org/10.1038/s41524-023-01153-x
mp-8751 | icsd-67254 |  | RbLiS | 129 | (('Rb+', 'Square pyramid', 5), ('Li+', 'Tetrahedron', 4)) | 0.736353788 | 5.141148503 | 3.7654002 | -4.12031465 |  | Materials Project | https://doi.org/10.1038/s41524-022-00811-w https://doi.org/10.1038/s41524-023-01153-x
mp-9250 | icsd-78878 |  | RbLiSe | 129 | (('Rb+', 'Square pyramid', 5), ('Li+', 'Tetrahedron', 4)) | 0.888313058 | 4.87791475 | 4.09666479 | -3.407235356 |  | Materials Project | https://doi.org/10.1038/s41524-022-00811-w https://doi.org/10.1038/s41524-023-01153-x
mp-1219554 |  |  | RbLiZnS2 | 119 | (('Rb+', 'Cube', 8), ('Li+', 'Tetrahedron', 4), ('Zn2+', 'Tetrahedron', 4)) | 0.858888994 | 6.15100327 | 4.37457112 | -3.957631114 |  | Materials Project | https://doi.org/10.1038/s41524-022-00811-w
mp-1209269 |  |  | RbLu(WO4)2 | 164 | (('Rb+', 'Cuboctahedron', 12), ('Lu3+', 'Octahedron', 6), ('W6+', 'Tetrahedron', 4)) | 0.664463656 |  |  | -5.160787774 |  |  | https://doi.org/10.1038/s41524-022-00811-w
mp-7480 | icsd-15164 |  | RbLuO2 | 166 | (('Rb+', 'Octahedron', 6), ('Lu3+', 'Octahedron', 6)) | 0.932716301 |  |  | -3.787400303 |  |  | https://doi.org/10.1038/s41524-022-00811-w https://doi.org/10.1038/s41524-023-01153-x
mp-9370 | icsd-81407 |  | RbLuS2 | 166 | (('Rb+', 'Octahedron', 6), ('Lu3+', 'Octahedron', 6)) | 0.834011586 |  |  | 1.726969906 |  |  | https://doi.org/10.1038/s41524-022-00811-w https://doi.org/10.1038/s41524-023-01153-x
mp-10785 | icsd-281076 |  | RbLuSe2 | 166 | (('Rb+', 'Octahedron', 6), ('Lu3+', 'Octahedron', 6)) | 0.82983935 |  |  | 1.755345939 |  |  | https://doi.org/10.1038/s41524-022-00811-w https://doi.org/10.1038/s41524-023-01153-x
mp-27208 |  |  | RbMgCl3 | 194 | (('Rb+', 'Cuboctahedron', 12), ('Rb+', 'Anticuboctahedron', 12), ('Mg2+', 'Octahedron', 6)) | 0.787491264 |  |  | -5.034 |  |  | https://doi.org/10.1038/s41524-023-01153-x
mp-8402 | icsd-49585 |  | RbMgF3 | 221 | (('Rb+', 'Cuboctahedron', 12), ('Mg2+', 'Octahedron', 6)) | 0.915868328 | 4.292504553 | 2.18551867 | -7.490374604 |  | Materials Project | https://doi.org/10.1038/s41524-022-00811-w https://doi.org/10.1038/s41524-023-01153-x
mp-581833 |  |  | RbN3 | 123 | (('Rb+', 'Cube', 8),) |  |  |  | -2.714831208 |  |  | https://doi.org/10.1038/s41524-022-00811-w https://doi.org/10.1038/s41524-023-01153-x
mp-743 | icsd-34273 |  | RbN3 | 140 | (('Rb+', 'Square antiprism', 8),) |  | 3.70748472 | 2.45599357 | -2.975913636 |  | Materials Project | https://doi.org/10.1038/s41524-022-00811-w https://doi.org/10.1038/s41524-023-01153-x
| icsd-16963 |  | RbN3 | 123 | (('Rb+', 'Cube', 8),) |  |  |  | -2.72 |  |  | https://doi.org/10.1038/s41524-023-01153-x
mp-555018 | icsd-411460 |  | RbNa2AuO2 | 58 | (('Rb+', 'Octahedron', 6), ('Na+', 'Trigonal plane', 3), ('Au+', 'Linear', 2)) | 0.911347376 | 6.659158623 | 3.52628186 | -3.413510034 |  | Materials Project | https://doi.org/10.1038/s41524-022-00811-w https://doi.org/10.1038/s41524-023-01153-x
mp-8872 |  |  | RbNa2BO3 | 59 | (('Rb+', 'Hexagonal bipyramid', 8), ('Na+', 'Square pyramid', 5), ('B3+', 'Trigonal plane', 3)) | -0.225252788 | 4.735620923 | 2.611089077 | -4.364 |  | Materials Project | https://doi.org/10.1038/s41524-023-01153-x
| icsd-67525 |  | RbNa2BO3 | 59 | (('Rb+', 'Hexagonal bipyramid', 8), ('Na+', 'Square pyramid', 5), ('B3+', 'Trigonal plane', 3)) | -0.225252788 | 4.735620923 | 2.611089077 | -4.366 |  | Materials Project | https://doi.org/10.1038/s41524-023-01153-x
mp-975275 |  |  | RbNa2Sb | 225 | (('Rb+', 'Octahedron', 6), ('Na+', 'Tetrahedron', 4)) | 0.725945765 |  |  | -3.694639805 |  |  | https://doi.org/10.1038/s41524-022-00811-w
| icsd-183295 |  | RbNa3H4 | 221 | (('Rb+', 'Octahedron', 6), ('Na+', 'Octahedron', 6)) | 0.891239158 |  |  | 0.129 |  |  | https://doi.org/10.1038/s41524-023-01153-x
| icsd-183294 |  | RbNaH2 | 123 | (('Rb+', 'Octahedron', 6), ('Na+', 'Octahedron', 6)) | 0.84469966 |  |  | 1.14 |  |  | https://doi.org/10.1038/s41524-023-01153-x
| icsd-61092 |  | RbNaO | 129 | (('Rb+', 'Square pyramid', 5), ('Na+', 'Tetrahedron', 4)) | 0.95743532 | 12.34993021 | 3.45443017 | -4.972 |  | Materials Project | https://doi.org/10.1038/s41524-023-01153-x
mp-8799 | icsd-68489 |  | RbNaS | 129 | (('Rb+', 'Square pyramid', 5), ('Na+', 'Tetrahedron', 4)) | 0.893120442 | 5.62440184 | 3.590218907 | -3.576684921 |  | Materials Project | https://doi.org/10.1038/s41524-022-00811-w https://doi.org/10.1038/s41524-023-01153-x
mp-556185 | icsd-78753 |  | RbNaTiO3 | 15 | (('Rb+', 'Cube', 8), ('Na+', 'Trigonal bipyramid', 5), ('Ti4+', 'Square pyramid', 5)) | 0.851720079 | 8.140308003 | 3.37253698 | -3.576282325 |  | Materials Project | https://doi.org/10.1038/s41524-022-00811-w https://doi.org/10.1038/s41524-023-01153-x
| icsd-10382 |  | RbNb(GeO3)3 | 188 | (('Rb+', 'Icosahedron', 12), ('Nb5+', 'Octahedron', 6), ('Ge4+', 'Tetrahedron', 4)) | 0.400239578 | 7.727927957 | 3.404168383 | -7.317 |  | Materials Project | https://doi.org/10.1038/s41524-023-01153-x
mp-1075911 |  |  | RbNbO3 | 221 | (('Rb+', 'Cuboctahedron', 12), ('Nb5+', 'Octahedron', 6)) | 0.571043601 |  |  | -1.898955416 |  |  | https://doi.org/10.1038/s41524-022-00811-w
mp-756063 |  |  | RbNbO3 | 12 | (('Rb+', 'Dodecahedron with triangular faces - p2345 plane normalized', 8), ('Rb+', 'Tetrahedron', 4), ('Nb5+', 'Octahedron', 6), ('Nb5+', 'Octahedron', 6)) | 0.822441195 |  |  | -3.614 |  |  | https://doi.org/10.1038/s41524-023-01153-x
| icsd-93678 |  | RbNd2CuS4 | 63 | (('Rb+', 'Square-face bicapped trigonal prism', 8), ('Nd3+', 'Octahedron', 6), ('Cu+', 'Tetrahedron', 4)) | 0.816704694 |  |  | 0.964 |  |  | https://doi.org/10.1038/s41524-023-01153-x
mp-7973 | icsd-27332 |  | RbNdO2 | 166 | (('Rb+', 'Octahedron', 6), ('Nd3+', 'Octahedron', 6)) | 0.926576578 |  |  | -0.415272994 |  |  | https://doi.org/10.1038/s41524-022-00811-w https://doi.org/10.1038/s41524-023-01153-x
mp-9363 | icsd-81397 |  | RbNdS2 | 166 | (('Rb+', 'Octahedron', 6), ('Nd3+', 'Octahedron', 6)) | 0.824235859 |  |  | 0.936731331 |  |  | https://doi.org/10.1038/s41524-022-00811-w https://doi.org/10.1038/s41524-023-01153-x
mp-10779 | icsd-281070 |  | RbNdSe2 | 166 | (('Rb+', 'Octahedron', 6), ('Nd3+', 'Octahedron', 6)) | 0.820006995 |  |  | 1.052163331 |  |  | https://doi.org/10.1038/s41524-022-00811-w https://doi.org/10.1038/s41524-023-01153-x
mp-5808 | icsd-98659 |  | RbNdTe2 | 166 | (('Rb+', 'Octahedron', 6), ('Nd3+', 'Octahedron', 6)) | 0.756396235 |  |  | 1.585367045 |  |  | https://doi.org/10.1038/s41524-022-00811-w https://doi.org/10.1038/s41524-023-01153-x
mp-11011 | icsd-412793 |  | RbNdTe4 | 125 | (('Rb+', 'Square antiprism', 8), ('Nd3+', 'Square antiprism', 8)) | 0.817297176 |  |  | 0.433197731 |  |  | https://doi.org/10.1038/s41524-022-00811-w https://doi.org/10.1038/s41524-023-01153-x
mp-1219593 |  |  | RbNdTiNbO6F | 99 | (('Rb+', 'Cube', 8), ('Nd3+', 'Cuboctahedron', 12), ('Ti4+', 'Square pyramid', 5), ('Nb5+', 'Octahedron', 6)) | 0.300898237 |  |  | -2.729110372 |  |  | https://doi.org/10.1038/s41524-022-00811-w
mp-752580 |  |  | RbNO2 | 152 | (('Rb+', 'Bicapped octahedron (opposed cap faces)', 8), ('N3+', 'Angular', 2)) | -0.921578878 | 4.97590842 | 2.331565527 | -1.112855355 |  | Materials Project | https://doi.org/10.1038/s41524-022-00811-w https://doi.org/10.1038/s41524-023-01153-x
mp-13658 | icsd-16338 |  | RbNO3 | 59 | (('Rb+', 'Anticuboctahedron', 12), ('N5+', 'Trigonal plane', 3)) | -0.921578878 | 6.236143527 | 2.290033133 | -2.769071007 |  | Materials Project | https://doi.org/10.1038/s41524-022-00811-w https://doi.org/10.1038/s41524-023-01153-x
mp-38220 |  |  | RbNO3 | 167 | (('Rb+', 'Octahedron', 6), ('N5+', 'Trigonal plane', 3)) | 0.724471748 | 3.02563813 | 2.128964577 | -2.166 |  | Materials Project | https://doi.org/10.1038/s41524-023-01153-x
mp-752446 |  |  | RbNO3 | 155 | (('Rb+', 'Octahedron', 6), ('N5+', 'Trigonal plane', 3)) | 0.724471748 | 2.696642167 | 2.052310973 | -2.238 |  | Materials Project | https://doi.org/10.1038/s41524-023-01153-x
mp-643791 |  |  | RbP(HO2)2 | 11 | (('Rb+', 'Bicapped octahedron (cap faces with one atom in common)', 8), ('P5+', 'Tetrahedron', 4), ('H+', 'Single neighbor', 1), ('H+', 'Linear', 2)) | 0.321252608 | 5.967395677 | 2.317887467 | -5.074 |  | Materials Project | https://doi.org/10.1038/s41524-023-01153-x
| icsd-200890 |  | RbP(HO2)2 | 43 | (('Rb+', 'Dodecahedron with triangular faces - p2345 plane normalized', 8), ('P5+', 'Tetrahedron', 4), ('H+', 'Linear', 2)) | 0.321252608 | 4.72448905 | 2.268902827 | -5.605 |  | Materials Project | https://doi.org/10.1038/s41524-023-01153-x
| icsd-69317 |  | RbP(HO2)2 | 122 | (('Rb+', 'Dodecahedron with triangular faces - p2345 plane normalized', 8), ('P5+', 'Tetrahedron', 4), ('H+', 'Linear', 2)) | 0.321252608 | 3.359921163 | 2.32287648 | -5.261 |  | Materials Project | https://doi.org/10.1038/s41524-023-01153-x
mp-28074 |  |  | RbPaF6 | 67 | (('Rb+', 'Cube', 8), ('Pa5+', 'Cube', 8)) | 0.961215066 |  |  | -6.496 |  |  | https://doi.org/10.1038/s41524-023-01153-x
mp-1206844 |  |  | RbPaO3 | 221 | (('Rb+', 'Cuboctahedron', 12), ('Pa5+', 'Octahedron', 6)) | 0.609723572 |  |  | -1.226348151 |  |  | https://doi.org/10.1038/s41524-022-00811-w
mp-998176 |  |  | RbPbBr3 | 8 | (('Rb+', 'Cuboctahedron', 12), ('Pb2+', 'Octahedron', 6)) | 0.642831343 |  |  | 3.528221777 |  |  | https://doi.org/10.1038/s41524-022-00811-w
mp-998603 |  |  | RbPbBr3 | 63 | (('Rb+', 'Square-face bicapped trigonal prism', 8), ('Pb2+', 'Octahedron', 6)) | 0.906828548 | 15.07892785 | 3.832423606 | 0.476881811 |  | Materials Project | https://doi.org/10.1038/s41524-022-00811-w
mp-1209191 |  |  | RbPbCl3 | 221 | (('Rb+', 'Cuboctahedron', 12), ('Pb2+', 'Octahedron', 6)) | 0.685114809 |  |  | 3.759766535 |  |  | https://doi.org/10.1038/s41524-022-00811-w
mp-998604 |  |  | RbPbCl3 | 63 | (('Rb+', 'Square-face bicapped trigonal prism', 8), ('Pb2+', 'Octahedron', 6)) | 0.922549318 | 16.35766952 | 3.309455571 | 0.494493587 |  | Materials Project | https://doi.org/10.1038/s41524-022-00811-w
mp-998605 |  |  | RbPbCl3 | 8 | (('Rb+', 'Cuboctahedron', 12), ('Pb2+', 'Octahedron', 6)) | 0.685114809 |  |  | 3.752142433 |  |  | https://doi.org/10.1038/s41524-022-00811-w
mp-21043 | icsd-49591 |  | RbPbF3 | 221 | (('Rb+', 'Cuboctahedron', 12), ('Pb2+', 'Octahedron', 6)) | 0.977600215 |  |  | 3.714634545 |  |  | https://doi.org/10.1038/s41524-022-00811-w https://doi.org/10.1038/s41524-023-01153-x
mp-605350 |  |  | RbPbF3 | 2 | (('Rb+', 'Bicapped square prism (adjacent faces)', 10), ('Rb+', 'Bicapped octahedron (cap faces with one edge in common)', 8), ('Pb2+', 'Square pyramid', 5), ('Pb2+', 'Square pyramid', 5)) | 0.915868328 |  |  | 0.503 |  |  | https://doi.org/10.1038/s41524-023-01153-x
mp-674508 |  |  | RbPbF3 | 9 | (('Rb+', 'Tricapped triangular prism (three square-face caps)', 9), ('Pb2+', 'Octahedron', 6)) | 0.957934164 |  |  | 1.539187487 |  |  | https://doi.org/10.1038/s41524-022-00811-w https://doi.org/10.1038/s41524-023-01153-x
mp-548658 | icsd-70035 |  | RbPO3 | 63 | (('Rb+', 'Trigonal prism', 6), ('P5+', 'Tetrahedron', 4)) | -0.353267692 |  |  | -4.083443262 |  |  | https://doi.org/10.1038/s41524-022-00811-w https://doi.org/10.1038/s41524-023-01153-x
| icsd-74736 |  | RbPO3 | 14 | (('Rb+', 'Square-face capped trigonal prism', 7), ('P5+', 'Tetrahedron', 4)) | -0.353267692 |  |  | -6.288 |  |  | https://doi.org/10.1038/s41524-023-01153-x
| icsd-74738 |  | RbPO3 | 62 | (('Rb+', 'Cube', 8), ('P5+', 'Tetrahedron', 4)) | 0.323366154 |  |  | -5.333 |  |  | https://doi.org/10.1038/s41524-023-01153-x
mp-1101401 |  |  | RbPrO2 | 166 | (('Rb+', 'Octahedron', 6), ('Pr3+', 'Octahedron', 6)) | 0.927027202 |  |  | -0.433898577 |  |  | https://doi.org/10.1038/s41524-022-00811-w
mp-9362 | icsd-81396 |  | RbPrS2 | 166 | (('Rb+', 'Octahedron', 6), ('Pr3+', 'Octahedron', 6)) | 0.824938605 |  |  | 0.840136984 |  |  | https://doi.org/10.1038/s41524-022-00811-w https://doi.org/10.1038/s41524-023-01153-x
mp-10778 | icsd-281069 |  | RbPrSe2 | 166 | (('Rb+', 'Octahedron', 6), ('Pr3+', 'Octahedron', 6)) | 0.820713203 |  |  | 0.976499182 |  |  | https://doi.org/10.1038/s41524-022-00811-w https://doi.org/10.1038/s41524-023-01153-x
mp-7199 | icsd-412794 |  | RbPrTe4 | 125 | (('Rb+', 'Square antiprism', 8), ('Pr3+', 'Square antiprism', 8)) | 0.817809168 |  |  | 0.414656003 |  |  | https://doi.org/10.1038/s41524-022-00811-w https://doi.org/10.1038/s41524-023-01153-x
mp-556953 | icsd-416176 |  | RbPS3 | 71 | (('Rb+', 'Bicapped square prism (opposite faces)', 10), ('P5+', 'Tetrahedron', 4)) | 0.625458786 | 4.10652549 | 3.501458713 | -1.884237761 |  | Materials Project | https://doi.org/10.1038/s41524-022-00811-w https://doi.org/10.1038/s41524-023-01153-x
mp-14797 |  |  | RbPt2Se3 | 166 | (('Rb+', 'Triangular cupola', 9), ('Pt2+', 'Octahedron', 6), ('Pt2+', 'Square plane', 4)) | 0.778437511 | 2.967127387 | 9.41753557 | -0.895976117 |  | Materials Project | https://doi.org/10.1038/s41524-022-00811-w https://doi.org/10.1038/s41524-023-01153-x
| icsd-69439 |  | RbPt2Se3 | 166 | (('Rb+', 'Triangular cupola', 9), ('Pt2+', 'Octahedron', 6), ('Pt2+', 'Square plane', 4)) | 0.778437511 | 2.967127387 | 9.41753557 | -0.781 |  | Materials Project | https://doi.org/10.1038/s41524-023-01153-x
mp-4035 | icsd-52339 |  | RbReO4 | 88 | (('Rb+', 'Dodecahedron with triangular faces - p2345 plane normalized', 8), ('Re7+', 'Tetrahedron', 4)) | -0.105444129 | 2.84498146 | 2.540192503 | -5.500627196 |  | Materials Project | https://doi.org/10.1038/s41524-022-00811-w https://doi.org/10.1038/s41524-023-01153-x
mp-558071 | icsd-73175 |  | RbS | 71 | (('Rb+', 'Trigonal prism', 6),) | 0.923169952 | 2.492410941 | 2.836235877 | -1.656937219 |  | Materials Project | https://doi.org/10.1038/s41524-022-00811-w https://doi.org/10.1038/s41524-023-01153-x
mp-9062 |  |  | RbS | 189 | (('Rb+', 'Trigonal prism', 6), ('Rb+', 'Trigonal prism', 6)) | 0.923169952 | 3.202083434 | 3.040129977 | -1.74082924 |  | Materials Project | https://doi.org/10.1038/s41524-022-00811-w
| icsd-14030 |  | RbSb | 19 | (('Rb+', 'Square-face capped trigonal prism', 7), ('Rb+', 'Octahedron', 6)) | 0.88582061 | 4.651781297 | 8.215914603 | -0.979 |  | Materials Project | https://doi.org/10.1038/s41524-023-01153-x
mp-568018 | icsd-419402 |  | RbSb2 | 12 |  |  | 4.26441674 | 9.313117247 | -1.432603212 |  | Materials Project | https://doi.org/10.1038/s41524-022-00811-w https://doi.org/10.1038/s41524-023-01153-x
mp-555234 | icsd-200109 |  | RbSbBrF3 | 2 | (('Rb+', 'Square-face bicapped square antiprism', 10), ('Sb3+', 'Triangular non-coplanar', 3)) | 0.936898844 | 5.37980785 | 2.829738163 | -1.635788312 |  | Materials Project | https://doi.org/10.1038/s41524-022-00811-w https://doi.org/10.1038/s41524-023-01153-x
mp-9821 | icsd-408071 |  | RbSbF6 | 148 | (('Rb+', 'Cuboctahedron', 12), ('Sb5+', 'Octahedron', 6)) | 0.605929322 | 3.944494263 | 1.97480948 | -9.427051149 |  | Materials Project | https://doi.org/10.1038/s41524-022-00811-w https://doi.org/10.1038/s41524-023-01153-x
mp-10418 |  |  | RbSbO2 | 15 | (('Rb+', 'Octahedron', 6), ('Sb3+', 'See-saw', 4)) | 0.871057245 | 7.005740293 | 3.469272467 | -0.846428388 |  | Materials Project | https://doi.org/10.1038/s41524-022-00811-w
| icsd-200263 |  | RbSbS2 | [5 empty] | -0.835 |  |  | https://doi.org/10.1038/s41524-023-01153-x
mp-1209180 |  |  | RbSc(MoO4)2 | 164 | (('Rb+', 'Cuboctahedron', 12), ('Sc3+', 'Octahedron', 6), ('Mo6+', 'Tetrahedron', 4)) | 0.506187802 | 5.770986 | 3.141223783 | -4.630308451 |  | Materials Project | https://doi.org/10.1038/s41524-022-00811-w
mp-1209187 |  |  | RbSc(SO4)2 | 150 | (('Rb+', 'Cuboctahedron', 12), ('Sc3+', 'Trigonal prism', 6), ('S6+', 'Tetrahedron', 4)) | 0.417382851 |  |  | -5.253103986 |  |  | https://doi.org/10.1038/s41524-022-00811-w
mp-1209159 |  |  | RbSc(WO4)2 | 164 | (('Rb+', 'Cuboctahedron', 12), ('Sc3+', 'Octahedron', 6), ('W6+', 'Tetrahedron', 4)) | 0.598290063 |  |  | -4.681151481 |  |  | https://doi.org/10.1038/s41524-022-00811-w
mp-7650 |  |  | RbScO2 | 194 | (('Rb+', 'Trigonal prism', 6), ('Sc3+', 'Octahedron', 6)) | 0.916192878 | 16.86960279 | 4.04880087 | -0.716950073 |  | Materials Project | https://doi.org/10.1038/s41524-022-00811-w https://doi.org/10.1038/s41524-023-01153-x
mp-8145 | icsd-31959 |  | RbScO2 | 166 | (('Rb+', 'Octahedron', 6), ('Sc3+', 'Octahedron', 6)) | 0.916192878 | 17.68563404 | 4.030430993 | -0.473966975 |  | Materials Project | https://doi.org/10.1038/s41524-022-00811-w https://doi.org/10.1038/s41524-023-01153-x
| icsd-31960 |  | RbScO2 | 194 | (('Rb+', 'Trigonal prism', 6), ('Sc3+', 'Octahedron', 6)) | 0.916192878 | 16.86960279 | 4.04880087 | -0.64 |  | Materials Project | https://doi.org/10.1038/s41524-023-01153-x
mp-9063 |  |  | RbSe | 189 | (('Rb+', 'Trigonal prism', 6), ('Rb+', 'Trigonal prism', 6)) | 0.921132375 | 2.902911027 | 3.363472797 | -1.253759408 |  | Materials Project | https://doi.org/10.1038/s41524-022-00811-w https://doi.org/10.1038/s41524-023-01153-x
| icsd-73177 |  | RbSe | 189 | (('Rb+', 'Trigonal prism', 6), ('Rb+', 'Trigonal prism', 6)) | 0.921132375 | 2.902911027 | 3.363472797 | -1.226 |  | Materials Project | https://doi.org/10.1038/s41524-023-01153-x
mp-998299 |  |  | RbSeBr3 | 11 | (('Rb+', 'Bicapped octahedron (cap faces with one atom in common)', 8), ('Se2+', 'Square plane', 4)) | 0.879388835 |  |  | -2.38879049 |  |  | https://doi.org/10.1038/s41524-022-00811-w
mp-1245922 |  |  | RbSi2N3 | 36 | (('Rb+', 'Bicapped square prism (adjacent faces)', 10), ('Si4+', 'Tetrahedron', 4)) | 0.27740039 |  |  | -2.924369902 |  |  | https://doi.org/10.1038/s41524-022-00811-w
| icsd-93679 |  | RbSm2CuS4 | 63 | (('Rb+', 'Square-face bicapped trigonal prism', 8), ('Sm3+', 'Octahedron', 6), ('Cu+', 'Tetrahedron', 4)) | 0.813866304 |  |  | 1.043 |  |  | https://doi.org/10.1038/s41524-023-01153-x
| icsd-91090 |  | RbSm2CuSe4 | 63 | (('Rb+', 'Square-face bicapped trigonal prism', 8), ('Sm3+', 'Octahedron', 6), ('Cu+', 'Tetrahedron', 4)) | 0.774925405 |  |  | 1.247 |  |  | https://doi.org/10.1038/s41524-023-01153-x
mp-7974 | icsd-27333 |  | RbSmO2 | 166 | (('Rb+', 'Octahedron', 6), ('Sm3+', 'Octahedron', 6)) | 0.925213548 |  |  | -0.294938942 |  |  | https://doi.org/10.1038/s41524-022-00811-w https://doi.org/10.1038/s41524-023-01153-x
mp-9364 | icsd-81398 |  | RbSmS2 | 166 | (('Rb+', 'Octahedron', 6), ('Sm3+', 'Octahedron', 6)) | 0.822123989 |  |  | 1.120651033 |  |  | https://doi.org/10.1038/s41524-022-00811-w https://doi.org/10.1038/s41524-023-01153-x
mp-10780 | icsd-281071 |  | RbSmSe2 | 166 | (('Rb+', 'Octahedron', 6), ('Sm3+', 'Octahedron', 6)) | 0.817885294 |  |  | 1.183999514 |  |  | https://doi.org/10.1038/s41524-022-00811-w https://doi.org/10.1038/s41524-023-01153-x
mp-999269 |  |  | RbSmTe2 | 166 | (('Rb+', 'Octahedron', 6), ('Sm3+', 'Octahedron', 6)) | 0.754355163 |  |  | 1.749862033 |  |  | https://doi.org/10.1038/s41524-022-00811-w
| icsd-151989 |  | RbSn2Br5 | 140 | (('Rb+', 'Square-face bicapped square antiprism', 10), ('Sn2+', 'Square-face bicapped trigonal prism', 8)) | 0.846339905 |  |  | 1.687 |  |  | https://doi.org/10.1038/s41524-023-01153-x
mp-998157 |  |  | RbSnBr3 | 1 | (('Rb+', 'Cuboctahedron', 12), ('Sn2+', 'Octahedron', 6)) | 0.79293288 |  |  | 4.909528212 |  |  | https://doi.org/10.1038/s41524-022-00811-w
mp-998156 |  |  | RbSnCl3 | 8 | (('Rb+', 'Cuboctahedron', 12), ('Sn2+', 'Octahedron', 6)) | 0.651161837 |  |  | 4.752062641 |  |  | https://doi.org/10.1038/s41524-022-00811-w
mp-998611 |  |  | RbSnCl3 | 161 | (('Rb+', 'Tricapped triangular prism (three square-face caps)', 9), ('Sn2+', 'Octahedron', 6)) | 0.885767492 |  |  | 2.722969724 |  |  | https://doi.org/10.1038/s41524-022-00811-w
mp-998193 |  |  | RbSnF3 | 1 | (('Rb+', 'Bicapped square prism (adjacent faces)', 10), ('Sn2+', 'Square pyramid', 5)) | 0.953267684 | 21.15034501 | 2.701512373 | 0.815561037 |  | Materials Project | https://doi.org/10.1038/s41524-022-00811-w
mp-998620 |  |  | RbSnF3 | 148 | (('Rb+', 'Octahedron', 6), ('Sn2+', 'Octahedron', 6)) | 0.951718764 |  |  | 1.374991166 |  |  | https://doi.org/10.1038/s41524-022-00811-w
mp-6384 | icsd-93064 |  | RbSO2F | 11 | (('Rb+', 'Tricapped octahedron (all 3 cap faces share one atom)', 9), ('S4+', 'Triangular non-coplanar', 3)) | -0.121358204 | 3.445541487 | 2.179037473 | -3.322716283 |  | Materials Project | https://doi.org/10.1038/s41524-022-00811-w https://doi.org/10.1038/s41524-023-01153-x
| icsd-8275 |  | RbSO4F | 2 |  |  |  |  | -4.86 |  |  | https://doi.org/10.1038/s41524-023-01153-x
mp-1209047 |  |  | RbSrCl3 | 221 | (('Rb+', 'Cuboctahedron', 12), ('Sr2+', 'Octahedron', 6)) | 0.852536144 |  |  | -2.274421622 |  |  | https://doi.org/10.1038/s41524-022-00811-w
mp-1209111 |  |  | RbSrCl3 | 127 | (('Rb+', 'Cube', 8), ('Sr2+', 'Octahedron', 6)) | 0.955418171 |  |  | -2.605521432 |  |  | https://doi.org/10.1038/s41524-022-00811-w
mp-998155 |  |  | RbSrCl3 | 8 | (('Rb+', 'Cuboctahedron', 12), ('Sr2+', 'Octahedron', 6)) | 0.852536144 |  |  | -2.246854559 |  |  | https://doi.org/10.1038/s41524-022-00811-w
mp-998755 |  |  | RbSrCl3 | 148 | (('Rb+', 'Octahedron', 6), ('Sr2+', 'Octahedron', 6)) | 0.931450599 |  |  | -2.055649629 |  |  | https://doi.org/10.1038/s41524-022-00811-w
mp-867261 |  |  | RbSrCO3F | [5 empty] | -1.904 |  |  | https://doi.org/10.1038/s41524-023-01153-x
| icsd-262233 |  | RbSrCO3F | 187 | (('Rb+', 'Tricapped triangular prism (three square-face caps)', 9), ('Sr2+', 'Hexagonal bipyramid', 8), ('C4+', 'Trigonal plane', 3)) | -0.234992759 | 5.522277753 | 2.364950717 | -1.901 |  | Materials Project | https://doi.org/10.1038/s41524-023-01153-x
mp-1205862 |  |  | RbSrI3 | 63 | (('Rb+', 'Square-face bicapped trigonal prism', 8), ('Sr2+', 'Octahedron', 6)) | 0.910065523 | 4.476802423 | 3.225133367 | -2.422326157 |  | Materials Project | https://doi.org/10.1038/s41524-022-00811-w
| icsd-10381 |  | RbTa(GeO3)3 | 188 | (('Rb+', 'Icosahedron', 12), ('Ta5+', 'Octahedron', 6), ('Ge4+', 'Tetrahedron', 4)) | 0.400239578 | 7.365336123 | 3.229365783 | -7.906 |  | Materials Project | https://doi.org/10.1038/s41524-023-01153-x
mp-554412 | icsd-54098 |  | RbTa(PO4)2 | 12 | (('Rb+', 'Bicapped square prism (opposite faces)', 10), ('Ta5+', 'Octahedron', 6), ('P5+', 'Tetrahedron', 4)) | -0.353267692 | 7.30111011 | 2.91363747 | -4.609683021 |  | Materials Project | https://doi.org/10.1038/s41524-022-00811-w https://doi.org/10.1038/s41524-023-01153-x
| icsd-417874 |  | RbTaGeS5 | 2 | (('Rb+', 'Bicapped square prism (adjacent faces)', 10), ('Ta5+', 'Octahedron', 6), ('Ge4+', 'Tetrahedron', 4)) | 0.56495663 |  |  | 0.297 |  |  | https://doi.org/10.1038/s41524-023-01153-x
mp-1076534 |  |  | RbTaO3 | 221 | (('Rb+', 'Cuboctahedron', 12), ('Ta5+', 'Octahedron', 6)) | 0.609723572 |  |  | -2.200984075 |  |  | https://doi.org/10.1038/s41524-022-00811-w
mp-755018 |  |  | RbTaO3 | 160 | (('Rb+', 'Cuboctahedron', 12), ('Ta5+', 'Octahedron', 6)) | 0.609723572 | 57.73543175 | 5.287121007 | -2.463679412 |  | Materials Project | https://doi.org/10.1038/s41524-022-00811-w https://doi.org/10.1038/s41524-023-01153-x
mp-780619 |  |  | RbTaO3 | 2 | (('Rb+', 'Octahedron', 6), ('Rb+', 'Square-face bicapped trigonal prism', 8), ('Rb+', 'Octahedron', 6), ('Ta5+', 'Octahedron', 6), ('Ta5+', 'Octahedron', 6)) | 0.804861786 |  |  | -3.958 |  |  | https://doi.org/10.1038/s41524-023-01153-x
mp-9365 | icsd-81401 |  | RbTbS2 | 166 | (('Rb+', 'Octahedron', 6), ('Tb3+', 'Octahedron', 6)) |  |  |  | 1.293082511 |  |  | https://doi.org/10.1038/s41524-022-00811-w https://doi.org/10.1038/s41524-023-01153-x
mp-10782 | icsd-281073 |  | RbTbSe2 | 166 | (('Rb+', 'Octahedron', 6), ('Tb3+', 'Octahedron', 6)) |  |  |  | 1.387895324 |  |  | https://doi.org/10.1038/s41524-022-00811-w https://doi.org/10.1038/s41524-023-01153-x
mp-975115 |  |  | RbTcO4 | 88 | (('Rb+', 'Dodecahedron with triangular faces - p2345 plane normalized', 8), ('Tc7+', 'Tetrahedron', 4)) | -0.276659857 | 3.155428903 | 2.605046437 | -4.812180069 |  | Materials Project | https://doi.org/10.1038/s41524-022-00811-w https://doi.org/10.1038/s41524-023-01153-x
| icsd-423223 |  | RbTcO4 | 88 | (('Rb+', 'Dodecahedron with triangular faces - p2345 plane normalized', 8), ('Tc7+', 'Tetrahedron', 4)) | -0.276659857 | 3.155428903 | 2.605046437 | -4.867 |  | Materials Project | https://doi.org/10.1038/s41524-023-01153-x
mp-8360 | icsd-83350 |  | RbTe | 55 | (('Rb+', 'Cube', 8),) | 0.91701053 |  |  | -1.15266864 |  |  | https://doi.org/10.1038/s41524-022-00811-w https://doi.org/10.1038/s41524-023-01153-x
mp-9064 |  |  | RbTe | 189 | (('Rb+', 'Trigonal prism', 6), ('Rb+', 'Trigonal prism', 6)) | 0.889347373 | 2.566877377 | 4.204892123 | -0.895440035 |  | Materials Project | https://doi.org/10.1038/s41524-022-00811-w https://doi.org/10.1038/s41524-023-01153-x
| icsd-73179 |  | RbTe | 189 | (('Rb+', 'Trigonal prism', 6), ('Rb+', 'Trigonal prism', 6)) | 0.889347373 | 2.566877377 | 4.204892123 | -0.883 |  | Materials Project | https://doi.org/10.1038/s41524-023-01153-x
mp-9008 | icsd-71652 |  | RbTeAu | 51 | (('Rb+', 'Trigonal prism', 6), ('Au+', 'Linear', 2)) | 0.794457121 | 4.75066158 | 6.00945486 | 2.37759872 |  | Materials Project | https://doi.org/10.1038/s41524-022-00811-w https://doi.org/10.1038/s41524-023-01153-x
mp-556120 | icsd-21087 |  | RbTl(SO4)2 | 155 | (('Rb+', 'Icosahedron', 12), ('Tl3+', 'Trigonal prism', 6), ('S6+', 'Tetrahedron', 4)) | -0.662374797 | 6.029392507 | 3.08846367 | -6.398662739 |  | Materials Project | https://doi.org/10.1038/s41524-022-00811-w https://doi.org/10.1038/s41524-023-01153-x
mp-1206230 |  |  | RbTlO | 12 | (('Rb+', 'Triangular non-coplanar', 3), ('Tl+', 'Triangular non-coplanar', 3)) | 0.892776227 | 6.086084213 | 4.868253803 | -0.459976837 |  | Materials Project | https://doi.org/10.1038/s41524-022-00811-w
mp-8176 | icsd-33554 |  | RbTlO2 | 166 | (('Rb+', 'Octahedron', 6), ('Tl3+', 'Octahedron', 6)) | 0.892776227 | 10.08312477 | 5.305754383 | -2.402678725 |  | Materials Project | https://doi.org/10.1038/s41524-022-00811-w https://doi.org/10.1038/s41524-023-01153-x
mp-1209122 |  |  | RbTm(WO4)2 | 164 | (('Rb+', 'Cuboctahedron', 12), ('Tm3+', 'Octahedron', 6), ('W6+', 'Tetrahedron', 4)) | 0.619133459 |  |  | -5.115301149 |  |  | https://doi.org/10.1038/s41524-022-00811-w
mp-7478 | icsd-15162 |  | RbTmO2 | 166 | (('Rb+', 'Octahedron', 6), ('Tm3+', 'Octahedron', 6)) | 0.921497008 |  |  | -0.280957422 |  |  | https://doi.org/10.1038/s41524-022-00811-w https://doi.org/10.1038/s41524-023-01153-x
mp-9368 | icsd-81405 |  | RbTmS2 | 166 | (('Rb+', 'Octahedron', 6), ('Tm3+', 'Octahedron', 6)) | 0.816468422 |  |  | 1.598525676 |  |  | https://doi.org/10.1038/s41524-022-00811-w https://doi.org/10.1038/s41524-023-01153-x
mp-15998 |  |  | RbV(CuS2)2 | 40 | (('Rb+', 'Tricapped triangular prism (three square-face caps)', 9), ('V4+', 'Tetrahedron', 4), ('Cu+', 'Tetrahedron', 4), ('Cu2+', 'Tetrahedron', 4)) | 0.425175273 | 3.66092563 | 5.637204013 | -1.170358419 |  | Materials Project | https://doi.org/10.1038/s41524-022-00811-w
mp-6952 |  |  | RbYbF3 | 221 | (('Rb+', 'Cuboctahedron', 12), ('Yb2+', 'Octahedron', 6)) |  |  |  | -4.650786429 |  |  | https://doi.org/10.1038/s41524-022-00811-w
| icsd-49590 |  | RbYbF3 | [5 empty] | -5.388 |  |  | https://doi.org/10.1038/s41524-023-01153-x
mp-14437 | icsd-49651 |  | RbYO2 | 166 | (('Rb+', 'Octahedron', 6), ('Y3+', 'Octahedron', 6)) | 0.922904648 | 13.84846447 | 3.678190573 | -0.295116595 |  | Materials Project | https://doi.org/10.1038/s41524-022-00811-w https://doi.org/10.1038/s41524-023-01153-x
mp-999265 | icsd-192108 |  | RbYS2 | 166 | (('Rb+', 'Octahedron', 6), ('Y3+', 'Octahedron', 6)) | 0.818593025 | 7.78752095 | 4.78795522 | 1.164700044 |  | Materials Project | https://doi.org/10.1038/s41524-022-00811-w https://doi.org/10.1038/s41524-023-01153-x
mp-16764 | icsd-419996 |  | RbYTe2 | 194 | (('Rb+', 'Trigonal prism', 6), ('Y3+', 'Octahedron', 6)) | 0.750977566 | 6.92307519 | 6.42158024 | 1.662268759 |  | Materials Project | https://doi.org/10.1038/s41524-022-00811-w https://doi.org/10.1038/s41524-023-01153-x
| icsd-262038 |  | RbZn4As3 | 123 | (('Rb+', 'Cube', 8), ('Zn2+', 'Tetrahedron', 4)) | 0.650430979 |  |  | -0.579 |  |  | https://doi.org/10.1038/s41524-023-01153-x
mp-975140 | icsd-262039 |  | RbZn4P3 | 123 | (('Rb+', 'Cube', 8), ('Zn2+', 'Tetrahedron', 4)) | 0.651364827 |  |  | -0.024204818 |  |  | https://doi.org/10.1038/s41524-022-00811-w https://doi.org/10.1038/s41524-023-01153-x
mp-15671 |  | 7712 | Re3B | 63 | [5 empty] | 25.5 |  |  | MPDS
mp-1106180 |  | 7713 | Re7B3 | 186 | [5 empty] | 24.1 |  |  | MPDS
mp-7094 |  |  | ReAgO4 | 88 | (('Re7+', 'Tetrahedron', 4), ('Ag+', 'Dodecahedron with triangular faces - p2345 plane normalized', 8)) | 0.625837509 | 6.022415398 | 4.281004577 | -2.245794927 |  | Materials Project | https://doi.org/10.1038/s41524-022-00811-w https://doi.org/10.1038/s41524-023-01153-x
mp-1773 |  | 7714 | ReB2 | 194 | (('Re6+', 'Triangular-face bicapped trigonal prism', 8),) | 0.253666011 |  |  |  | 44.7 |  |  | MPDS
mp-568100 |  |  | ReNCl4 | 79 | (('Re7+', 'Square pyramid', 5),) | 0.245299107 | 1.223573603 | 4.50169883 | -1.247274219 |  | Materials Project | https://doi.org/10.1038/s41524-022-00811-w
| icsd-171147 |  | RePbClO4 | 31 | (('Re7+', 'Tetrahedron', 4), ('Pb2+', 'Tricapped triangular prism (three square-face caps)', 9)) | 0.543299966 | 40.25454703 | 4.13194875 | -2.928 |  | Materials Project | https://doi.org/10.1038/s41524-023-01153-x
mp-572758 | icsd-81814 |  | ReS2 | 2 | (('Re4+', 'Octahedron', 6), ('Re4+', 'Octahedron', 6), ('Re4+', 'Octahedron', 6), ('Re4+', 'Octahedron', 6)) | 0.406112344 |  |  | -1.406100909 |  |  | https://doi.org/10.1038/s41524-022-00811-w https://doi.org/10.1038/s41524-023-01153-x
mp-541582 | icsd-26256 |  | ReSe2 | 2 | (('Re4+', 'Octahedron', 6), ('Re4+', 'Octahedron', 6)) | 0.40015867 | 0.42563663 | 11.67915334 | -1.285740104 |  | Materials Project | https://doi.org/10.1038/s41524-022-00811-w https://doi.org/10.1038/s41524-023-01153-x
| icsd-39781 |  | ReTeS | 216 | (('Re4+', 'Octahedron', 6),) | 0.373039561 | 0.80968802 | 16.67558406 | -0.089 |  | Materials Project | https://doi.org/10.1038/s41524-023-01153-x
mp-542734 | icsd-181829 |  | Rh2O3 | 167 | (('Rh3+', 'Octahedron', 6),) | 0.642831343 |  |  | -2.271200621 |  |  | https://doi.org/10.1038/s41524-022-00811-w https://doi.org/10.1038/s41524-023-01153-x
mp-974381 |  |  | Rh2S3 | 167 | (('Rh3+', 'Octahedron', 6),) | 0.511124381 |  |  | -1.572241355 |  |  | https://doi.org/10.1038/s41524-022-00811-w https://doi.org/10.1038/s41524-023-01153-x
mp-27871 | icsd-28245 |  | RhBr3 | 12 | (('Rh3+', 'Octahedron', 6),) | 0.554584258 | 0.5024928 | 6.124431393 | -1.378352701 |  | Materials Project | https://doi.org/10.1038/s41524-022-00811-w https://doi.org/10.1038/s41524-023-01153-x
mp-27770 | icsd-25764 |  | RhCl3 | 12 | (('Rh3+', 'Octahedron', 6),) | 0.588006283 | 0.527333893 | 4.915396753 | -1.969129509 |  | Materials Project | https://doi.org/10.1038/s41524-022-00811-w https://doi.org/10.1038/s41524-023-01153-x
mp-2068 | icsd-16674 |  | RhF3 | 167 | (('Rh3+', 'Octahedron', 6),) | 0.757231552 | 1.06728113 | 8.605104097 | -1.78609779 |  | Materials Project | https://doi.org/10.1038/s41524-022-00811-w https://doi.org/10.1038/s41524-023-01153-x
mp-21208 |  |  | RhF3 | 150 | (('Rh3+', 'Octahedron', 6), ('Rh3+', 'Trigonal prism', 6)) | 0.757231552 |  |  | -1.097 |  |  | https://doi.org/10.1038/s41524-023-01153-x
| icsd-29134 |  | RhF3 | 150 | (('Rh3+', 'Octahedron', 6), ('Rh3+', 'Trigonal prism', 6)) | 0.757231552 |  |  | -1.073 |  |  | https://doi.org/10.1038/s41524-023-01153-x
mp-1206891 |  |  | RhI3 | 12 | (('Rh3+', 'Octahedron', 6),) | 0.517728083 | 0.402014327 | 6.99571217 | -1.279120416 |  | Materials Project | https://doi.org/10.1038/s41524-022-00811-w
| icsd-72577 |  | Ru(CO)4 | 72 |  |  |  |  | -3.199 |  |  | https://doi.org/10.1038/s41524-023-01153-x
|  | 140610 | Ru2C | 164 | [5 empty] | 6.26 |  |  | MPDS
mp-1219515 |  |  | Ru2SeS3 | 4 | (('Ru4+', 'Octahedron', 6), ('Ru4+', 'Octahedron', 6)) | 0.356088217 |  |  | 0.530853431 |  |  | https://doi.org/10.1038/s41524-022-00811-w
| icsd-188286 |  | RuC | 216 | (('Ru4+', 'Tetrahedron', 4),) | 0.030160805 |  |  | -1.35 |  |  | https://doi.org/10.1038/s41524-023-01153-x
| icsd-236965 |  | RuO2 | 225 | (('Ru4+', 'Cube', 8),) | 0.659570485 |  |  | -2.326 |  |  | https://doi.org/10.1038/s41524-023-01153-x
mp-547094 | icsd-415306 |  | RuO4 | 15 |  |  |  |  | -3.872760778 |  |  | https://doi.org/10.1038/s41524-022-00811-w https://doi.org/10.1038/s41524-023-01153-x
mp-2030 | ('icsd-52374', 'icsd-56019') |  | RuS2 | 205 | (('Ru4+', 'Octahedron', 6),) | 0.356970777 | 4.00806464 | 16.68682855 | 0.721939069 |  | Materials Project | https://doi.org/10.1038/s41524-022-00811-w https://doi.org/10.1038/s41524-023-01153-x
mp-1922 | icsd-24201 |  | RuSe2 | 205 | (('Ru4+', 'Octahedron', 6),) | 0.353440537 | 6.126213427 | 19.58235923 | 0.822671623 |  | Materials Project | https://doi.org/10.1038/s41524-022-00811-w https://doi.org/10.1038/s41524-023-01153-x
mp-1219501 |  |  | RuSeS | 198 | (('Ru4+', 'Octahedron', 6),) | 0.355205657 |  |  | 0.535254126 |  |  | https://doi.org/10.1038/s41524-022-00811-w
mp-555760 | icsd-281124 |  | S | 154 |  |  | 0.02267598 | 4.284385513 | -2.553290649 |  | Materials Project | https://doi.org/10.1038/s41524-022-00811-w https://doi.org/10.1038/s41524-023-01153-x
mp-557376 |  |  | S | 15 |  |  |  |  | -2.319 |  |  | https://doi.org/10.1038/s41524-023-01153-x
mp-7 | icsd-37090 |  | S | 148 |  |  |  |  | -2.401007189 |  |  | https://doi.org/10.1038/s41524-022-00811-w https://doi.org/10.1038/s41524-023-01153-x
mp-994911 |  |  | S | 99 |  |  |  |  | -3.667 |  |  | https://doi.org/10.1038/s41524-023-01153-x
mp-28405 | icsd-62970 |  | S(ClO)2 | 43 | (('S6+', 'Angular', 2),) | -0.290857057 | 1.276384697 | 2.18298557 | -7.530709797 |  | Materials Project | https://doi.org/10.1038/s41524-022-00811-w https://doi.org/10.1038/s41524-023-01153-x
| icsd-62968 |  | S(OF)2 | 92 | (('S6+', 'Tetrahedron', 4),) | -0.137500596 | 0.525786173 | 1.79956055 | -8.588 |  | Materials Project | https://doi.org/10.1038/s41524-023-01153-x
| icsd-410547 |  | S2NO | 2 | (('S2+', 'Single neighbor', 1), ('S2+', 'Single neighbor', 1), ('S3+', 'Angular', 2), ('S3+', 'Angular', 2)) | -0.54254354 |  |  | -1.341 |  |  | https://doi.org/10.1038/s41524-023-01153-x
| icsd-23974 |  | S3(NCl)2 | 4 | (('S3+', 'Angular', 2), ('S2+', 'Single neighbor', 1), ('S3+', 'Single neighbor', 1)) | -0.1710258 | 7.852982893 | 4.10630387 | -2.046 |  | Materials Project | https://doi.org/10.1038/s41524-023-01153-x
| icsd-14197 |  | S3(NO)2 | 15 | (('S3+', 'Angular', 2), ('S4+', 'Angular', 2)) | -0.54254354 |  |  | -0.871 |  |  | https://doi.org/10.1038/s41524-023-01153-x
| icsd-41538 |  | S3(NO)2 | 15 | (('S3+', 'Angular', 2), ('S4+', 'Angular', 2)) | -0.54254354 |  |  | -0.897 |  |  | https://doi.org/10.1038/s41524-023-01153-x
mp-1247 | icsd-43502 |  | Sb2Ir | 14 | (('Ir5+', 'Octahedron', 6),) | 0.337072806 | 9.759125897 | 24.85995382 | -0.353119329 |  | Materials Project | https://doi.org/10.1038/s41524-022-00811-w https://doi.org/10.1038/s41524-023-01153-x
mp-1999 |  |  | Sb2O3 | 227 | (('Sb3+', 'Triangular non-coplanar', 3),) | 0.3830856 | 4.169364896 | 4.246694707 | -0.681785717 |  | Materials Project | https://doi.org/10.1038/s41524-022-00811-w
mp-2136 |  |  | Sb2O3 | 56 | (('Sb3+', 'Square pyramid', 5),) | 0.6915428 | 78.34906268 | 5.006959477 | -0.504578006 |  | Materials Project | https://doi.org/10.1038/s41524-022-00811-w
mp-560607 |  |  | Sb2O3 | 59 | (('Sb3+', 'See-saw', 4),) | 0.588723733 |  |  | -1.882 |  |  | https://doi.org/10.1038/s41524-023-01153-x
| icsd-8050 |  | Sb2O5 | [5 empty] | -6.36 |  |  | https://doi.org/10.1038/s41524-023-01153-x
mp-2695 | icsd-238254 |  | Sb2Os | 58 | (('Sb+', 'Triangular non-coplanar', 3),) | 0.668536403 | 13.65870436 | 21.89488776 | 0.529552866 |  | Materials Project | https://doi.org/10.1038/s41524-022-00811-w https://doi.org/10.1038/s41524-023-01153-x
mp-20727 | icsd-16852 |  | Sb2PbO6 | 162 | (('Sb5+', 'Octahedron', 6), ('Pb2+', 'Octahedron', 6)) | 0.612540087 | 12.71650631 | 4.446689613 | -4.079191205 |  | Materials Project | https://doi.org/10.1038/s41524-022-00811-w https://doi.org/10.1038/s41524-023-01153-x
|  | 17277 | Sb2PbSe4 | 58 | [5 empty] | 1.37 |  |  | MPDS
| icsd-42608 |  | Sb2Ru | 58 | (('Ru6+', 'Octahedron', 6),) | 0.005609209 |  |  | 0.974 |  |  | https://doi.org/10.1038/s41524-023-01153-x
mp-861911 |  |  | Sb2S2O | 12 | (('Sb3+', 'See-saw', 4), ('Sb3+', 'Square pyramid', 5)) | 0.448603887 |  |  | 0.790590294 |  |  | https://doi.org/10.1038/s41524-022-00811-w
mp-2809 | icsd-99800 |  | Sb2S3 | 62 | (('Sb3+', 'Square pyramid', 5), ('Sb3+', 'Octahedron', 6)) | 0.067815945 | 45.14806987 | 11.21139644 | -0.250085052 | 1.098 | Materials Project | https://doi.org/10.1038/s41524-022-00811-w https://doi.org/10.1038/s41524-023-01153-x | https://doi.org/10.1088/0022-3727/21/6/026
mp-2160 |  |  | Sb2Se3 | 62 | (('Sb3+', 'Square pyramid', 5), ('Sb3+', 'Octahedron', 6)) | 0.624234775 | 47.76329434 | 15.76281989 | 0.099177831 |  | Materials Project | https://doi.org/10.1038/s41524-022-00811-w
mp-1219475 |  |  | Sb2Te2Se | 160 | (('Sb3+', 'Octahedron', 6), ('Sb3+', 'Octahedron', 6)) | 0.347074788 |  |  | -0.406637746 |  |  | https://doi.org/10.1038/s41524-022-00811-w
mp-3525 |  |  | Sb2Te2Se | 166 | (('Sb3+', 'Octahedron', 6),) | 0.451454017 | 52.43054479 | 28.10689366 | 0.87512747 |  | Materials Project | https://doi.org/10.1038/s41524-022-00811-w
mp-1201 |  |  | Sb2Te3 | 166 | (('Sb3+', 'Octahedron', 6),) | 0.33374987 | 83.26506347 | 44.21769526 | 0.380246932 | 0.549 | Materials Project | https://doi.org/10.1038/s41524-022-00811-w https://doi.org/10.1038/s41524-023-01153-x | https://doi.org/10.1088/0022-3727/21/6/026
| icsd-185950 |  | Sb2Te3 | 166 | (('Sb3+', 'Octahedron', 6),) | 0.33374987 | 83.26506347 | 44.21769526 | 0.233 | 0.549 | Materials Project | https://doi.org/10.1038/s41524-023-01153-x | https://doi.org/10.1088/0022-3727/21/6/026
| icsd-187537 |  | Sb2Te3 | 12 | (('Sb3+', 'Square pyramid', 5), ('Sb3+', 'Square pyramid', 5)) | 0.33374987 |  |  | 0.057 |  |  | https://doi.org/10.1038/s41524-023-01153-x
mp-31507 | icsd-250250 |  | Sb2Te4Pb | 166 | (('Sb3+', 'Octahedron', 6), ('Pb2+', 'Octahedron', 6)) | 0.669209005 | 105.6089528 | 35.97112233 | 0.324808327 |  | Materials Project | https://doi.org/10.1038/s41524-022-00811-w https://doi.org/10.1038/s41524-023-01153-x
mp-571550 | icsd-52295 |  | Sb2TeSe2 | 166 | (('Sb3+', 'Octahedron', 6),) | 0.471441395 |  |  | -0.54616594 |  |  | https://doi.org/10.1038/s41524-022-00811-w https://doi.org/10.1038/s41524-023-01153-x
mp-8612 | icsd-60963 |  | Sb2TeSe2 | 160 | (('Sb3+', 'Octahedron', 6), ('Sb3+', 'Octahedron', 6)) | 0.569158165 | 66.22934436 | 25.52003399 | -0.170366173 |  | Materials Project | https://doi.org/10.1038/s41524-022-00811-w https://doi.org/10.1038/s41524-023-01153-x
| icsd-75595 |  | Sb2WO6 | [5 empty] | 0.08 |  |  | https://doi.org/10.1038/s41524-023-01153-x
| icsd-410039 |  | Sb3ClO4 | 13 | (('Sb3+', 'Triangular non-coplanar', 3), ('Sb3+', 'See-saw', 4)) | 0.597489292 |  |  | -1.685 |  |  | https://doi.org/10.1038/s41524-023-01153-x
mp-1219504 |  |  | Sb3TeClO6 | 8 | (('Sb3+', 'See-saw', 4), ('Sb3+', 'See-saw', 4), ('Sb3+', 'See-saw', 4), ('Te4+', 'See-saw', 4)) | 0.616786256 |  |  | -1.934686089 |  |  | https://doi.org/10.1038/s41524-022-00811-w
mp-1219473 |  |  | Sb4(TeSe)3 | 8 | (('Sb3+', 'Octahedron', 6), ('Sb3+', 'Octahedron', 6), ('Sb3+', 'Octahedron', 6), ('Sb3+', 'Octahedron', 6)) | 0.510306091 |  |  | -1.100207818 |  |  | https://doi.org/10.1038/s41524-022-00811-w
mp-1245848 |  |  | Sb4S3N2 | 12 | (('Sb3+', 'Square non-coplanar', 4), ('Sb3+', 'Square pyramid', 5)) | 0.578757698 |  |  | 2.198374019 |  |  | https://doi.org/10.1038/s41524-022-00811-w
mp-1219479 |  |  | Sb4Se3SI4 | 6 | (('Sb3+', 'Square pyramid', 5), ('Sb3+', 'Square pyramid', 5), ('Sb3+', 'Square pyramid', 5), ('Sb3+', 'Square pyramid', 5)) | 0.45967205 |  |  | -0.680925308 |  |  | https://doi.org/10.1038/s41524-022-00811-w
mp-1209139 |  |  | Sb4Te7Pb | 164 | (('Sb3+', 'Octahedron', 6), ('Sb3+', 'Octahedron', 6), ('Pb2+', 'Octahedron', 6)) | 0.669209005 |  |  | 0.396095965 |  |  | https://doi.org/10.1038/s41524-022-00811-w
mp-7784 |  |  | SbAsO4 | 11 | (('Sb3+', 'See-saw', 4), ('As5+', 'Tetrahedron', 4)) | 0.355258779 |  |  | -4.043320486 |  |  | https://doi.org/10.1038/s41524-022-00811-w https://doi.org/10.1038/s41524-023-01153-x
| icsd-23316 |  | SbAsO4 | 11 | (('Sb3+', 'See-saw', 4), ('As5+', 'Tetrahedron', 4)) | 0.355258779 |  |  | -4.085 |  |  | https://doi.org/10.1038/s41524-023-01153-x
| icsd-14217 |  | SbBr3 | 19 | (('Sb3+', 'Triangular non-coplanar', 3),) | 0.187000675 |  |  | -1.258 |  |  | https://doi.org/10.1038/s41524-023-01153-x
| icsd-27405 |  | SbBr3 | 62 | (('Sb3+', 'Triangular non-coplanar', 3),) | 0.187000675 |  |  | -1.303 |  |  | https://doi.org/10.1038/s41524-023-01153-x
mp-989189 |  |  | SbBrO | 129 | (('Sb3+', 'Square antiprism', 8),) | 0.744146484 | 5.12417275 | 6.686321837 | 0.011682463 |  | Materials Project | https://doi.org/10.1038/s41524-022-00811-w https://doi.org/10.1038/s41524-023-01153-x
mp-23176 |  |  | SbCl5 | 194 | (('Sb5+', 'Trigonal bipyramid', 5),) | 0.265103055 |  |  | -5.343896003 |  |  | https://doi.org/10.1038/s41524-022-00811-w https://doi.org/10.1038/s41524-023-01153-x
| icsd-26589 |  | SbCl5 | 194 | (('Sb5+', 'Trigonal bipyramid', 5),) | 0.265103055 |  |  | -5.327 |  |  | https://doi.org/10.1038/s41524-023-01153-x
mp-989196 |  |  | SbClO | 129 | (('Sb3+', 'Square-face bicapped trigonal prism', 8),) | 0.753909282 | 6.125488063 | 6.145189353 | -0.014300301 |  | Materials Project | https://doi.org/10.1038/s41524-022-00811-w https://doi.org/10.1038/s41524-023-01153-x
mp-1880 |  |  | SbF3 | 40 | (('Sb3+', 'Octahedron', 6),) | 0.802964661 | 6.646661833 | 2.83112872 | -0.783733088 |  | Materials Project | https://doi.org/10.1038/s41524-022-00811-w
mp-23281 | icsd-26082 |  | SbI3 | 148 | (('Sb3+', 'Octahedron', 6),) | 0.54441464 | 8.237603194 | 5.593427573 | -0.634724683 |  | Materials Project | https://doi.org/10.1038/s41524-022-00811-w https://doi.org/10.1038/s41524-023-01153-x
mp-569224 |  |  | SbI3 | 14 | (('Sb3+', 'Square pyramid', 5),) | 0.54441464 |  |  | -1.061919644 |  |  | https://doi.org/10.1038/s41524-022-00811-w
| icsd-26404 |  | SbI3(BrCl3)2 | 2 |  |  |  |  | -4.108 |  |  | https://doi.org/10.1038/s41524-023-01153-x
mp-23536 | icsd-32662 |  | SbI3Cl8 | 2 | (('Sb5+', 'Octahedron', 6), ('I+', 'Square plane', 4), ('I+', 'Linear', 2)) | 0.265103055 |  |  | -4.481019417 |  |  | https://doi.org/10.1038/s41524-022-00811-w https://doi.org/10.1038/s41524-023-01153-x
mp-8630 | icsd-41400 |  | SbIrS | 198 | (('Ir5+', 'Octahedron', 6),) | 0.181289993 | 5.173713607 | 16.75069844 | -1.872292689 |  | Materials Project | https://doi.org/10.1038/s41524-022-00811-w https://doi.org/10.1038/s41524-023-01153-x
mp-9270 | icsd-74630 |  | SbIrS | 29 | (('Ir5+', 'Octahedron', 6),) | 0.181289993 | 4.96953539 | 16.45280557 | 0.768607349 |  | Materials Project | https://doi.org/10.1038/s41524-022-00811-w https://doi.org/10.1038/s41524-023-01153-x
mp-1095507 |  |  | SbIrSe | 198 | (('Ir5+', 'Octahedron', 6),) | 0.179524873 | 5.58608343 | 18.40707616 | -3.643824286 |  | Materials Project | https://doi.org/10.1038/s41524-022-00811-w
| icsd-413359 |  | SbN9 | 148 | (('Sb3+', 'Octahedron', 6),) |  |  |  | -1.56 |  |  | https://doi.org/10.1038/s41524-023-01153-x
mp-1819 |  |  | SbO2 | 15 |  |  | 15.56288413 | 5.339317693 | -4.936336862 |  | Materials Project | https://doi.org/10.1038/s41524-022-00811-w https://doi.org/10.1038/s41524-023-01153-x
| icsd-88619 |  | SbO2 | 15 |  |  | 15.56288413 | 5.339317693 | -4.919 |  | Materials Project | https://doi.org/10.1038/s41524-023-01153-x
mp-752561 |  |  | SbO2F | 9 | (('Sb5+', 'Octahedron', 6),) | 0.523045287 | 9.36338693 | 4.17790156 | -6.377579178 |  | Materials Project | https://doi.org/10.1038/s41524-022-00811-w
mp-752753 |  |  | SbO2F | 15 | (('Sb5+', 'Octahedron', 6),) | 0.523045287 | 8.094092127 | 4.231232017 | -5.876633062 |  | Materials Project | https://doi.org/10.1038/s41524-022-00811-w https://doi.org/10.1038/s41524-023-01153-x
mp-753539 |  |  | SbOF | 33 | (('Sb3+', 'Triangular non-coplanar', 3),) | 0.494507461 | 4.423067683 | 3.075835967 | -0.639912793 |  | Materials Project | https://doi.org/10.1038/s41524-022-00811-w https://doi.org/10.1038/s41524-023-01153-x
mp-753656 |  |  | SbOF | 62 | (('Sb3+', 'Square pyramid', 5),) | 0.695844197 |  |  | -0.910295353 |  |  | https://doi.org/10.1038/s41524-022-00811-w
mp-753661 |  |  | SbOF | 14 | (('Sb3+', 'Octahedron', 6),) | 0.72868342 |  |  | -0.918582319 |  |  | https://doi.org/10.1038/s41524-022-00811-w https://doi.org/10.1038/s41524-023-01153-x
mp-756654 |  |  | SbOF | 62 | (('Sb3+', 'Square pyramid', 5),) | 0.695844197 |  |  | -0.487846922 |  |  | https://doi.org/10.1038/s41524-022-00811-w
mp-7609 | icsd-19019 |  | SbOF | 62 | (('Sb3+', 'See-saw', 4),) | 0.597326528 |  |  | -0.232957479 |  |  | https://doi.org/10.1038/s41524-022-00811-w https://doi.org/10.1038/s41524-023-01153-x
mp-989191 |  |  | SbOF | 129 | (('Sb3+', 'Cube', 8),) | 0.796512565 | 0.456577987 | 5.705045527 | 1.658 |  | Materials Project | https://doi.org/10.1038/s41524-023-01153-x
mp-1101381 |  |  | SbOF3 | 71 | (('Sb5+', 'Octahedron', 6),) | 0.550218391 |  |  | -10.44667465 |  |  | https://doi.org/10.1038/s41524-022-00811-w
mp-757111 |  |  | SbOF3 | 2 | (('Sb5+', 'Octahedron', 6), ('Sb5+', 'Octahedron', 6)) | 0.697994896 |  |  | -8.939 |  |  | https://doi.org/10.1038/s41524-023-01153-x
mp-758096 |  |  | SbOF3 | 113 | (('Sb5+', 'Octahedron', 6),) | 0.697994896 |  |  | -10.257 |  |  | https://doi.org/10.1038/s41524-023-01153-x
mp-1206466 |  |  | SbPbBrO2 | 63 | (('Sb3+', 'Square non-coplanar', 4), ('Pb2+', 'Square antiprism', 8)) | 0.752679558 |  |  | 0.121792246 |  |  | https://doi.org/10.1038/s41524-022-00811-w
mp-1219502 |  |  | SbPbBrO2 | 107 | (('Sb3+', 'Square non-coplanar', 4), ('Pb2+', 'Square antiprism', 8)) | 0.752679558 |  |  | 0.563897274 |  |  | https://doi.org/10.1038/s41524-022-00811-w
mp-23138 | icsd-86229 |  | SbPbClO2 | 63 | (('Sb3+', 'Square non-coplanar', 4), ('Pb2+', 'Square antiprism', 8)) | 0.759726802 | 25.78205653 | 5.54637285 | -0.58216239 |  | Materials Project | https://doi.org/10.1038/s41524-022-00811-w https://doi.org/10.1038/s41524-023-01153-x
mp-1219447 |  |  | SbPbIO2 | 107 | (('Sb3+', 'Square non-coplanar', 4), ('Pb2+', 'Square non-coplanar', 4)) | 0.775804885 |  |  | -0.069633953 |  |  | https://doi.org/10.1038/s41524-022-00811-w
mp-3439 | icsd-15073 |  | SbPO4 | 11 | (('Sb3+', 'See-saw', 4), ('P5+', 'Tetrahedron', 4)) | 0.353123575 | 13.62339322 | 3.571911687 | -1.934044949 |  | Materials Project | https://doi.org/10.1038/s41524-022-00811-w https://doi.org/10.1038/s41524-023-01153-x
| icsd-201743 |  | SbPO5 | 15 | (('Sb5+', 'Octahedron', 6), ('P5+', 'Tetrahedron', 4)) | 0.353123575 | 4.50147209 | 3.292112663 | -11.035 |  | Materials Project | https://doi.org/10.1038/s41524-023-01153-x
mp-28099 |  |  | SBr | 41 | (('S+', 'Single neighbor', 1),) | 0.035456166 | 1.915251693 | 3.312916417 | -2.260659698 |  | Materials Project | https://doi.org/10.1038/s41524-022-00811-w
mp-754757 |  |  | SbRhO4 | 109 | (('Sb5+', 'Octahedron', 6), ('Rh3+', 'Octahedron', 6)) | 0.566852178 |  |  | -6.067 |  |  | https://doi.org/10.1038/s41524-023-01153-x
mp-555056 | icsd-2441 |  | SbS2NCl6 | 71 | (('Sb5+', 'Octahedron', 6), ('S2+', 'Single neighbor', 1)) | 0.166843721 |  |  | -4.949926392 |  |  | https://doi.org/10.1038/s41524-022-00811-w https://doi.org/10.1038/s41524-023-01153-x
| icsd-170871 |  | SbS2NF6 | 12 | (('Sb5+', 'Octahedron', 6), ('S2+', 'Single neighbor', 1)) | 0.458980521 |  |  | -1.351 |  |  | https://doi.org/10.1038/s41524-023-01153-x
mp-1103194 | icsd-61802 |  | SbSBr | 33 | (('Sb3+', 'Square pyramid', 5),) | 0.486022151 |  |  | -0.309072708 | 1.19 |  | https://doi.org/10.1038/s41524-022-00811-w https://doi.org/10.1038/s41524-023-01153-x | https://doi.org/10.1088/0022-3727/21/6/026
mp-22971 |  |  | SbSBr | 62 | (('Sb3+', 'Square pyramid', 5),) | 0.486022151 | 98.34959949 | 6.80413462 | -0.026564284 | 1.19 | Materials Project | https://doi.org/10.1038/s41524-022-00811-w | https://doi.org/10.1088/0022-3727/21/6/026
mp-1209072 |  |  | SbSeBr | 62 | (('Sb3+', 'Square pyramid', 5),) | 0.483612481 | 59.53492315 | 7.59918908 | 0.260131036 |  | Materials Project | https://doi.org/10.1038/s41524-022-00811-w
mp-22996 | icsd-35470 |  | SbSeI | 62 | (('Sb3+', 'Square pyramid', 5),) | 0.459069632 | 46.3949605 | 9.100303717 | -0.514489967 |  | Materials Project | https://doi.org/10.1038/s41524-022-00811-w https://doi.org/10.1038/s41524-023-01153-x
mp-1095595 |  |  | SbSI | 33 | (('Sb3+', 'Square pyramid', 5),) | 0.461479302 |  |  | -0.656157713 | 1.07 |  | https://doi.org/10.1038/s41524-022-00811-w | https://doi.org/10.1088/0022-3727/21/6/026
mp-23041 |  |  | SbSI | 62 | (('Sb3+', 'Square pyramid', 5),) | 0.461479302 | 76.61523811 | 8.20799527 | -0.540575709 | 1.07 | Materials Project | https://doi.org/10.1038/s41524-022-00811-w | https://doi.org/10.1088/0022-3727/21/6/026
mp-973217 | icsd-85300 |  | SbSI | 62 | (('Sb3+', 'Square pyramid', 5), ('Sb3+', 'Square pyramid', 5)) | 0.537410195 |  |  | 0.131773763 | 1.07 |  | https://doi.org/10.1038/s41524-022-00811-w https://doi.org/10.1038/s41524-023-01153-x | https://doi.org/10.1088/0022-3727/21/6/026
mp-28051 | icsd-31355 |  | SbTeI | 12 | (('Sb3+', 'Square pyramid', 5),) | 0.439082255 |  |  | 1.004779376 |  |  | https://doi.org/10.1038/s41524-022-00811-w https://doi.org/10.1038/s41524-023-01153-x
mp-1102430 |  |  | SbTeIr | 198 | (('Ir5+', 'Octahedron', 6),) | 0.170303564 | 6.78201205 | 20.59188983 | 1.771964386 |  | Materials Project | https://doi.org/10.1038/s41524-022-00811-w
mp-1103213 |  |  | SbTeOs | 14 | (('Sb3+', 'Trigonal prism', 6),) | -0.165106994 | 10.29594999 | 19.64729932 | -0.961510432 |  | Materials Project | https://doi.org/10.1038/s41524-022-00811-w
mp-1219458 |  |  | SbTeRh | 198 | (('Rh3+', 'Octahedron', 6),) | 0.50487875 | 8.0361889 | 27.24770807 | -0.444473184 |  | Materials Project | https://doi.org/10.1038/s41524-022-00811-w
mp-1102857 |  |  | SbTeRu | 14 | (('Ru5+', 'Octahedron', 6),) | 0.170303564 | 11.79380676 | 22.77251097 | -0.472485332 |  | Materials Project | https://doi.org/10.1038/s41524-022-00811-w
mp-568400 |  |  | Sc(AlC)3 | 186 | (('Sc3+', 'Octahedron', 6), ('Al3+', 'Tetrahedron', 4), ('Al3+', 'Tetrahedron', 4), ('Al3+', 'Tetrahedron', 4)) | 0.358562515 | 47.29000595 | 11.31791299 | 0.604 |  | Materials Project | https://doi.org/10.1038/s41524-023-01153-x
| icsd-43477 |  | Sc(AlC)3 | 186 | (('Sc3+', 'Octahedron', 6), ('Al3+', 'Tetrahedron', 4), ('Al3+', 'Tetrahedron', 4), ('Al3+', 'Tetrahedron', 4)) | 0.358562515 | 47.29000595 | 11.31791299 | 0.605 |  | Materials Project | https://doi.org/10.1038/s41524-023-01153-x
| icsd-62308 |  | Sc(AlC)3 | 194 | (('Sc3+', 'Octahedron', 6), ('Al3+', 'Tetrahedron', 4), ('Al3+', 'Trigonal plane', 3)) | 0.358562515 |  |  | 0.6 |  |  | https://doi.org/10.1038/s41524-023-01153-x
|  | 51269 | Sc2AlB6 | 55 | [5 empty] | 12.7 |  |  | MPDS
mp-28479 |  |  | Sc2CCl2 | 164 | (('Sc3+', 'Octahedron', 6),) | 0.745174336 | 14.22866409 | 6.711843367 | 0.700914308 |  | Materials Project | https://doi.org/10.1038/s41524-022-00811-w
| icsd-59124 |  | Sc2CCl2 | [5 empty] | 0.276 |  |  | https://doi.org/10.1038/s41524-023-01153-x
| icsd-94994 |  | Sc2CdS4 | 227 | (('Sc3+', 'Octahedron', 6), ('Cd2+', 'Tetrahedron', 4)) | 0.638185541 | 9.649151663 | 7.241638987 | 0.52 |  | Materials Project | https://doi.org/10.1038/s41524-023-01153-x
mp-754455 |  |  | Sc2O3 | 148 | (('Sc3+', 'Octahedron', 6), ('Sc3+', 'Octahedron', 6), ('Sc3+', 'Octahedron', 6)) | 0.830473696 |  |  | -2.852804736 |  |  | https://doi.org/10.1038/s41524-022-00811-w https://doi.org/10.1038/s41524-023-01153-x
mp-755313 |  |  | Sc2O3 | 167 | (('Sc3+', 'Octahedron', 6),) | 0.830473696 |  |  | -2.937555304 |  |  | https://doi.org/10.1038/s41524-022-00811-w https://doi.org/10.1038/s41524-023-01153-x
| icsd-160203 |  | Sc2O3 | 164 | (('Sc3+', 'Face-capped octahedron', 7),) | 0.830473696 |  |  | -2.18 |  |  | https://doi.org/10.1038/s41524-023-01153-x
| icsd-160218 |  | Sc2O3 | 12 | (('Sc3+', 'Octahedron', 6), ('Sc3+', 'Square-face capped trigonal prism', 7), ('Sc3+', 'Square-face capped trigonal prism', 7)) | 0.830473696 |  |  | -2.612 |  |  | https://doi.org/10.1038/s41524-023-01153-x
mp-684969 |  |  | Sc2S3 | 12 | (('Sc3+', 'Octahedron', 6), ('Sc3+', 'Octahedron', 6), ('Sc3+', 'Octahedron', 6)) | 0.655357345 | 15.94686763 | 8.082939285 | 1.932486096 |  | Materials Project | https://doi.org/10.1038/s41524-022-00811-w
mp-1219395 |  |  | Sc2Se3 | 71 | (('Sc3+', 'Octahedron', 6),) | 0.64907129 |  |  | 1.917252686 |  |  | https://doi.org/10.1038/s41524-022-00811-w
mp-684690 |  |  | Sc2Se3 | 15 | (('Sc3+', 'Octahedron', 6), ('Sc3+', 'Octahedron', 6)) | 0.64907129 | 18.03734674 | 10.45982351 | 1.839256648 |  | Materials Project | https://doi.org/10.1038/s41524-022-00811-w https://doi.org/10.1038/s41524-023-01153-x
mp-5594 | ('icsd-16214', 'icsd-23894', 'icsd-26682', 'icsd-75925') |  | Sc2Si2O7 | 12 | (('Sc3+', 'Octahedron', 6), ('Si4+', 'Tetrahedron', 4)) | 0.72963033 |  |  | -3.964589956 |  |  | https://doi.org/10.1038/s41524-022-00811-w https://doi.org/10.1038/s41524-023-01153-x
mp-7288 | icsd-2450 |  | Sc2SO2 | 194 | (('Sc3+', 'Face-capped octahedron', 7),) | 0.810395208 | 12.01764859 | 6.35614479 | -0.186888309 |  | Materials Project | https://doi.org/10.1038/s41524-022-00811-w https://doi.org/10.1038/s41524-023-01153-x
mp-32654 |  |  | Sc2Te3 | 15 | (('Sc3+', 'Octahedron', 6), ('Sc3+', 'Octahedron', 6)) | 0.563971286 | 16.27218122 | 14.84008451 | 2.382 |  | Materials Project | https://doi.org/10.1038/s41524-023-01153-x
mp-753802 |  |  | Sc2Ti2O7 | 12 | (('Sc3+', 'Octahedron', 6), ('Ti4+', 'Trigonal bipyramid', 5)) | 0.759627412 | 12.28289827 | 4.658672743 | -3.766388714 |  | Materials Project | https://doi.org/10.1038/s41524-022-00811-w https://doi.org/10.1038/s41524-023-01153-x
mp-15661 |  |  | Sc4C3 | 220 | (('Sc3+', 'Octahedron', 6),) | 0.64907129 | 42.55867938 | 22.5854021 | 0.327 |  | Materials Project | https://doi.org/10.1038/s41524-023-01153-x
mp-1246833 |  |  | Sc4S3N2 | 12 | (('Sc3+', 'Octahedron', 6), ('Sc3+', 'Square pyramid', 5)) | 0.713999278 |  |  | 0.845054187 |  |  | https://doi.org/10.1038/s41524-022-00811-w
mp-8616 |  |  | ScAg(PS3)2 | 163 | (('Sc3+', 'Octahedron', 6), ('Ag+', 'Octahedron', 6), ('P4+', 'Triangular non-coplanar', 3)) | 0.42151513 | 4.327222953 | 5.414126443 | -0.891 |  | Materials Project | https://doi.org/10.1038/s41524-023-01153-x
mp-13383 |  |  | ScAg(PSe3)2 | 163 | (('Sc3+', 'Octahedron', 6), ('Ag+', 'Octahedron', 6), ('P4+', 'Triangular non-coplanar', 3)) | 0.415072801 | 5.708430103 | 6.96987685 | -0.502719433 |  | Materials Project | https://doi.org/10.1038/s41524-022-00811-w
mp-11022 |  |  | ScAgO2 | 194 | (('Sc3+', 'Octahedron', 6), ('Ag+', 'Linear', 2)) | 0.804388307 | 7.967585603 | 5.843994727 | -2.711465608 |  | Materials Project | https://doi.org/10.1038/s41524-022-00811-w https://doi.org/10.1038/s41524-023-01153-x
mp-973185 | icsd-422442 |  | ScAgO2 | 166 | (('Sc3+', 'Octahedron', 6), ('Ag+', 'Linear', 2)) | 0.804388307 |  |  | -2.521205343 |  |  | https://doi.org/10.1038/s41524-022-00811-w https://doi.org/10.1038/s41524-023-01153-x
| icsd-95668 |  | ScAgO2 | 194 | (('Sc3+', 'Octahedron', 6), ('Ag+', 'Linear', 2)) | 0.804388307 | 7.967585603 | 5.843994727 | -3.202 |  | Materials Project | https://doi.org/10.1038/s41524-023-01153-x
mp-776150 |  |  | ScAgO3 | 65 | (('Sc3+', 'Octahedron', 6), ('Ag3+', 'Square plane', 4), ('Ag3+', 'Square plane', 4)) | 0.727056403 |  |  | -1.615328195 |  |  | https://doi.org/10.1038/s41524-022-00811-w https://doi.org/10.1038/s41524-023-01153-x
mp-1094066 |  |  | ScAgS2 | 160 | (('Sc3+', 'Octahedron', 6), ('Ag+', 'Tetrahedron', 4)) | 0.625962322 | 12.16859312 | 8.289228527 | 1.47178362 |  | Materials Project | https://doi.org/10.1038/s41524-022-00811-w
mp-12908 | icsd-155115 |  | ScAgSe2 | 164 | (('Sc3+', 'Octahedron', 6), ('Ag+', 'Octahedron', 6)) | 0.728384696 | 15.76599266 | 12.25162641 | 2.116756219 |  | Materials Project | https://doi.org/10.1038/s41524-022-00811-w https://doi.org/10.1038/s41524-023-01153-x
mp-1080747 |  |  | ScAlCO | 186 | (('Sc3+', 'Octahedron', 6), ('Al3+', 'Tetrahedron', 4)) | 0.658598944 | 13.52246457 | 7.776593933 | -0.235803614 |  | Materials Project | https://doi.org/10.1038/s41524-022-00811-w
mp-972937 | icsd-419683 |  | ScAlCO | 166 | (('Sc3+', 'Octahedron', 6), ('Sc3+', 'Octahedron', 6), ('Al3+', 'Tetrahedron', 4)) | 0.658598944 |  |  | 0.515367012 |  |  | https://doi.org/10.1038/s41524-022-00811-w https://doi.org/10.1038/s41524-023-01153-x
| icsd-66883 |  | ScAlO3 | 62 | (('Sc3+', 'Square-face bicapped trigonal prism', 8), ('Al3+', 'Octahedron', 6)) | 0.849890572 |  |  | -3.49 |  |  | https://doi.org/10.1038/s41524-023-01153-x
mp-546125 |  |  | ScAsO4 | 141 | (('Sc3+', 'Dodecahedron with triangular faces - p2345 plane normalized', 8), ('As5+', 'Tetrahedron', 4)) | 0.705205336 | 9.990191592 | 4.209929318 | -9.362131797 |  | Materials Project | https://doi.org/10.1038/s41524-022-00811-w https://doi.org/10.1038/s41524-023-01153-x
| icsd-155920 |  | ScAsO4 | 141 | (('Sc3+', 'Dodecahedron with triangular faces - p2345 plane normalized', 8), ('As5+', 'Tetrahedron', 4)) | 0.705205336 | 9.990191592 | 4.209929318 | -9.392 |  | Materials Project | https://doi.org/10.1038/s41524-023-01153-x
mp-11023 | icsd-95669 |  | ScAuO2 | 194 | (('Sc3+', 'Octahedron', 6), ('Au+', 'Linear', 2)) | 0.781560716 | 8.118106407 | 7.153651217 | -2.813388089 |  | Materials Project | https://doi.org/10.1038/s41524-022-00811-w https://doi.org/10.1038/s41524-023-01153-x
mp-1101383 |  |  | ScBiO3 | 148 | (('Sc3+', 'Octahedron', 6), ('Bi3+', 'Octahedron', 6)) | 0.779569358 |  |  | -0.868691796 |  |  | https://doi.org/10.1038/s41524-022-00811-w
mp-754009 |  |  | ScBiO3 | 161 | (('Sc3+', 'Octahedron', 6), ('Bi3+', 'Octahedron', 6)) | 0.779569358 | 31.09478049 | 5.956688183 | -3.320514052 |  | Materials Project | https://doi.org/10.1038/s41524-022-00811-w https://doi.org/10.1038/s41524-023-01153-x
| icsd-158759 |  | ScBiO3 | 221 | (('Sc3+', 'Octahedron', 6), ('Bi3+', 'Cuboctahedron', 12)) | 0.660947393 |  |  | -2.509 |  |  | https://doi.org/10.1038/s41524-023-01153-x
| icsd-181115 |  | ScBiO3 | 221 | (('Sc3+', 'Octahedron', 6), ('Bi3+', 'Cuboctahedron', 12)) | 0.660947393 |  |  | -2.491 |  |  | https://doi.org/10.1038/s41524-023-01153-x
mp-1206681 |  |  | ScBiPd | 216 | (('Sc+', 'Octahedron', 6), ('Pd2+', 'Tetrahedron', 4)) | 0.70310502 |  |  | -2.521560724 |  |  | https://doi.org/10.1038/s41524-022-00811-w
mp-8697 | icsd-65010 |  | ScBO3 | 167 | (('Sc3+', 'Octahedron', 6), ('B3+', 'Trigonal plane', 3)) | 0.717528105 | 11.60460466 | 3.90371747 | -3.219082518 |  | Materials Project | https://doi.org/10.1038/s41524-022-00811-w https://doi.org/10.1038/s41524-023-01153-x
mp-1186984 |  |  | ScBr3 | 194 | (('Sc3+', 'Trigonal prism', 6),) | 0.736353788 |  |  | -0.323982735 |  |  | https://doi.org/10.1038/s41524-022-00811-w
mp-569875 |  | 40928 | ScBRh3 | 221 | [5 empty] | 9.9 |  |  | MPDS
mp-546279 | icsd-170774 |  | ScBrO | 59 | (('Sc3+', 'Octahedron', 6),) | 0.783413742 | 5.264777367 | 3.675800563 | -2.419208499 |  | Materials Project | https://doi.org/10.1038/s41524-022-00811-w https://doi.org/10.1038/s41524-023-01153-x
mp-989190 |  |  | ScBrO | 129 | (('Sc3+', 'Square non-coplanar', 4),) | 0.849325295 | 64.107242 | 4.697137707 | -1.859506192 |  | Materials Project | https://doi.org/10.1038/s41524-022-00811-w https://doi.org/10.1038/s41524-023-01153-x
mp-23309 | icsd-38235 |  | ScCl3 | 148 | (('Sc3+', 'Octahedron', 6),) | 0.777570967 | 3.294225997 | 3.063840673 | -2.48650648 |  | Materials Project | https://doi.org/10.1038/s41524-022-00811-w https://doi.org/10.1038/s41524-023-01153-x
mp-989195 |  |  | ScClO | 129 | (('Sc3+', 'Square non-coplanar', 4),) | 0.85962959 | 977.4249424 | 4.245053937 | -2.582072082 |  | Materials Project | https://doi.org/10.1038/s41524-022-00811-w https://doi.org/10.1038/s41524-023-01153-x
mp-990436 |  |  | ScClO | 129 | (('Sc3+', 'Single neighbor', 1),) | 0.605340134 |  |  | -2.092 |  |  | https://doi.org/10.1038/s41524-023-01153-x
mp-961678 |  |  | ScCoTe | 216 | (('Sc+', 'Octahedron', 6), ('Co+', 'Tetrahedron', 4)) | 0.813662161 |  |  | -1.207563415 |  |  | https://doi.org/10.1038/s41524-022-00811-w https://doi.org/10.1038/s41524-023-01153-x
mp-3642 | icsd-95667 |  | ScCuO2 | 194 | (('Sc3+', 'Octahedron', 6), ('Cu+', 'Linear', 2)) | 0.805807128 | 8.11034316 | 5.9063886 | -2.006009822 |  | Materials Project | https://doi.org/10.1038/s41524-022-00811-w https://doi.org/10.1038/s41524-023-01153-x
mp-4636 | icsd-151931 |  | ScCuO2 | 166 | (('Sc3+', 'Octahedron', 6), ('Cu+', 'Linear', 2)) | 0.805807128 | 8.139690957 | 5.919584593 | -1.967754911 |  | Materials Project | https://doi.org/10.1038/s41524-022-00811-w https://doi.org/10.1038/s41524-023-01153-x
mp-6980 |  |  | ScCuS2 | 156 | (('Sc3+', 'Octahedron', 6), ('Cu+', 'Tetrahedron', 4)) | 0.733994233 | 10.2206197 | 10.52218122 | 0.720058685 |  | Materials Project | https://doi.org/10.1038/s41524-022-00811-w https://doi.org/10.1038/s41524-023-01153-x
| icsd-15298 |  | ScCuS2 | 156 | (('Sc3+', 'Octahedron', 6), ('Cu+', 'Tetrahedron', 4)) | 0.733994233 | 10.2206197 | 10.52218122 | 0.533 |  | Materials Project | https://doi.org/10.1038/s41524-023-01153-x
mp-1219312 |  |  | ScCuSe2 | 156 | (('Sc3+', 'Octahedron', 6), ('Cu+', 'Tetrahedron', 4)) | 0.621448605 |  |  | 1.166819447 |  |  | https://doi.org/10.1038/s41524-022-00811-w
mp-10694 | icsd-194250 |  | ScF3 | 221 | (('Sc3+', 'Octahedron', 6),) | 0.910117065 | 6.120269143 | 2.26291646 | -5.498398794 |  | Materials Project | https://doi.org/10.1038/s41524-022-00811-w https://doi.org/10.1038/s41524-023-01153-x
mp-1078300 | icsd-194276 |  | ScF3 | 167 | (('Sc3+', 'Octahedron', 6),) | 0.910117065 |  |  | -5.460845821 |  |  | https://doi.org/10.1038/s41524-022-00811-w https://doi.org/10.1038/s41524-023-01153-x
mp-559092 |  |  | ScF3 | 155 | (('Sc3+', 'Octahedron', 6),) | 0.910117065 | 6.12922841 | 2.230915307 | -5.417168793 |  | Materials Project | https://doi.org/10.1038/s41524-022-00811-w
mp-634805 |  |  | ScF3 | 5 | (('Sc3+', 'Dodecahedron with triangular faces - p2345 plane normalized', 8),) | 0.910117065 |  |  | -5.511 |  |  | https://doi.org/10.1038/s41524-023-01153-x
mp-695817 |  |  | ScF3 | 21 | (('Sc3+', 'Dodecahedron with triangular faces - p2345 plane normalized', 8),) | 0.910117065 |  |  | -2.31 |  |  | https://doi.org/10.1038/s41524-023-01153-x
| icsd-30215 |  | ScF3 | [5 empty] | -5.615 |  |  | https://doi.org/10.1038/s41524-023-01153-x
mp-754165 |  |  | ScGaO3 | 194 | (('Sc3+', 'Octahedron', 6), ('Ga3+', 'Trigonal bipyramid', 5)) | 0.810034204 |  |  | -6.97720819 |  |  | https://doi.org/10.1038/s41524-022-00811-w https://doi.org/10.1038/s41524-023-01153-x
mp-754239 |  |  | ScGaO3 | 62 | (('Sc3+', 'Square-face bicapped trigonal prism', 8), ('Ga3+', 'Octahedron', 6)) | 0.78847317 |  |  | -11.337 |  |  | https://doi.org/10.1038/s41524-023-01153-x
mp-961697 |  |  | ScGeAu | 216 |  |  |  |  | -0.773222998 |  |  | https://doi.org/10.1038/s41524-022-00811-w https://doi.org/10.1038/s41524-023-01153-x
mp-625150 |  |  | ScHO2 | 36 | (('Sc3+', 'Octahedron', 6), ('H+', 'Single neighbor', 1)) | 0.830473696 | 11.21017264 | 3.833258507 | -2.277 |  | Materials Project | https://doi.org/10.1038/s41524-023-01153-x
mp-625199 |  |  | ScHO2 | 1 | (('Sc3+', 'Trigonal bipyramid', 5), ('Sc3+', 'Trigonal bipyramid', 5), ('H+', 'Linear', 2), ('H+', 'Single neighbor', 1)) | -0.361718058 | 11.01418165 | 3.665068253 | -4.385 |  | Materials Project | https://doi.org/10.1038/s41524-023-01153-x
mp-755318 |  |  | ScHO2 | 194 | (('Sc3+', 'Octahedron', 6), ('H+', 'Linear', 2)) | 0.791407394 |  |  | -1.803 |  |  | https://doi.org/10.1038/s41524-023-01153-x
mp-1186991 |  |  | ScI3 | 194 | (('Sc3+', 'Trigonal prism', 6),) | 0.672296873 |  |  | 0.20330626 |  |  | https://doi.org/10.1038/s41524-022-00811-w
mp-768358 |  |  | ScInO3 | 194 | (('Sc3+', 'Trigonal bipyramid', 5), ('In3+', 'Octahedron', 6)) | 0.773964928 |  |  | -6.073808357 |  |  | https://doi.org/10.1038/s41524-022-00811-w
mp-559760 |  |  | ScIO | 12 | (('Sc3+', 'Trigonal bipyramid', 5), ('Sc3+', 'Square non-coplanar', 4)) | 0.833311066 | 15.02207348 | 4.638513653 | -0.36791525 |  | Materials Project | https://doi.org/10.1038/s41524-022-00811-w
| icsd-37016 |  | SCl | 43 | (('S+', 'Single neighbor', 1), ('S+', 'Single neighbor', 1)) | 0.080660682 | 0.598030644 | 2.62089686 | -3.039 |  | Materials Project | https://doi.org/10.1038/s41524-023-01153-x
| icsd-62971 |  | SCl2O | 14 | (('S4+', 'Single neighbor', 1),) | -0.167017811 | 0.688659697 | 2.362102137 | -3.178 |  | Materials Project | https://doi.org/10.1038/s41524-023-01153-x
| icsd-157501 | 14204 | ScN | 225 | (('Sc3+', 'Octahedron', 6),) | 0.753093901 | 54.8 | 5.2 | 1.656 |  | MPDS | https://doi.org/10.1038/s41524-023-01153-x
| icsd-236779 |  | ScN | 216 | (('Sc3+', 'Tetrahedron', 4),) | 0.629640851 |  |  | -0.617 |  |  | https://doi.org/10.1038/s41524-023-01153-x
mp-1219274 |  |  | ScNb(NiSn)2 | 160 |  |  | 5.848757557 | 23.44958995 | -0.271655653 |  | Materials Project | https://doi.org/10.1038/s41524-022-00811-w
mp-1219284 |  |  | ScNb(PbO3)2 | 225 | (('Sc3+', 'Octahedron', 6), ('Nb5+', 'Octahedron', 6), ('Pb2+', 'Cuboctahedron', 12)) | 0.617260241 |  |  | -1.228170742 |  |  | https://doi.org/10.1038/s41524-022-00811-w
mp-553961 |  |  | ScNbO4 | 13 | (('Sc3+', 'Octahedron', 6), ('Nb5+', 'Octahedron', 6)) | 0.734745386 | 23.10947806 | 5.54675125 | -4.697847611 |  | Materials Project | https://doi.org/10.1038/s41524-022-00811-w https://doi.org/10.1038/s41524-023-01153-x
| icsd-109191 |  | ScNbO4 | 13 | (('Sc3+', 'Octahedron', 6), ('Nb5+', 'Octahedron', 6)) | 0.734745386 | 23.10947806 | 5.54675125 | -4.82 |  | Materials Project | https://doi.org/10.1038/s41524-023-01153-x
mp-30459 | icsd-58824 |  | ScNiBi | 216 | (('Sc+', 'Octahedron', 6), ('Ni2+', 'Tetrahedron', 4)) | 0.70758253 | 4.055036167 | 22.89899071 | -0.121295522 |  | Materials Project | https://doi.org/10.1038/s41524-022-00811-w https://doi.org/10.1038/s41524-023-01153-x
mp-961675 |  |  | ScNiP | 216 | (('Sc+', 'Octahedron', 6), ('Ni2+', 'Tetrahedron', 4)) | 0.726648784 | 3.44403921 | 16.43018415 | -0.67 |  | Materials Project | https://doi.org/10.1038/s41524-023-01153-x
mp-961675 |  |  | ScNiP | 216 | (('Sc+', 'Octahedron', 6), ('Ni2+', 'Tetrahedron', 4)) | 0.726648784 | 3.44403921 | 16.43018415 | -0.05 |  | Materials Project | https://doi.org/10.1038/s41524-023-01153-x
mp-3432 | icsd-76695 |  | ScNiSb | 216 | (('Sc+', 'Octahedron', 6), ('Ni2+', 'Tetrahedron', 4)) | 0.716118336 | 4.099960397 | 18.34182153 | -0.341832488 |  | Materials Project | https://doi.org/10.1038/s41524-022-00811-w https://doi.org/10.1038/s41524-023-01153-x
| icsd-30315 |  | ScO3 | [5 empty] | -1.846 |  |  | https://doi.org/10.1038/s41524-023-01153-x
mp-4661 | icsd-100564 |  | ScOF | 14 | (('Sc3+', 'Square-face capped trigonal prism', 7),) | 0.88527587 | 10.1703419 | 3.751944527 | -3.309658627 |  | Materials Project | https://doi.org/10.1038/s41524-022-00811-w https://doi.org/10.1038/s41524-023-01153-x
mp-4662 |  |  | ScOF | 14 | (('Sc3+', 'Octahedron', 6),) | 0.857021486 |  |  | -4.734143184 |  |  | https://doi.org/10.1038/s41524-022-00811-w
mp-989178 |  |  | ScOF | 129 | (('Sc3+', 'Cube', 8),) | 0.892766115 | 10.38622826 | 3.922426343 | -3.108455899 |  | Materials Project | https://doi.org/10.1038/s41524-022-00811-w
| icsd-188693 |  | ScP | 216 | (('Sc3+', 'Tetrahedron', 4),) | 0.368657688 |  |  | 0.796 |  |  | https://doi.org/10.1038/s41524-023-01153-x
mp-1173305 |  |  | ScPaO4 | 141 | (('Sc3+', 'Cube', 8), ('Pa5+', 'Cube', 8)) | 0.817895063 |  |  | -3.863772941 |  |  | https://doi.org/10.1038/s41524-022-00811-w
mp-1219240 |  |  | ScPaO4 | 123 | (('Sc3+', 'Cube', 8), ('Pa5+', 'Cube', 8)) | 0.817895063 |  |  | -3.913370166 |  |  | https://doi.org/10.1038/s41524-022-00811-w
mp-4200 | ('icsd-201132', 'icsd-74483') |  | ScPO4 | 141 | (('Sc3+', 'Dodecahedron with triangular faces - p2345 plane normalized', 8), ('P5+', 'Tetrahedron', 4)) | 0.70431716 | 8.39160702 | 3.802484003 | -4.974587771 |  | Materials Project | https://doi.org/10.1038/s41524-022-00811-w https://doi.org/10.1038/s41524-023-01153-x
mp-6999 | icsd-67559 |  | ScPS4 | 2 | (('Sc3+', 'Square-face capped trigonal prism', 7), ('P5+', 'Tetrahedron', 4)) | 0.149564111 | 2.863534043 | 4.773258233 | -1.66723295 |  | Materials Project | https://doi.org/10.1038/s41524-022-00811-w https://doi.org/10.1038/s41524-023-01153-x
mp-635 |  | 77 | ScRh3 | 221 | [5 empty] | 1.7 |  |  | MPDS
mp-30867 |  | 79 | ScRu | 221 | [5 empty] | 3.63 |  |  | MPDS
mp-567750 |  | 78 | ScRu2 | 194 | [5 empty] | 6.47 |  |  | MPDS
mp-1219286 |  |  | ScSb(PbO3)2 | 44 | (('Sc3+', 'Octahedron', 6), ('Sb5+', 'Octahedron', 6), ('Pb2+', 'Cuboctahedron', 12)) | 0.528839392 |  |  | -2.287570176 |  |  | https://doi.org/10.1038/s41524-022-00811-w
mp-569779 | icsd-415944 |  | ScSbPd | 216 |  |  | 3.11770702 | 18.06289535 | -0.408050112 |  | Materials Project | https://doi.org/10.1038/s41524-022-00811-w https://doi.org/10.1038/s41524-023-01153-x
mp-7173 |  |  | ScSbPt | 216 | (('Sc3+', 'Bicapped square prism (adjacent faces)', 10),) | 0.716447215 | 2.556072386 | 18.87098202 | -4.517739433 |  | Materials Project | https://doi.org/10.1038/s41524-022-00811-w https://doi.org/10.1038/s41524-023-01153-x
| icsd-77948 |  | ScSbPt | 216 | (('Sc3+', 'Bicapped square prism (adjacent faces)', 10),) | 0.716447215 | 2.556072386 | 18.87098202 | -1.098 |  | Materials Project | https://doi.org/10.1038/s41524-023-01153-x
| icsd-77948 |  | ScSbPt | 216 | (('Sc3+', 'Bicapped square prism (adjacent faces)', 10),) | 0.716447215 | 2.556072386 | 18.87098202 | -7.353 |  | Materials Project | https://doi.org/10.1038/s41524-023-01153-x
| icsd-251184 |  | ScSeO3F | 2 | (('Sc3+', 'Pentagonal bipyramid', 7), ('Se4+', 'Triangular non-coplanar', 3)) | 0.54538177 |  |  | -1.737 |  |  | https://doi.org/10.1038/s41524-023-01153-x
mp-2894 | icsd-160459 |  | ScSnAu | 216 |  |  | 1.59120773 | 21.28190102 | -0.459831162 |  | Materials Project | https://doi.org/10.1038/s41524-022-00811-w https://doi.org/10.1038/s41524-023-01153-x
mp-550579 | icsd-77739 |  | ScTa(PbO3)2 | 225 | (('Sc3+', 'Octahedron', 6), ('Ta5+', 'Octahedron', 6), ('Pb2+', 'Cuboctahedron', 12)) | 0.635790126 |  |  | -3.357476239 |  |  | https://doi.org/10.1038/s41524-022-00811-w https://doi.org/10.1038/s41524-023-01153-x
mp-558781 | ('icsd-109192', 'icsd-236604') |  | ScTaO4 | 13 | (('Sc3+', 'Octahedron', 6), ('Ta5+', 'Octahedron', 6)) | 0.751466148 | 19.95090802 | 5.087266253 | -4.593762202 |  | Materials Project | https://doi.org/10.1038/s41524-022-00811-w https://doi.org/10.1038/s41524-023-01153-x
mp-1100405 |  |  | ScTeRh | 216 | (('Sc+', 'Octahedron', 6), ('Rh+', 'Tetrahedron', 4)) | 0.80680088 | 5.130068067 | 17.01655269 | -6.453860104 |  | Materials Project | https://doi.org/10.1038/s41524-022-00811-w
mp-19450 | icsd-250340 |  | ScTl(MoO4)2 | 164 | (('Sc3+', 'Octahedron', 6), ('Tl+', 'Icosahedron', 12), ('Mo6+', 'Tetrahedron', 4)) | 0.506187802 | 12.23871663 | 3.50697032 | -4.621254524 |  | Materials Project | https://doi.org/10.1038/s41524-022-00811-w https://doi.org/10.1038/s41524-023-01153-x
mp-1208994 |  |  | ScTl(SO4)2 | 150 | (('Sc3+', 'Trigonal prism', 6), ('Tl+', 'Cuboctahedron', 12), ('S6+', 'Tetrahedron', 4)) | 0.417382851 |  |  | -5.206920169 |  |  | https://doi.org/10.1038/s41524-022-00811-w
mp-1219252 |  |  | ScTlF6 | 148 | (('Sc3+', 'Octahedron', 6), ('Tl3+', 'Octahedron', 6)) | 0.881536121 |  |  | -7.611128309 |  |  | https://doi.org/10.1038/s41524-022-00811-w
mp-754384 |  |  | ScTlO2 | 194 | (('Sc3+', 'Octahedron', 6), ('Tl+', 'Trigonal prism', 6)) | 0.859635447 | 165.4352242 | 8.83415811 | -0.645 |  | Materials Project | https://doi.org/10.1038/s41524-023-01153-x
mp-755219 |  |  | ScTlO2 | 166 | (('Sc3+', 'Octahedron', 6), ('Tl+', 'Octahedron', 6)) | 0.859635447 |  |  | -0.154 |  |  | https://doi.org/10.1038/s41524-023-01153-x
mp-1095287 |  |  | ScTlP2S7 | 5 | (('Sc3+', 'Octahedron', 6), ('Tl+', 'Anticuboctahedron', 12), ('P5+', 'Tetrahedron', 4)) | 0.149564111 |  |  | -1.617704745 |  |  | https://doi.org/10.1038/s41524-022-00811-w
mp-13312 |  |  | ScTlS2 | 194 | (('Sc3+', 'Octahedron', 6), ('Tl+', 'Trigonal prism', 6)) | 0.740399739 | 22.18607779 | 8.64924726 | 1.614291105 |  | Materials Project | https://doi.org/10.1038/s41524-022-00811-w https://doi.org/10.1038/s41524-023-01153-x
| icsd-418474 |  | ScTlS2 | 194 | (('Sc3+', 'Octahedron', 6), ('Tl+', 'Trigonal prism', 6)) | 0.740399739 | 22.18607779 | 8.64924726 | 1.528 |  | Materials Project | https://doi.org/10.1038/s41524-023-01153-x
mp-13313 | icsd-418475 |  | ScTlSe2 | 166 | (('Sc3+', 'Octahedron', 6), ('Tl+', 'Octahedron', 6)) | 0.73653567 | 21.00600937 | 9.851712197 | 2.704789556 |  | Materials Project | https://doi.org/10.1038/s41524-022-00811-w https://doi.org/10.1038/s41524-023-01153-x
mp-13314 | icsd-418476 |  | ScTlTe2 | 166 | (('Sc3+', 'Octahedron', 6), ('Tl+', 'Octahedron', 6)) | 0.688455249 |  |  | 3.578482965 |  |  | https://doi.org/10.1038/s41524-022-00811-w https://doi.org/10.1038/s41524-023-01153-x
mp-19247 | icsd-169173 |  | ScVO4 | 141 | (('Sc3+', 'Dodecahedron with triangular faces - p2345 plane normalized', 8), ('V5+', 'Tetrahedron', 4)) | 0.752288399 | 16.02410704 | 5.075418173 | -3.252758156 |  | Materials Project | https://doi.org/10.1038/s41524-022-00811-w https://doi.org/10.1038/s41524-023-01153-x
| icsd-290864 |  | ScVO4 | 88 | (('Sc3+', 'Dodecahedron with triangular faces - p2345 plane normalized', 8), ('V5+', 'Tetrahedron', 4)) | 0.752288399 |  |  | -3.593 |  |  | https://doi.org/10.1038/s41524-023-01153-x
mp-14 | icsd-164268 | 5398 | Se | 152 |  |  | -0.27 | 9.42 | -0.874402369 | 0.35 | MPDS | https://doi.org/10.1038/s41524-022-00811-w https://doi.org/10.1038/s41524-023-01153-x | MPDS
mp-147 | icsd-86496 |  | Se | 148 |  |  |  |  | -1.301303278 |  |  | https://doi.org/10.1038/s41524-022-00811-w https://doi.org/10.1038/s41524-023-01153-x
| icsd-52418 |  | Se | 221 |  |  |  |  | 0.653 |  |  | https://doi.org/10.1038/s41524-023-01153-x
| icsd-10471 |  | Se2O5 | 14 | (('Se5+', 'Triangular non-coplanar', 3), ('Se5+', 'Tetrahedron', 4)) | -0.640698688 |  |  | -5.778 |  |  | https://doi.org/10.1038/s41524-023-01153-x
mp-570589 |  |  | SeBr | 41 | (('Se+', 'Single neighbor', 1),) | 0.041154191 | 1.66664701 | 4.646315677 | -1.418372428 |  | Materials Project | https://doi.org/10.1038/s41524-022-00811-w
| icsd-37017 |  | SeBr | 14 | (('Se+', 'Single neighbor', 1), ('Se+', 'Single neighbor', 1)) | 0.041154191 |  |  | -1.992 |  |  | https://doi.org/10.1038/s41524-023-01153-x
mp-861891 |  |  | SeBr2 | 136 | (('Se2+', 'Square plane', 4),) | 0.520577095 |  |  | -1.536284129 |  |  | https://doi.org/10.1038/s41524-022-00811-w https://doi.org/10.1038/s41524-023-01153-x
| icsd-37018 |  | SeCl | 14 | (('Se+', 'Single neighbor', 1), ('Se+', 'Single neighbor', 1)) | 0.088829279 |  |  | -2.536 |  |  | https://doi.org/10.1038/s41524-023-01153-x
mp-861871 |  |  | SeI2 | 136 | (('Se2+', 'Octahedron', 6),) | 0.501510215 |  |  | -1.601707864 |  |  | https://doi.org/10.1038/s41524-022-00811-w https://doi.org/10.1038/s41524-023-01153-x
| icsd-14325 |  | SeN | 15 | (('Se3+', 'Angular', 2), ('Se3+', 'Angular', 2)) | -0.412611485 |  |  | -2.939 |  |  | https://doi.org/10.1038/s41524-023-01153-x
mp-560882 | icsd-99464 |  | SeO2 | 26 | (('Se4+', 'Triangular non-coplanar', 3), ('Se4+', 'Triangular non-coplanar', 3)) | -0.640698688 | 6.831712733 | 3.867787033 | -5.040117157 |  | Materials Project | https://doi.org/10.1038/s41524-022-00811-w https://doi.org/10.1038/s41524-023-01153-x
| icsd-26656 |  | SeO3 | 19 | (('Se6+', 'Trigonal plane', 3),) | -0.640698688 |  |  | -6.487 |  |  | https://doi.org/10.1038/s41524-023-01153-x
| icsd-12110 |  | SeOF2 | 29 | (('Se4+', 'Triangular non-coplanar', 3),) | 0.053260156 | 1.734013043 | 2.443296957 | -2.857 |  | Materials Project | https://doi.org/10.1038/s41524-023-01153-x
| icsd-69978 |  | SeS2(NO)2 | 15 | (('Se2+', 'Angular', 2), ('S4+', 'Angular', 2)) | -0.540053715 |  |  | -1.173 |  |  | https://doi.org/10.1038/s41524-023-01153-x
mp-33107 |  |  | SF4 | 121 | (('S4+', 'See-saw', 4),) | 0.387373606 |  |  | 1.451 |  |  | https://doi.org/10.1038/s41524-023-01153-x
| icsd-214 |  | SF6 | 229 | (('S6+', 'Octahedron', 6),) | 0.387373606 | 0.433110917 | 1.714417873 | -12.789 |  | Materials Project | https://doi.org/10.1038/s41524-023-01153-x
mp-1079297 | icsd-181909 |  | Si | 12 |  |  |  |  | 1.10269116 |  |  | https://doi.org/10.1038/s41524-022-00811-w https://doi.org/10.1038/s41524-023-01153-x
mp-1095269 |  |  | Si | 63 |  |  |  |  | 1.08569621 |  |  | https://doi.org/10.1038/s41524-022-00811-w
mp-149 | ('icsd-191759', 'icsd-181356') | 4623 | Si | 227 |  |  | 1.981 | 10.194 | 1.823334808 | 11.27 | MPDS | https://doi.org/10.1038/s41524-022-00811-w https://doi.org/10.1038/s41524-023-01153-x | MPDS
mp-165 | icsd-30101 |  | Si | 194 |  |  | 1.03e-07 | 12.74794544 | 2.137187174 |  | Materials Project | https://doi.org/10.1038/s41524-022-00811-w https://doi.org/10.1038/s41524-023-01153-x
| icsd-182732 |  | Si | [5 empty] | 2.105 |  |  | https://doi.org/10.1038/s41524-023-01153-x
| icsd-189392 |  | Si | 229 |  |  |  |  | 1.649 |  |  | https://doi.org/10.1038/s41524-023-01153-x
| icsd-181908 |  | Si | 139 |  |  |  |  | 0.065 |  |  | https://doi.org/10.1038/s41524-023-01153-x
mp-1206152 |  |  | Si(AgP)2 | 122 | (('Si4+', 'Tetrahedron', 4), ('Ag+', 'Trigonal plane', 3)) | 0.410995599 |  |  | 3.606533719 |  |  | https://doi.org/10.1038/s41524-022-00811-w
mp-30160 |  |  | Si(CN2)2 | 224 | (('Si4+', 'Tetrahedron', 4), ('C4+', 'Linear', 2)) | -0.270497884 |  |  | -3.072 |  |  | https://doi.org/10.1038/s41524-023-01153-x
| icsd-93543 |  | Si(CN2)2 | 224 | (('Si4+', 'Tetrahedron', 4), ('C4+', 'Linear', 2)) | -0.270497884 |  |  | -3.072 |  |  | https://doi.org/10.1038/s41524-023-01153-x
| icsd-183103 |  | Si(GeN2)2 | 227 | (('Si4+', 'Tetrahedron', 4), ('Ge4+', 'Octahedron', 6)) | 0.432922123 |  |  | -3.765 |  |  | https://doi.org/10.1038/s41524-023-01153-x
mp-779704 |  |  | Si(HgO2)2 | 70 | (('Si4+', 'Tetrahedron', 4), ('Hg2+', 'Trigonal prism', 6)) | 0.723638968 |  |  | -4.73 |  |  | https://doi.org/10.1038/s41524-023-01153-x
| icsd-69123 |  | Si2Hg6O7 | 12 | (('Si4+', 'Tetrahedron', 4), ('Hg+', 'Triangular non-coplanar', 3), ('Hg+', 'T-shaped', 3)) | 0.447277936 | 7.02811256 | 5.55076231 | -3.103 |  | Materials Project | https://doi.org/10.1038/s41524-023-01153-x
mp-2592 |  | 7167 | Si2Mo | 139 | [5 empty] | 12.65 |  |  | MPDS
mp-8938 | ('icsd-182116', 'icsd-71503') |  | Si2Mo | 180 |  |  | 29.23873793 | 28.55873455 | 0.369518901 |  | Materials Project | https://doi.org/10.1038/s41524-022-00811-w https://doi.org/10.1038/s41524-023-01153-x
mp-4497 | icsd-168781 |  | Si2N2O | 36 | (('Si4+', 'Tetrahedron', 4),) | 0.334026239 | 2.883992157 | 3.36000608 | -7.749731399 |  | Materials Project | https://doi.org/10.1038/s41524-022-00811-w https://doi.org/10.1038/s41524-023-01153-x
mp-867933 |  |  | Si2O5 | [5 empty] | -6.765 |  |  | https://doi.org/10.1038/s41524-023-01153-x
| icsd-26792 |  | Si2O5 | 46 | (('Si4+', 'Tetrahedron', 4),) | 0.447277936 |  |  | -6.767 |  |  | https://doi.org/10.1038/s41524-023-01153-x
mp-1620 |  | 7347 | Si2W | 139 | [5 empty] | 10.69 |  |  | MPDS
| icsd-71504 |  | Si2W | 180 |  |  |  |  | 0.162 |  |  | https://doi.org/10.1038/s41524-023-01153-x
mp-570744 | icsd-163832 |  | Si3As4 | 215 | (('Si4+', 'Tetrahedron', 4),) | 0.019409169 | 1.01139933 | 16.66388534 | 1.482344847 |  | Materials Project | https://doi.org/10.1038/s41524-022-00811-w https://doi.org/10.1038/s41524-023-01153-x
mp-995193 |  |  | Si3H | 164 |  |  |  |  | 1.476 |  |  | https://doi.org/10.1038/s41524-023-01153-x
mp-971682 |  |  | Si3N2 | 221 | (('Si2+', 'Angular', 2),) | 0.27740039 |  |  | 3.899 |  |  | https://doi.org/10.1038/s41524-023-01153-x
mp-2075 |  |  | Si3N4 | 227 | (('Si4+', 'Octahedron', 6), ('Si4+', 'Tetrahedron', 4)) | 0.458050293 |  |  | -4.105 |  |  | https://doi.org/10.1038/s41524-023-01153-x
mp-988 | icsd-35570 |  | Si3N4 | 176 | (('Si4+', 'Tetrahedron', 4),) | 0.27740039 | 3.893353203 | 4.264479087 | -3.940888799 |  | Materials Project | https://doi.org/10.1038/s41524-022-00811-w https://doi.org/10.1038/s41524-023-01153-x
| icsd-156336 |  | Si3N4 | 227 | (('Si4+', 'Octahedron', 6), ('Si4+', 'Tetrahedron', 4)) | 0.458050293 |  |  | -4.119 |  |  | https://doi.org/10.1038/s41524-023-01153-x
mp-8311 | icsd-39452 |  | Si3NiP4 | 121 | (('Si3+', 'Tetrahedron', 4), ('Si4+', 'Tetrahedron', 4), ('Ni2+', 'Tetrahedron', 4)) | 0.265339018 | 2.901374387 | 18.65509988 | 0.472676338 |  | Materials Project | https://doi.org/10.1038/s41524-022-00811-w https://doi.org/10.1038/s41524-023-01153-x
| icsd-95591 |  | Si3Os2 | 116 | (('Si1.33333333+', 'Trigonal bipyramid', 5), ('Si1.33333333+', 'Trigonal bipyramid', 5)) | inf | 134.2119413 | 19.64542586 | 0.008 |  | Materials Project | https://doi.org/10.1038/s41524-023-01153-x
mp-29157 | icsd-84944 |  | Si3P2Pt | 1 | (('P5+', 'Triangular non-coplanar', 3), ('P5+', 'Triangular non-coplanar', 3), ('P5+', 'Triangular non-coplanar', 3), ('P5+', 'Triangular non-coplanar', 3), ('Pt2+', 'See-saw', 4), ('Pt2+', 'See-saw', 4)) | 0.021161939 | 2.0787778 | 18.99294799 | -1.1590884 |  | Materials Project | https://doi.org/10.1038/s41524-022-00811-w https://doi.org/10.1038/s41524-023-01153-x
mp-1219249 |  |  | Si3P3Ir | 1 | (('Si2+', 'Single neighbor', 1), ('Si2+', 'Angular', 2), ('Si2+', 'Angular', 2), ('Ir3+', 'T-shaped', 3)) | 0.008984397 |  |  | -0.019978498 |  |  | https://doi.org/10.1038/s41524-022-00811-w
mp-1219203 |  |  | Si3P3Rh | 1 | (('Si2+', 'Single neighbor', 1), ('Si3+', 'Angular', 2), ('Si3+', 'Angular', 2), ('Rh+', 'T-shaped', 3)) | 0.006647253 |  |  | -1.316041205 |  |  | https://doi.org/10.1038/s41524-022-00811-w
mp-14983 | icsd-79006 |  | Si4P4Ru | 1 | (('Si2+', 'Triangular non-coplanar', 3), ('Si3+', 'Tetrahedron', 4), ('Si2+', 'Triangular non-coplanar', 3), ('Si3+', 'Triangular non-coplanar', 3), ('Ru2+', 'Triangular non-coplanar', 3)) | 0.2586173 | 3.266344663 | 15.16282827 | -0.403380615 |  | Materials Project | https://doi.org/10.1038/s41524-022-00811-w https://doi.org/10.1038/s41524-023-01153-x
| icsd-262931 |  | Si5(H2Cl)4 | 82 | (('H+', 'Single neighbor', 1), ('H+', 'Single neighbor', 1)) | inf |  |  | -1.217 |  |  | https://doi.org/10.1038/s41524-023-01153-x
mp-1094056 |  |  | Si7Ge | 215 | (('Ge4+', 'Tetrahedron', 4),) |  |  |  | 1.968572213 |  |  | https://doi.org/10.1038/s41524-022-00811-w
mp-1863 |  |  | SiAs | 12 | (('Si3+', 'Triangular non-coplanar', 3), ('Si3+', 'Triangular non-coplanar', 3), ('Si3+', 'Triangular non-coplanar', 3)) | 0.019409169 |  |  | 0.161974011 |  |  | https://doi.org/10.1038/s41524-022-00811-w
| icsd-43227 |  | SiAs | [5 empty] | 0.473 |  |  | https://doi.org/10.1038/s41524-023-01153-x
mp-1078181 |  |  | SiBr3 | 12 | (('Si3+', 'Triangular non-coplanar', 3),) | 0.244896158 |  |  | -6.069848859 |  |  | https://doi.org/10.1038/s41524-022-00811-w
| icsd-260325 |  | SiBr4 | 14 | (('Si4+', 'Tetrahedron', 4),) | 0.244896158 |  |  | -5.656 |  |  | https://doi.org/10.1038/s41524-023-01153-x
('mp-11714', 'mp-7140', 'mp-7631', 'mp-567505') |  | 6336 | SiC | 186 | (('Si4+', 'Tetrahedron', 4), ('Si4+', 'Tetrahedron', 4)) | 0.100238004 | 3.322142857 | 6.702857143 |  | 45.9 | MPDS |  | MPDS
('mp-11714', 'mp-7140', 'mp-7631', 'mp-567505') |  | 38757 | SiC | 186 | (('Si4+', 'Tetrahedron', 4), ('Si4+', 'Tetrahedron', 4)) | 0.100238004 | 2.65 | 6.875 |  | 45.9 | MPDS |  | MPDS
('mp-11714', 'mp-7140', 'mp-7631', 'mp-567505') |  | 33864 | SiC | 186 | (('Si4+', 'Tetrahedron', 4), ('Si4+', 'Tetrahedron', 4)) | 0.100238004 | 3.4475 | 6.7525 |  | 45.9 | MPDS |  | MPDS
mp-11713 | icsd-24168 |  | SiC | 160 | (('Si4+', 'Tetrahedron', 4), ('Si4+', 'Tetrahedron', 4), ('Si4+', 'Tetrahedron', 4), ('Si4+', 'Tetrahedron', 4), ('Si4+', 'Tetrahedron', 4)) | 0.100238004 | 3.4147557 | 7.179939717 | 0.017421071 |  | Materials Project | https://doi.org/10.1038/s41524-022-00811-w https://doi.org/10.1038/s41524-023-01153-x
mp-11714 | icsd-164971 |  | SiC | 186 | (('Si4+', 'Tetrahedron', 4), ('Si4+', 'Tetrahedron', 4)) | 0.100238004 | 3.400765087 | 7.123321093 | -0.20119877 | 45.9 | Materials Project | https://doi.org/10.1038/s41524-022-00811-w https://doi.org/10.1038/s41524-023-01153-x | MPDS
mp-567505 |  |  | SiC | 186 | (('Si4+', 'Tetrahedron', 4), ('Si4+', 'Tetrahedron', 4), ('Si4+', 'Tetrahedron', 4), ('Si4+', 'Tetrahedron', 4)) | 0.100238004 | 3.393020797 | 7.098127107 | 0.419 | 45.9 | Materials Project | https://doi.org/10.1038/s41524-023-01153-x | MPDS
mp-568619 | icsd-107204 |  | SiC | 156 | (('Si4+', 'Tetrahedron', 4), ('Si4+', 'Tetrahedron', 4), ('Si4+', 'Tetrahedron', 4), ('Si4+', 'Tetrahedron', 4), ('Si4+', 'Tetrahedron', 4)) | 0.100238004 | 3.40648494 | 7.078663127 | 0.355515102 |  | Materials Project | https://doi.org/10.1038/s41524-022-00811-w https://doi.org/10.1038/s41524-023-01153-x
mp-7140 | icsd-42855 |  | SiC | 186 | (('Si4+', 'Tetrahedron', 4),) | 0.100238004 | 3.47942365 | 7.07607835 | 1.742243384 | 45.9 | Materials Project | https://doi.org/10.1038/s41524-022-00811-w https://doi.org/10.1038/s41524-023-01153-x | MPDS
mp-7631 | icsd-24169 |  | SiC | 186 | (('Si4+', 'Tetrahedron', 4), ('Si4+', 'Tetrahedron', 4), ('Si4+', 'Tetrahedron', 4)) | 0.100238004 | 3.37632288 | 7.06505218 | 0.198277699 | 45.9 | Materials Project | https://doi.org/10.1038/s41524-022-00811-w https://doi.org/10.1038/s41524-023-01153-x | MPDS
mp-8062 |  | 9412 | SiC | 216 | (('Si4+', 'Tetrahedron', 4),) | 0.100238004 | 2.692361111 | 6.733888889 | 0.92833228 | 45.645 | MPDS | https://doi.org/10.1038/s41524-022-00811-w https://doi.org/10.1038/s41524-023-01153-x | MPDS
| icsd-28389 | 9412 | SiC | 216 | (('Si4+', 'Tetrahedron', 4),) | 0.100238004 | 2.692361111 | 6.733888889 | 0.909 | 45.645 | MPDS | https://doi.org/10.1038/s41524-023-01153-x | MPDS
| icsd-28895 | 9412 | SiC | 216 | (('Si4+', 'Tetrahedron', 4),) | 0.100238004 | 2.692361111 | 6.733888889 | 0.909 | 45.645 | MPDS | https://doi.org/10.1038/s41524-023-01153-x | MPDS
| icsd-18136 |  | SiC | 160 | (('Si4+', 'Tetrahedron', 4), ('Si4+', 'Tetrahedron', 4), ('Si4+', 'Tetrahedron', 4), ('Si4+', 'Tetrahedron', 4), ('Si4+', 'Tetrahedron', 4), ('Si4+', 'Tetrahedron', 4), ('Si4+', 'Tetrahedron', 4), ('Si4+', 'Tetrahedron', 4)) |  |  |  | 0.629 |  |  | https://doi.org/10.1038/s41524-023-01153-x
| icsd-161173 |  | SiC | 160 | (('Si4+', 'Tetrahedron', 4), ('Si4+', 'Tetrahedron', 4), ('Si4+', 'Tetrahedron', 4), ('Si4+', 'Tetrahedron', 4), ('Si4+', 'Tetrahedron', 4), ('Si4+', 'Tetrahedron', 4), ('Si4+', 'Tetrahedron', 4)) |  | 3.438965347 | 7.38735587 | 0.43 |  | Materials Project | https://doi.org/10.1038/s41524-023-01153-x
| icsd-24630 |  | SiC | 186 | (('Si4+', 'Tetrahedron', 4), ('Si4+', 'Tetrahedron', 4), ('Si4+', 'Tetrahedron', 4), ('Si4+', 'Tetrahedron', 4)) | 0.100238004 | 3.393020797 | 7.098127107 | 0.42 | 45.9 | Materials Project | https://doi.org/10.1038/s41524-023-01153-x | MPDS
| icsd-173735 |  | SiC(ClF)3 | 12 | (('Si4+', 'Triangular non-coplanar', 3), ('C2+', 'Triangular non-coplanar', 3)) | 0.363919158 |  |  | -6.158 |  |  | https://doi.org/10.1038/s41524-023-01153-x
mp-29174 | icsd-85526 |  | SiCl2 | 19 | (('Si2+', 'Angular', 2),) | 0.327598738 | 0.648234143 | 2.906913137 | 1.113164567 |  | Materials Project | https://doi.org/10.1038/s41524-022-00811-w https://doi.org/10.1038/s41524-023-01153-x
mp-1818 | icsd-48147 |  | SiF4 | 217 | (('Si4+', 'Tetrahedron', 4),) | 0.660947393 | 0.538604293 | 1.630295337 | -5.2921662 |  | Materials Project | https://doi.org/10.1038/s41524-022-00811-w https://doi.org/10.1038/s41524-023-01153-x
mp-1219182 |  |  | SiGe | 216 | (('Ge4+', 'Tetrahedron', 4),) | 0.003020429 |  |  | 1.531236148 |  |  | https://doi.org/10.1038/s41524-022-00811-w
mp-978534 |  |  | SiGe | 186 | (('Ge4+', 'Tetrahedron', 4),) | 0.003020429 |  |  | -2.230977782 |  |  | https://doi.org/10.1038/s41524-022-00811-w https://doi.org/10.1038/s41524-023-01153-x
mp-1020703 | icsd-169123 |  | SiGeN2O | 8 | (('Si4+', 'Tetrahedron', 4), ('Ge4+', 'Tetrahedron', 4)) | 0.298458422 | 3.202055527 | 3.732274663 | -9.064765025 |  | Materials Project | https://doi.org/10.1038/s41524-022-00811-w https://doi.org/10.1038/s41524-023-01153-x
mp-972831 | icsd-169122 |  | SiGeN2O | 4 | (('Si4+', 'Tetrahedron', 4), ('Ge4+', 'Tetrahedron', 4)) | 0.306313009 |  |  | -9.902419858 |  |  | https://doi.org/10.1038/s41524-022-00811-w https://doi.org/10.1038/s41524-023-01153-x
| icsd-41478 |  | SiH | 164 |  |  |  |  | -0.081 |  |  | https://doi.org/10.1038/s41524-023-01153-x
| icsd-169739 |  | SiH8 | 119 |  |  | 0.200604917 | 2.21330865 | -2.257 |  | Materials Project | https://doi.org/10.1038/s41524-023-01153-x
| icsd-169740 |  | SiH8 | 31 |  |  |  |  | -1.934 |  |  | https://doi.org/10.1038/s41524-023-01153-x
mp-555194 | icsd-23605 |  | SiHg3(SF3)2 | 164 | (('Si4+', 'Octahedron', 6), ('Hg2+', 'Octahedron', 6)) | 0.59723863 |  |  | -5.999022082 |  |  | https://doi.org/10.1038/s41524-022-00811-w https://doi.org/10.1038/s41524-023-01153-x
mp-1079714 | icsd-247969 |  | SiHgP2 | 122 | (('Si4+', 'Tetrahedron', 4), ('Hg2+', 'Tetrahedron', 4)) | 0.265604137 |  |  | -7.666846963 |  |  | https://doi.org/10.1038/s41524-022-00811-w https://doi.org/10.1038/s41524-023-01153-x
mp-1078195 |  |  | SiI3 | 148 | (('Si3+', 'Triangular non-coplanar', 3),) | 0.134458538 |  |  | -4.891022365 |  |  | https://doi.org/10.1038/s41524-022-00811-w
mp-1275 |  | 7165 | SiMo3 | 223 | [5 empty] | 12.85 |  |  | MPDS
mp-10064 |  |  | SiO2 | 225 | (('Si4+', 'Cube', 8),) | 0.723638968 |  |  | -13.237 |  |  | https://doi.org/10.1038/s41524-023-01153-x
mp-10851 |  |  | SiO2 | 181 | (('Si4+', 'Tetrahedron', 4),) | 0.447277936 | 2.169449583 | 2.35230417 | -6.570540151 |  | Materials Project | https://doi.org/10.1038/s41524-022-00811-w https://doi.org/10.1038/s41524-023-01153-x
mp-546546 |  |  | SiO2 | 155 | (('Si4+', 'Tetrahedron', 4),) | 0.447277936 | 1.468358217 | 2.119327547 | -5.272700705 |  | Materials Project | https://doi.org/10.1038/s41524-022-00811-w
mp-546794 | ('icsd-162618', 'icsd-162660') |  | SiO2 | 122 | (('Si4+', 'Tetrahedron', 4),) | 0.447277936 | 1.697372647 | 2.185087747 | -5.764503512 |  | Materials Project | https://doi.org/10.1038/s41524-022-00811-w https://doi.org/10.1038/s41524-023-01153-x
mp-554089 | icsd-75649 |  | SiO2 | 33 | (('Si4+', 'Tetrahedron', 4),) | 0.447277936 | 1.74666073 | 2.246713097 | -5.967994309 |  | Materials Project | https://doi.org/10.1038/s41524-022-00811-w https://doi.org/10.1038/s41524-023-01153-x
mp-554151 |  |  | SiO2 | 82 | (('Si4+', 'Tetrahedron', 4),) | 0.447277936 | 1.586923502 | 2.148861684 | -5.447887574 |  | Materials Project | https://doi.org/10.1038/s41524-022-00811-w https://doi.org/10.1038/s41524-023-01153-x
mp-554573 |  |  | SiO2 | 40 | (('Si4+', 'Tetrahedron', 4),) | 0.447277936 | 1.70966799 | 2.186553803 | -5.367428832 |  | Materials Project | https://doi.org/10.1038/s41524-022-00811-w
mp-555147 | icsd-75662 |  | SiO2 | 9 | (('Si4+', 'Tetrahedron', 4), ('Si4+', 'Tetrahedron', 4)) | 0.447277936 | 2.271120503 | 2.470984343 | -7.29026764 |  | Materials Project | https://doi.org/10.1038/s41524-022-00811-w https://doi.org/10.1038/s41524-023-01153-x
mp-555235 | icsd-413210 |  | SiO2 | 9 | (('Si4+', 'Tetrahedron', 4), ('Si4+', 'Tetrahedron', 4)) | 0.447277936 | 1.73431833 | 2.16680359 | -5.368070811 |  | Materials Project | https://doi.org/10.1038/s41524-022-00811-w https://doi.org/10.1038/s41524-023-01153-x
mp-555251 | icsd-75652 |  | SiO2 | 46 | (('Si4+', 'Tetrahedron', 4),) | 0.447277936 | 1.37061043 | 2.01094037 | -4.832846602 |  | Materials Project | https://doi.org/10.1038/s41524-022-00811-w https://doi.org/10.1038/s41524-023-01153-x
mp-555483 | icsd-170547 |  | SiO2 | 70 | (('Si4+', 'Tetrahedron', 4),) | 0.447277936 |  |  | -7.082913367 |  |  | https://doi.org/10.1038/s41524-022-00811-w https://doi.org/10.1038/s41524-023-01153-x
mp-555891 | icsd-417476 |  | SiO2 | 4 | (('Si4+', 'Tetrahedron', 4), ('Si4+', 'Tetrahedron', 4)) | 0.447277936 | 1.765722673 | 2.115182213 | -4.944660064 |  | Materials Project | https://doi.org/10.1038/s41524-022-00811-w https://doi.org/10.1038/s41524-023-01153-x
mp-556319 |  |  | SiO2 | 1 | (('Si4+', 'Tetrahedron', 4), ('Si4+', 'Tetrahedron', 4), ('Si4+', 'Tetrahedron', 4), ('Si4+', 'Tetrahedron', 4)) | 0.447277936 | 2.00486001 | 2.307768687 | -6.812 |  | Materials Project | https://doi.org/10.1038/s41524-023-01153-x
mp-556376 |  |  | SiO2 | 3 | (('Si4+', 'See-saw', 4), ('Si4+', 'Tetrahedron', 4)) | 0.447277936 |  |  | -4.874 |  |  | https://doi.org/10.1038/s41524-023-01153-x
mp-556553 |  |  | SiO2 | 5 | (('Si4+', 'Tetrahedron', 4), ('Si4+', 'Tetrahedron', 4)) | 0.447277936 | 2.26702855 | 2.440005593 | -6.818543034 |  | Materials Project | https://doi.org/10.1038/s41524-022-00811-w https://doi.org/10.1038/s41524-023-01153-x
mp-556662 |  |  | SiO2 | 5 | (('Si4+', 'Tetrahedron', 4), ('Si4+', 'Tetrahedron', 4)) | 0.447277936 |  |  | -7.047839378 |  |  | https://doi.org/10.1038/s41524-022-00811-w https://doi.org/10.1038/s41524-023-01153-x
mp-556812 |  |  | SiO2 | 167 | (('Si4+', 'Tetrahedron', 4),) | 0.447277936 |  |  | -8.16 |  |  | https://doi.org/10.1038/s41524-023-01153-x
mp-556985 |  |  | SiO2 | 1 | (('Si4+', 'Tetrahedron', 4), ('Si4+', 'Tetrahedron', 4), ('Si4+', 'Tetrahedron', 4), ('Si4+', 'Tetrahedron', 4)) | 0.447277936 | 1.407077793 | 2.06060287 | -5.876844477 |  | Materials Project | https://doi.org/10.1038/s41524-022-00811-w
mp-556994 |  |  | SiO2 | 1 | (('Si4+', 'Tetrahedron', 4), ('Si4+', 'Tetrahedron', 4), ('Si4+', 'Tetrahedron', 4), ('Si4+', 'Tetrahedron', 4)) | 0.447277936 | 1.674148107 | 2.27020617 | -6.857317142 |  | Materials Project | https://doi.org/10.1038/s41524-022-00811-w
mp-557118 | icsd-75653 |  | SiO2 | 20 | (('Si4+', 'Tetrahedron', 4),) | 0.447277936 | 2.015143237 | 2.359255533 | -6.949379813 |  | Materials Project | https://doi.org/10.1038/s41524-022-00811-w https://doi.org/10.1038/s41524-023-01153-x
mp-557134 |  |  | SiO2 | 5 | (('Si4+', 'Tetrahedron', 4), ('Si4+', 'Tetrahedron', 4)) | 0.447277936 | 1.51335696 | 2.236603487 | -6.831426981 |  | Materials Project | https://doi.org/10.1038/s41524-022-00811-w https://doi.org/10.1038/s41524-023-01153-x
mp-557244 |  |  | SiO2 | 24 | (('Si4+', 'Tetrahedron', 4), ('Si4+', 'Tetrahedron', 4)) | 0.447277936 | 2.049741157 | 2.507564237 | -8.28 |  | Materials Project | https://doi.org/10.1038/s41524-023-01153-x
mp-557653 |  |  | SiO2 | 6 | (('Si4+', 'Tetrahedron', 4), ('Si4+', 'Tetrahedron', 4), ('Si4+', 'Tetrahedron', 4), ('Si4+', 'Tetrahedron', 4)) | 0.447277936 | 2.616273703 | 2.73515298 | -8.378 |  | Materials Project | https://doi.org/10.1038/s41524-023-01153-x
mp-557837 |  |  | SiO2 | 15 | (('Si4+', 'Tetrahedron', 4),) | 0.447277936 | 1.887504952 | 2.255485965 | -5.985601554 |  | Materials Project | https://doi.org/10.1038/s41524-022-00811-w https://doi.org/10.1038/s41524-023-01153-x
mp-557873 | icsd-75670 |  | SiO2 | 1 | (('Si4+', 'Tetrahedron', 4), ('Si4+', 'Tetrahedron', 4), ('Si4+', 'Tetrahedron', 4), ('Si4+', 'Tetrahedron', 4)) | 0.447277936 |  |  | -6.114803274 |  |  | https://doi.org/10.1038/s41524-022-00811-w https://doi.org/10.1038/s41524-023-01153-x
mp-559091 |  |  | SiO2 | 182 | (('Si4+', 'Tetrahedron', 4),) | 0.447277936 | 1.694521363 | 2.145666443 | -4.960527225 |  | Materials Project | https://doi.org/10.1038/s41524-022-00811-w https://doi.org/10.1038/s41524-023-01153-x
mp-562490 | icsd-75655 |  | SiO2 | 15 | (('Si4+', 'Tetrahedron', 4),) | 0.447277936 |  |  | -4.965556849 |  |  | https://doi.org/10.1038/s41524-022-00811-w https://doi.org/10.1038/s41524-023-01153-x
mp-600000 |  |  | SiO2 | 74 | (('Si4+', 'Tetrahedron', 4),) | 0.447277936 | 1.389114923 | 1.938945373 | -4.098 |  | Materials Project | https://doi.org/10.1038/s41524-023-01153-x
mp-600001 |  |  | SiO2 | 115 | (('Si4+', 'Tetrahedron', 4), ('Si4+', 'Tetrahedron', 4)) | 0.447277936 | 1.159882763 | 1.84496684 | -4.752 |  | Materials Project | https://doi.org/10.1038/s41524-023-01153-x
mp-639682 |  |  | SiO2 | 119 | (('Si4+', 'Tetrahedron', 4), ('Si4+', 'Tetrahedron', 4)) | 0.447277936 | 1.099619637 | 1.830076043 | -4.863 |  | Materials Project | https://doi.org/10.1038/s41524-023-01153-x
mp-673168 |  |  | SiO2 | 5 | (('Si4+', 'Trigonal plane', 3), ('Si4+', 'Tetrahedron', 4)) | -0.105444129 |  |  | -7.488 |  |  | https://doi.org/10.1038/s41524-023-01153-x
mp-6922 | icsd-89288 |  | SiO2 | 180 | (('Si4+', 'Tetrahedron', 4),) | 0.447277936 | 2.169875037 | 2.35227743 | -6.491292219 |  | Materials Project | https://doi.org/10.1038/s41524-022-00811-w https://doi.org/10.1038/s41524-023-01153-x
mp-6930 | ('icsd-168351', 'icsd-89280') |  | SiO2 | 154 | (('Si4+', 'Tetrahedron', 4),) | 0.447277936 | 2.198741657 | 2.53587704 | -7.569582905 |  | Materials Project | https://doi.org/10.1038/s41524-022-00811-w https://doi.org/10.1038/s41524-023-01153-x
mp-6945 | icsd-30269 |  | SiO2 | 92 | (('Si4+', 'Tetrahedron', 4),) | 0.447277936 | 1.798102823 | 2.238733077 | -6.278923009 |  | Materials Project | https://doi.org/10.1038/s41524-022-00811-w https://doi.org/10.1038/s41524-023-01153-x
mp-7000 | ('icsd-201352', 'icsd-39830') | 9051 | SiO2 | 152 | (('Si4+', 'Tetrahedron', 4),) | 0.447277936 | 1.254 | 2.385 | -7.349299104 |  | MPDS | https://doi.org/10.1038/s41524-022-00811-w https://doi.org/10.1038/s41524-023-01153-x
mp-7029 | icsd-75651 |  | SiO2 | 96 | (('Si4+', 'Tetrahedron', 4),) | 0.447277936 | 1.77949557 | 2.22624434 | -5.919194587 |  | Materials Project | https://doi.org/10.1038/s41524-022-00811-w https://doi.org/10.1038/s41524-023-01153-x
mp-7087 |  |  | SiO2 | 194 | (('Si4+', 'Tetrahedron', 4),) | 0.447277936 |  |  | -4.055481066 |  |  | https://doi.org/10.1038/s41524-022-00811-w https://doi.org/10.1038/s41524-023-01153-x
mp-7648 |  |  | SiO2 | 20 | (('Si4+', 'Tetrahedron', 4),) | 0.447277936 | 10.5266141 | 2.218063313 | -4.531048929 |  | Materials Project | https://doi.org/10.1038/s41524-022-00811-w https://doi.org/10.1038/s41524-023-01153-x
mp-8352 |  |  | SiO2 | 227 | (('Si4+', 'Tetrahedron', 4),) | 0.447277936 |  |  | -4.068164881 |  |  | https://doi.org/10.1038/s41524-022-00811-w https://doi.org/10.1038/s41524-023-01153-x
mp-972808 | icsd-417476 |  | SiO2 | 4 | (('Si4+', 'Tetrahedron', 4), ('Si4+', 'Tetrahedron', 4)) | 0.447277936 | 1.881633467 | 2.304967733 | -5.888598384 |  | Materials Project | https://doi.org/10.1038/s41524-022-00811-w https://doi.org/10.1038/s41524-023-01153-x
| icsd-170510 |  | SiO2 | 98 | (('Si4+', 'Tetrahedron', 4),) | 0.447277936 |  |  | -6.21 |  |  | https://doi.org/10.1038/s41524-023-01153-x
| icsd-170513 |  | SiO2 | [5 empty] | -5.553 |  |  | https://doi.org/10.1038/s41524-023-01153-x
| icsd-170548 |  | SiO2 | 13 | (('Si4+', 'See-saw', 4),) | 0.447277936 |  |  | -3.423 |  |  | https://doi.org/10.1038/s41524-023-01153-x
| icsd-25632 |  | SiO2 | 72 | (('Si4+', 'Tetrahedron', 4),) | 0.447277936 |  |  | -7.157 |  |  | https://doi.org/10.1038/s41524-023-01153-x
| icsd-29343 |  | SiO2 | 182 | (('Si4+', 'Tetrahedron', 4),) | 0.447277936 | 1.694521363 | 2.145666443 | -5.194 |  | Materials Project | https://doi.org/10.1038/s41524-023-01153-x
| icsd-40895 |  | SiO2 | 20 | (('Si4+', 'Tetrahedron', 4),) | 0.447277936 | 10.5266141 | 2.218063313 | -4.932 |  | Materials Project | https://doi.org/10.1038/s41524-023-01153-x
| icsd-40896 |  | SiO2 | 194 | (('Si4+', 'Tetrahedron', 4),) | 0.447277936 |  |  | -4.282 |  |  | https://doi.org/10.1038/s41524-023-01153-x
| icsd-40898 |  | SiO2 | 20 | (('Si4+', 'Tetrahedron', 4),) | 0.447277936 | 10.5266141 | 2.218063313 | -5.698 |  | Materials Project | https://doi.org/10.1038/s41524-023-01153-x
| icsd-40899 |  | SiO2 | 20 | (('Si4+', 'Tetrahedron', 4),) | 0.447277936 | 10.5266141 | 2.218063313 | -5.733 |  | Materials Project | https://doi.org/10.1038/s41524-023-01153-x
| icsd-56608 |  | SiO2 | [5 empty] | -7.49 |  |  | https://doi.org/10.1038/s41524-023-01153-x
| icsd-75647 |  | SiO2 | 82 | (('Si4+', 'Tetrahedron', 4),) | 0.447277936 | 1.586923502 | 2.148861684 | -5.455 |  | Materials Project | https://doi.org/10.1038/s41524-023-01153-x
| icsd-75654 |  | SiO2 | 15 | (('Si4+', 'Tetrahedron', 4),) | 0.447277936 | 1.887504952 | 2.255485965 | -6.034 |  | Materials Project | https://doi.org/10.1038/s41524-023-01153-x
| icsd-75657 |  | SiO2 | 5 | (('Si4+', 'Tetrahedron', 4), ('Si4+', 'Tetrahedron', 4)) | 0.447277936 | 1.51335696 | 2.236603487 | -6.947 |  | Materials Project | https://doi.org/10.1038/s41524-023-01153-x
| icsd-75658 |  | SiO2 | 5 | (('Si4+', 'Tetrahedron', 4), ('Si4+', 'Tetrahedron', 4)) | 0.447277936 |  |  | -7.273 |  |  | https://doi.org/10.1038/s41524-023-01153-x
| icsd-75659 |  | SiO2 | 5 | (('Si4+', 'Tetrahedron', 4), ('Si4+', 'Tetrahedron', 4)) | 0.447277936 | 2.26702855 | 2.440005593 | -6.988 |  | Materials Project | https://doi.org/10.1038/s41524-023-01153-x
| icsd-75660 |  | SiO2 | 1 | (('Si4+', 'Tetrahedron', 4), ('Si4+', 'Tetrahedron', 4), ('Si4+', 'Tetrahedron', 4), ('Si4+', 'Tetrahedron', 4)) | 0.447277936 | 2.00486001 | 2.307768687 | -6.822 |  | Materials Project | https://doi.org/10.1038/s41524-023-01153-x
| icsd-75664 |  | SiO2 | 24 | (('Si4+', 'Tetrahedron', 4), ('Si4+', 'Tetrahedron', 4)) | 0.447277936 | 2.049741157 | 2.507564237 | -8.277 |  | Materials Project | https://doi.org/10.1038/s41524-023-01153-x
| icsd-75665 |  | SiO2 | 6 | (('Si4+', 'Tetrahedron', 4), ('Si4+', 'Tetrahedron', 4), ('Si4+', 'Tetrahedron', 4), ('Si4+', 'Tetrahedron', 4)) | 0.447277936 | 2.616273703 | 2.73515298 | -8.403 |  | Materials Project | https://doi.org/10.1038/s41524-023-01153-x
| icsd-75668 |  | SiO2 | 7 | (('Si4+', 'See-saw', 4), ('Si4+', 'Tetrahedron', 4)) | 0.447277936 |  |  | -8.113 |  |  | https://doi.org/10.1038/s41524-023-01153-x
| icsd-75669 |  | SiO2 | 3 | (('Si4+', 'See-saw', 4), ('Si4+', 'Tetrahedron', 4)) | 0.447277936 |  |  | -4.879 |  |  | https://doi.org/10.1038/s41524-023-01153-x
| icsd-77460 |  | SiO2 | 227 | (('Si4+', 'Tetrahedron', 4),) | 0.447277936 |  |  | -4.257 |  |  | https://doi.org/10.1038/s41524-023-01153-x
| icsd-93975 |  | SiO2 | 181 | (('Si4+', 'Tetrahedron', 4),) | 0.447277936 | 2.169449583 | 2.35230417 | -6.707 |  | Materials Project | https://doi.org/10.1038/s41524-023-01153-x
| icsd-44271 |  | SiO2 | 225 | (('Si4+', 'Cube', 8),) | 0.723638968 |  |  | -13.241 |  |  | https://doi.org/10.1038/s41524-023-01153-x
| icsd-181307 |  | SiO2 | 205 | (('Si4+', 'Octahedron', 6),) | 0.631518624 |  |  | -16.19 |  |  | https://doi.org/10.1038/s41524-023-01153-x
| icsd-181310 |  | SiO2 | 205 | (('Si4+', 'Octahedron', 6),) | 0.631518624 |  |  | -16.49 |  |  | https://doi.org/10.1038/s41524-023-01153-x
| icsd-162631 |  | SiO2 | 136 | (('Si4+', 'Octahedron', 6),) | 0.631518624 |  |  | -17.386 |  |  | https://doi.org/10.1038/s41524-023-01153-x
| icsd-51702 |  | SiO2 | 60 | (('Si4+', 'Octahedron', 6),) | 0.631518624 |  |  | -17.817 |  |  | https://doi.org/10.1038/s41524-023-01153-x
mp-2488 | icsd-79232 |  | SiOs | 198 | (('Os4+', 'End-trigonal-face capped trigonal prism', 7),) | 0.441285007 | 12.73450228 | 23.95061365 | -0.465358342 |  | Materials Project | https://doi.org/10.1038/s41524-022-00811-w https://doi.org/10.1038/s41524-023-01153-x
mp-9996 |  |  | SiP2 | 55 | (('Si4+', 'Tetrahedron', 4), ('Si3+', 'Tetrahedron', 4)) | 0.184004596 | 0.598142807 | 7.366841307 | -0.511681376 |  | Materials Project | https://doi.org/10.1038/s41524-022-00811-w
| icsd-75116 |  | SiP2O7 | [5 empty] | -15.015 |  |  | https://doi.org/10.1038/s41524-023-01153-x
mp-1207095 |  |  | SiPAu | 160 | (('P5+', 'Tetrahedron', 4),) | -0.147314099 | 0.479468143 | 13.28349935 | 1.769416567 |  | Materials Project | https://doi.org/10.1038/s41524-022-00811-w
mp-978489 |  |  | SiPbO3 | 221 | (('Si4+', 'Octahedron', 6), ('Pb2+', 'Cuboctahedron', 12)) | 0.447277936 |  |  | -8.973 |  |  | https://doi.org/10.1038/s41524-023-01153-x
mp-1219220 |  |  | SiPN3 | 4 | (('Si4+', 'Tetrahedron', 4), ('P5+', 'Tetrahedron', 4)) | 0.238249429 |  |  | -5.998940881 |  |  | https://doi.org/10.1038/s41524-022-00811-w
mp-1103261 |  |  | SiPtSe | 29 | (('Si4+', 'Tetrahedron', 4),) | -0.225679075 | 5.05141784 | 18.88566403 | -3.293541092 |  | Materials Project | https://doi.org/10.1038/s41524-022-00811-w
mp-189 | icsd-79231 |  | SiRu | 198 | (('Ru4+', 'End-trigonal-face capped trigonal prism', 7),) | 0.441285007 | 16.64617133 | 44.43772442 | -0.12036263 |  | Materials Project | https://doi.org/10.1038/s41524-022-00811-w https://doi.org/10.1038/s41524-023-01153-x
mp-1023900 |  |  | SiS | 53 | (('Si2+', 'Angular', 2),) | 0.109168515 |  |  | 1.849771595 |  |  | https://doi.org/10.1038/s41524-022-00811-w
mp-1095294 | icsd-291212 |  | SiS2 | 14 | (('Si4+', 'Tetrahedron', 4),) | 0.109168515 |  |  | -2.478311472 |  |  | https://doi.org/10.1038/s41524-022-00811-w https://doi.org/10.1038/s41524-023-01153-x
mp-1602 | icsd-26858 |  | SiS2 | 72 | (('Si4+', 'Tetrahedron', 4),) | 0.109168515 | 0.87530443 | 3.140187853 | -1.72040384 |  | Materials Project | https://doi.org/10.1038/s41524-022-00811-w https://doi.org/10.1038/s41524-023-01153-x
mp-7583 |  |  | SiS2 | 122 | (('Si4+', 'Tetrahedron', 4),) | 0.109168515 | 2.357736653 | 5.057938793 | -0.628806726 |  | Materials Project | https://doi.org/10.1038/s41524-022-00811-w https://doi.org/10.1038/s41524-023-01153-x
| icsd-291215 |  | SiS2 | 122 | (('Si4+', 'Tetrahedron', 4),) | 0.109168515 | 2.357736653 | 5.057938793 | -2.075 |  | Materials Project | https://doi.org/10.1038/s41524-023-01153-x
mp-1179443 | icsd-27206 |  | SiSe2 | 72 | (('Si4+', 'Tetrahedron', 4),) | 0.100238004 |  |  | -2.275834175 |  |  | https://doi.org/10.1038/s41524-022-00811-w https://doi.org/10.1038/s41524-023-01153-x
mp-22142 |  |  | SiSe2 | 140 | (('Si4+', 'Tetrahedron', 4),) | 0.100238004 | 0.896622164 | 3.526360271 | -2.367594962 |  | Materials Project | https://doi.org/10.1038/s41524-022-00811-w https://doi.org/10.1038/s41524-023-01153-x
mp-568264 | icsd-27206 |  | SiSe2 | 72 | (('Si4+', 'Tetrahedron', 4),) | 0.100238004 | 0.969942737 | 3.846192403 | -1.920866513 |  | Materials Project | https://doi.org/10.1038/s41524-022-00811-w https://doi.org/10.1038/s41524-023-01153-x
mp-568313 |  |  | SiSe2 | 72 | (('Si4+', 'Linear', 2),) | -0.799523991 |  |  | -1.778 |  |  | https://doi.org/10.1038/s41524-023-01153-x
| icsd-184676 |  | SiSn | 216 | (('Sn4+', 'Tetrahedron', 4),) | 0.000899595 |  |  | -2.664 |  |  | https://doi.org/10.1038/s41524-023-01153-x
mp-978493 |  |  | SiSnO3 | 221 | (('Si4+', 'Octahedron', 6), ('Sn2+', 'Cuboctahedron', 12)) | 0.447277936 |  |  | -8.668 |  |  | https://doi.org/10.1038/s41524-023-01153-x
mp-1209162 |  | 17459 | Sm(BiSe2)2 | 62 | (('Sm2+', 'Octahedron', 6), ('Bi3+', 'Octahedron', 6), ('Bi3+', 'Octahedron', 6)) | 0.579542234 |  |  |  | 1.85 |  |  | MPDS
mp-625402 |  |  | Sm(HO)3 | 176 | (('Sm3+', 'Tricapped triangular prism (three square-face caps)', 9), ('H+', 'Single neighbor', 1)) | -0.361718058 |  |  | -2.3 |  |  | https://doi.org/10.1038/s41524-023-01153-x
mp-625409 |  |  | Sm(HO)3 | 11 | (('Sm3+', 'Tricapped triangular prism (three square-face caps)', 9), ('H+', 'Single neighbor', 1), ('H+', 'Single neighbor', 1), ('H+', 'Single neighbor', 1)) | -0.361718058 |  |  | -2.266 |  |  | https://doi.org/10.1038/s41524-023-01153-x
|  | 141035 | Sm(InS2)3 | 55 | [5 empty] | 2.52 |  |  | MPDS
mp-15109 |  |  | Sm(ZnP)3 | 194 | (('Sm3+', 'Octahedron', 6), ('Zn2+', 'Trigonal plane', 3), ('Zn2+', 'Tetrahedron', 4)) | 0.442183723 |  |  | 1.904 |  |  | https://doi.org/10.1038/s41524-023-01153-x
| icsd-81030 |  | Sm(ZnP)3 | 194 | (('Sm3+', 'Octahedron', 6), ('Zn2+', 'Trigonal plane', 3), ('Zn2+', 'Tetrahedron', 4)) | 0.442183723 |  |  | 1.906 |  |  | https://doi.org/10.1038/s41524-023-01153-x
|  | 175081 | Sm119Ta100S319 | 1 |  |  | -5 | 8.2 |  |  | MPDS
mp-568498 | icsd-240312 |  | Sm2(CN2)3 | 12 | (('Sm3+', 'Square-face capped trigonal prism', 7), ('C4+', 'Linear', 2), ('C4+', 'Linear', 2)) | 0.391662225 |  |  | -1.426362125 |  |  | https://doi.org/10.1038/s41524-022-00811-w https://doi.org/10.1038/s41524-023-01153-x
|  | 7359 | Sm267S400 | 220 | [5 empty] | 5.15 |  |  | MPDS
mp-1025276 |  |  | Sm2AlNO3 | 107 | (('Sm3+', 'Tricapped triangular prism (three square-face caps)', 9), ('Sm3+', 'Tricapped triangular prism (three square-face caps)', 9), ('Al3+', 'Octahedron', 6)) | 0.863235896 | 28.94712886 | 5.775043823 | 0.620689163 |  | Materials Project | https://doi.org/10.1038/s41524-022-00811-w
mp-1206229 |  | 9014 | Sm2Bi | 139 | [5 empty] | 1.3 |  |  | MPDS
mp-9499 | icsd-82266 |  | Sm2C(NO)2 | 164 | (('Sm3+', 'Face-capped octahedron', 7), ('C4+', 'Linear', 2)) | 0.721393208 |  |  | -1.729398452 |  |  | https://doi.org/10.1038/s41524-022-00811-w https://doi.org/10.1038/s41524-023-01153-x
mp-35281 |  |  | Sm2CdS4 | 122 | (('Sm3+', 'Dodecahedron with triangular faces - p2345 plane normalized', 8), ('Cd2+', 'Dodecahedron with triangular faces', 8)) | 0.772578101 |  |  | -2.275 |  |  | https://doi.org/10.1038/s41524-023-01153-x
|  | 44466 | Sm2CdS4 | 220 | [5 empty] | 3.8 |  |  | MPDS
mp-38125 |  |  | Sm2CdSe4 | 122 | (('Sm3+', 'Dodecahedron with triangular faces - p2345 plane normalized', 8), ('Cd2+', 'Dodecahedron with triangular faces - p2345 plane normalized', 8)) | 0.768372175 | 586.6407179 | 10.71668527 | -1.943 |  | Materials Project | https://doi.org/10.1038/s41524-023-01153-x
|  | 44467 | Sm2CdSe4 | 220 | [5 empty] | 3.08 |  |  | MPDS
mp-675037 |  |  | Sm2EuS4 | 122 | (('Sm3+', 'Dodecahedron with triangular faces - p2345 plane normalized', 8), ('Eu2+', 'Dodecahedron with triangular faces - p2345 plane normalized', 8)) |  |  |  | 1.581 |  |  | https://doi.org/10.1038/s41524-023-01153-x
mp-754621 |  |  | Sm2Ge2O7 | 12 | (('Sm3+', 'Octahedron', 6), ('Ge4+', 'Tetrahedron', 4)) | 0.752288399 |  |  | -7.411745244 |  |  | https://doi.org/10.1038/s41524-022-00811-w https://doi.org/10.1038/s41524-023-01153-x
mp-10733 | icsd-160210 |  | Sm2O3 | 164 | (('Sm3+', 'Face-capped octahedron', 7),) | 0.862120089 |  |  | -1.472835579 |  |  | https://doi.org/10.1038/s41524-022-00811-w https://doi.org/10.1038/s41524-023-01153-x
| icsd-160225 |  | Sm2O3 | 12 | (('Sm3+', 'Octahedron', 6), ('Sm3+', 'Square-face capped trigonal prism', 7), ('Sm3+', 'Square-face capped trigonal prism', 7)) | 0.908080059 |  |  | -1.902 |  |  | https://doi.org/10.1038/s41524-023-01153-x
mp-675511 |  |  | Sm2PbS4 | 122 | (('Sm3+', 'Dodecahedron with triangular faces - p2345 plane normalized', 8), ('Pb2+', 'Dodecahedron with triangular faces - p2345 plane normalized', 8)) | 0.767441225 | 31.35751327 | 9.73647424 | 0.091 |  | Materials Project | https://doi.org/10.1038/s41524-023-01153-x
mp-674804 |  |  | Sm2PbSe4 | 122 | (('Sm3+', 'Dodecahedron with triangular faces - p2345 plane normalized', 8), ('Pb2+', 'Dodecahedron with triangular faces - p2345 plane normalized', 8)) | 0.763270535 |  |  | -0.156 |  |  | https://doi.org/10.1038/s41524-023-01153-x
| icsd-72824 |  | Sm2S2O | 14 | (('Sm3+', 'Square-face capped trigonal prism', 7), ('Sm3+', 'Square-face capped trigonal prism', 7)) | 0.791816623 |  |  | 0.773 |  |  | https://doi.org/10.1038/s41524-023-01153-x
| icsd-89534 |  | Sm2SCl4 | 15 | (('Sm3+', 'Square-face bicapped trigonal prism', 8),) | 0.840081582 |  |  | -0.877 |  |  | https://doi.org/10.1038/s41524-023-01153-x
mp-755184 |  |  | Sm2Se2O | 62 | (('Sm3+', 'Square antiprism', 8), ('Sm3+', 'Octahedron', 6)) | 0.788386334 |  |  | 0.931 |  |  | https://doi.org/10.1038/s41524-023-01153-x
mp-755362 |  |  | Sm2Se2O | 14 | (('Sm3+', 'Square-face capped trigonal prism', 7), ('Sm3+', 'Trigonal prism', 6)) | 0.788386334 |  |  | 0.626 |  |  | https://doi.org/10.1038/s41524-023-01153-x
mp-13972 | icsd-25807 |  | Sm2SeO2 | 164 | (('Sm3+', 'Face-capped octahedron', 7),) | 0.839057686 |  |  | 0.816982272 |  |  | https://doi.org/10.1038/s41524-022-00811-w https://doi.org/10.1038/s41524-023-01153-x
mp-5598 | icsd-93224 |  | Sm2SO2 | 164 | (('Sm3+', 'Face-capped octahedron', 7),) | 0.840486973 |  |  | 0.27124197 |  |  | https://doi.org/10.1038/s41524-022-00811-w https://doi.org/10.1038/s41524-023-01153-x
| icsd-75528 |  | Sm2Ta2Cl2O7 | 12 | (('Sm3+', 'Tricapped triangular prism (three square-face caps)', 9), ('Ta5+', 'Octahedron', 6)) | 0.791140656 |  |  | -3.829 |  |  | https://doi.org/10.1038/s41524-023-01153-x
mp-16033 | icsd-89561 |  | Sm2TeO2 | 139 | (('Sm3+', 'Square non-coplanar', 4),) | 0.840950556 |  |  | -0.203794966 |  |  | https://doi.org/10.1038/s41524-022-00811-w https://doi.org/10.1038/s41524-023-01153-x
mp-755374 |  |  | Sm2TeO6 | 136 | (('Sm3+', 'Octahedron', 6), ('Te6+', 'Octahedron', 6)) | 0.74484016 |  |  | -8.973 |  |  | https://doi.org/10.1038/s41524-023-01153-x
mp-675813 |  |  | Sm2Th3O9 | 119 | (('Sm3+', 'Octahedron', 6), ('Th4+', 'Cube', 8), ('Th4+', 'Cube', 8)) | 0.840872129 |  |  | -0.95 |  |  | https://doi.org/10.1038/s41524-023-01153-x
mp-5999 | icsd-87765 |  | Sm2Ti2S2O5 | 139 | (('Sm3+', 'Tricapped triangular prism (three square-face caps)', 9), ('Ti4+', 'Square pyramid', 5)) | 0.819084777 |  |  | -0.583807887 |  |  | https://doi.org/10.1038/s41524-022-00811-w https://doi.org/10.1038/s41524-023-01153-x
mp-10560 |  |  | Sm3AuO6 | 2 | (('Sm3+', 'Square-face capped trigonal prism', 7), ('Sm3+', 'Cube', 8), ('Au3+', 'Square plane', 4)) | 0.809098701 |  |  | -3.424851959 |  |  | https://doi.org/10.1038/s41524-022-00811-w
|  | 130130 | Sm3In5S12 | 11 | [5 empty] | 2.4 |  |  | MPDS
mp-979979 |  |  | Sm3Sb4Au3 | 220 | (('Sm3+', 'Cuboctahedron', 12),) | 0.84812397 |  |  | -0.154 |  |  | https://doi.org/10.1038/s41524-023-01153-x
| icsd-380455 |  | Sm3SbO3 | 12 | (('Sm3+', 'See-saw', 4), ('Sm3+', 'See-saw', 4), ('Sm3+', 'Square non-coplanar', 4)) | 0.819341245 |  |  | 0.659 |  |  | https://doi.org/10.1038/s41524-023-01153-x
mp-867929 |  |  | Sm3SiAgS7 | [5 empty] | 1.203 |  |  | https://doi.org/10.1038/s41524-023-01153-x
mp-23283 |  | 9016 | Sm4Bi3 | 220 | [5 empty] | 2.4 |  |  | MPDS
('mp-1191257', 'mp-1209456') |  | 31045 | Sm4CrS7 | 173 | (('Sm3+', 'Octahedron', 6), ('Sm3+', 'Square-face capped trigonal prism', 7), ('Sm3+', 'Square-face capped trigonal prism', 7), ('Sm3+', 'Square-face capped trigonal prism', 7), ('Cr2+', 'Tetrahedron', 4)) | 0.75666489 |  |  |  | 4.83 |  |  | MPDS
mp-1192911 |  | 31036 | Sm4FeS7 | 173 | (('Sm3+', 'Square-face capped trigonal prism', 7), ('Sm3+', 'Tetrahedron', 4), ('Fe2+', 'Octahedron', 6)) | 0.711949576 |  |  |  | 3.14 |  |  | MPDS
mp-1209414 |  | 31040 | Sm4MnS7 | 173 | (('Sm3+', 'Tetrahedron', 4), ('Sm3+', 'Square-face capped trigonal prism', 7), ('Mn2+', 'Octahedron', 6)) | 0.695831112 |  |  |  | 3.86 |  |  | MPDS
mp-1191745 |  | 31038 | Sm4NiS7 | 173 | (('Sm3+', 'Tetrahedron', 4), ('Sm3+', 'Square-face capped trigonal prism', 7), ('Ni2+', 'Octahedron', 6)) | 0.695831112 |  |  |  | 3.58 |  |  | MPDS
mp-3062 | icsd-74903 |  | Sm4S3N2 | 12 | (('Sm3+', 'Octahedron', 6), ('Sm3+', 'Square pyramid', 5)) | 0.753176881 |  |  | 0.739716392 |  |  | https://doi.org/10.1038/s41524-022-00811-w https://doi.org/10.1038/s41524-023-01153-x
|  | 4369 | Sm4Sb2S5O4 | 139 | [5 empty] | 2.12 |  |  | MPDS
mp-550117 |  |  | Sm4Se3O4 | 38 | (('Sm3+', 'Pentagonal pyramid', 6), ('Sm3+', 'Square antiprism', 8), ('Sm3+', 'Trigonal prism', 6)) | 0.836137798 |  |  | -1.587169693 |  |  | https://doi.org/10.1038/s41524-022-00811-w
mp-38805 |  |  | Sm5AgSe8 | 82 | (('Sm3+', 'Dodecahedron with triangular faces - p2345 plane normalized', 8), ('Sm3+', 'Dodecahedron with triangular faces - p2345 plane normalized', 8), ('Ag+', 'Dodecahedron with triangular faces - p2345 plane normalized', 8)) | 0.774925405 |  |  | 1.155 |  |  | https://doi.org/10.1038/s41524-023-01153-x
mp-1188575 |  | 9017 | Sm5Bi3 | 193 | [5 empty] | 2.1 |  |  | MPDS
mp-38162 |  |  | Sm5CuSe8 | 82 | (('Sm3+', 'Dodecahedron with triangular faces - p2345 plane normalized', 8), ('Sm3+', 'Dodecahedron with triangular faces - p2345 plane normalized', 8), ('Cu+', 'Dodecahedron with triangular faces - p2345 plane normalized', 8)) | 0.775630938 | 14.93367439 | 11.0756606 | 0.673 |  | Materials Project | https://doi.org/10.1038/s41524-023-01153-x
mp-753226 |  |  | SmAgO2 | 166 | (('Sm3+', 'Octahedron', 6), ('Ag+', 'Linear', 2)) | 0.830473696 |  |  | -3.496847364 |  |  | https://doi.org/10.1038/s41524-022-00811-w https://doi.org/10.1038/s41524-023-01153-x
mp-754110 |  |  | SmAgO2 | 194 | (('Sm3+', 'Octahedron', 6), ('Ag+', 'Linear', 2)) | 0.830473696 |  |  | -3.438783692 |  |  | https://doi.org/10.1038/s41524-022-00811-w https://doi.org/10.1038/s41524-023-01153-x
mp-12929 | icsd-415339 |  | SmAsO4 | 141 | (('Sm3+', 'Dodecahedron with triangular faces - p2345 plane normalized', 8), ('As5+', 'Tetrahedron', 4)) | 0.738130647 |  |  | -9.176290023 |  |  | https://doi.org/10.1038/s41524-022-00811-w https://doi.org/10.1038/s41524-023-01153-x
mp-13530 |  |  | SmAsO4 | 88 | (('Sm3+', 'Dodecahedron with triangular faces - p2345 plane normalized', 8), ('As5+', 'Tetrahedron', 4)) | 0.738130647 |  |  | -10.03440984 |  |  | https://doi.org/10.1038/s41524-022-00811-w https://doi.org/10.1038/s41524-023-01153-x
| icsd-416479 |  | SmAsO4 | 88 | (('Sm3+', 'Dodecahedron with triangular faces - p2345 plane normalized', 8), ('As5+', 'Tetrahedron', 4)) | 0.738130647 |  |  | -9.84 |  |  | https://doi.org/10.1038/s41524-023-01153-x
mp-1102762 |  |  | SmAsS | 62 | (('Sm3+', 'Tricapped triangular prism (three square-face caps)', 9),) | 0.781470304 |  |  | 3.212513508 |  |  | https://doi.org/10.1038/s41524-022-00811-w
|  | 160088 | SmAsS | 14 | [5 empty] | 2.8 |  |  | MPDS
|  | 146782 | SmAsS2O | 123 | [5 empty] | 2.6 |  |  | MPDS
|  | 146783 | SmAsS2O | 62 | [5 empty] | 1.23 |  |  | MPDS
mp-1208883 |  |  | SmAsSe | 62 | (('Sm3+', 'Tricapped triangular prism (three square-face caps)', 9),) | 0.778897588 |  |  | -0.538662418 |  |  | https://doi.org/10.1038/s41524-022-00811-w
mp-8546 |  | 13093 | SmB4 | 127 | [5 empty] | 15.98 |  |  | MPDS
mp-6996 |  | 13094 | SmB6 | 221 | [5 empty] | 0.02835 |  |  | MPDS
mp-22873 |  | 9018 | SmBi | 225 | [5 empty] | 2.8 |  |  | MPDS
|  | 174555 | SmBi2 | 1 | [5 empty] | 1.8 |  |  | MPDS
mp-550111 | icsd-92413 |  | SmBi2BrO4 | 123 | (('Sm3+', 'Cube', 8), ('Bi3+', 'Square non-coplanar', 4)) | 0.819670337 |  |  | -0.26360876 |  |  | https://doi.org/10.1038/s41524-022-00811-w https://doi.org/10.1038/s41524-023-01153-x
mp-546152 | icsd-92400 |  | SmBi2ClO4 | 123 | (('Sm3+', 'Cube', 8), ('Bi3+', 'Square non-coplanar', 4)) | 0.821737902 |  |  | -2.718842667 |  |  | https://doi.org/10.1038/s41524-022-00811-w https://doi.org/10.1038/s41524-023-01153-x
mp-552292 | icsd-92427 |  | SmBi2IO4 | 123 | (('Sm3+', 'Cube', 8), ('Bi3+', 'Square non-coplanar', 4)) | 0.816909397 |  |  | -1.561090485 |  |  | https://doi.org/10.1038/s41524-022-00811-w https://doi.org/10.1038/s41524-023-01153-x
|  | 17458 | SmBi4Se7 | 62 | [5 empty] | 2.3 |  |  | MPDS
mp-768383 |  |  | SmBiO4 | 15 | (('Sm3+', 'Cube', 8), ('Bi5+', 'Octahedron', 6)) | 0.761243137 |  |  | -5.453746194 |  |  | https://doi.org/10.1038/s41524-022-00811-w https://doi.org/10.1038/s41524-023-01153-x
|  | 45608 | SmBiSe3 | 62 | [5 empty] | 1.745 |  |  | MPDS
mp-1219075 |  |  | SmBiTe3 | 160 | (('Sm3+', 'Octahedron', 6), ('Bi3+', 'Octahedron', 6)) | 0.692234927 |  |  | -1.190845828 |  |  | https://doi.org/10.1038/s41524-022-00811-w
mp-760477 |  |  | SmBO3 | 40 | (('Sm3+', 'Cube', 8), ('B3+', 'Trigonal plane', 3)) | -0.225252788 | 10.18160493 | 3.45824088 | -3.13811173 |  | Materials Project | https://doi.org/10.1038/s41524-022-00811-w
| icsd-40745 |  | SmBO3 | 2 | (('Sm3+', 'Square antiprism', 8), ('Sm3+', 'Dodecahedron with triangular faces - p2345 plane normalized', 8), ('B3+', 'Trigonal plane', 3), ('B3+', 'Trigonal plane', 3)) | -0.225252788 |  |  | -2.995 |  |  | https://doi.org/10.1038/s41524-023-01153-x
mp-27976 |  |  | SmBr3 | 63 | (('Sm3+', 'Square-face bicapped trigonal prism', 8),) | 0.850377121 |  |  | 0.101506887 |  |  | https://doi.org/10.1038/s41524-022-00811-w https://doi.org/10.1038/s41524-023-01153-x
| icsd-31591 |  | SmBr3 | 63 | (('Sm3+', 'Square-face bicapped trigonal prism', 8),) | 0.850377121 |  |  | 0.01 |  |  | https://doi.org/10.1038/s41524-023-01153-x
mp-29327 | icsd-202064 |  | SmBrO | 129 | (('Sm3+', 'Square non-coplanar', 4),) | 0.874951465 |  |  | -2.725499674 |  |  | https://doi.org/10.1038/s41524-022-00811-w https://doi.org/10.1038/s41524-023-01153-x
mp-972448 |  |  | SmBS3 | 33 | (('Sm3+', 'Tricapped triangular prism (three square-face caps)', 9), ('B3+', 'Trigonal plane', 3)) | 0.649593456 | 8.66573544 | 6.806223893 | -0.082 |  | Materials Project | https://doi.org/10.1038/s41524-023-01153-x
|  | 30966 | SmCdGa3S7 | 113 | [5 empty] | 3.16 |  |  | MPDS
mp-867875 |  |  | SmCl3 | [5 empty] | -0.762 |  |  | https://doi.org/10.1038/s41524-023-01153-x
mp-27823 | icsd-26581 |  | SmClO | 129 | (('Sm3+', 'Tricapped triangular prism (three square-face caps)', 9),) | 0.893903304 |  |  | -0.565874071 |  |  | https://doi.org/10.1038/s41524-022-00811-w https://doi.org/10.1038/s41524-023-01153-x
mp-13695 | icsd-18105 |  | SmCuO2 | 166 | (('Sm3+', 'Octahedron', 6), ('Cu+', 'Linear', 2)) | 0.831793223 |  |  | -1.655475024 |  |  | https://doi.org/10.1038/s41524-022-00811-w https://doi.org/10.1038/s41524-023-01153-x
mp-770767 |  |  | SmCuO3 | 62 | (('Sm3+', 'Square-face bicapped trigonal prism', 8), ('Cu3+', 'Octahedron', 6)) | 0.798184917 |  |  | -1.104 |  |  | https://doi.org/10.1038/s41524-023-01153-x
| icsd-99431 |  | SmCuS2 | 14 | (('Sm3+', 'Square-face capped trigonal prism', 7), ('Cu+', 'Tetrahedron', 4)) | 0.731717495 |  |  | -0.029 |  |  | https://doi.org/10.1038/s41524-023-01153-x
| icsd-237036 |  | SmCuSe2 | 14 | (('Sm3+', 'Square-face capped trigonal prism', 7), ('Cu+', 'Tetrahedron', 4)) | 0.726643844 |  |  | -0.044 |  |  | https://doi.org/10.1038/s41524-023-01153-x
mp-9194 | icsd-75572 |  | SmCuSeO | 129 | (('Sm3+', 'Square non-coplanar', 4), ('Cu+', 'Tetrahedron', 4)) | 0.834442776 |  |  | -3.539127641 |  |  | https://doi.org/10.1038/s41524-022-00811-w https://doi.org/10.1038/s41524-023-01153-x
mp-754203 |  |  | SmErO3 | 62 | (('Sm3+', 'Square-face bicapped trigonal prism', 8), ('Er3+', 'Octahedron', 6)) | 0.856576492 |  |  | -5.966 |  |  | https://doi.org/10.1038/s41524-023-01153-x
mp-978695 |  |  | SmFeP | 129 | (('Sm2+', 'Trigonal bipyramid', 5), ('Fe+', 'Tetrahedron', 4)) | 0.667080398 |  |  | -1.437010294 |  |  | https://doi.org/10.1038/s41524-022-00811-w https://doi.org/10.1038/s41524-023-01153-x
mp-978504 |  |  | SmGaO3 | 221 | (('Sm3+', 'Cuboctahedron', 12), ('Ga3+', 'Octahedron', 6)) | 0.485327756 |  |  | -1.291 |  |  | https://doi.org/10.1038/s41524-023-01153-x
| icsd-249151 |  | SmH3(CO2)3 | 160 |  |  | 4.432425463 | 3.060245893 | -1.657 |  | Materials Project | https://doi.org/10.1038/s41524-023-01153-x
mp-867893 |  |  | SmI3 | [5 empty] | 0.418 |  |  | https://doi.org/10.1038/s41524-023-01153-x
mp-752437 |  |  | SmInO3 | 62 | (('Sm3+', 'Square-face bicapped trigonal prism', 8), ('In3+', 'Octahedron', 6)) | 0.809566729 |  |  | -6.381 |  |  | https://doi.org/10.1038/s41524-023-01153-x
mp-754217 |  |  | SmIO | 129 | (('Sm3+', 'Square non-coplanar', 4),) | 0.859302806 |  |  | 0.166820171 |  |  | https://doi.org/10.1038/s41524-022-00811-w https://doi.org/10.1038/s41524-023-01153-x
mp-754960 |  |  | SmIO | 166 | (('Sm3+', 'Face-capped octahedron', 7),) | 0.835383726 |  |  | 1.445479208 |  |  | https://doi.org/10.1038/s41524-022-00811-w https://doi.org/10.1038/s41524-023-01153-x
| icsd-420058 |  | SmMoClO4 | 12 | (('Sm3+', 'Dodecahedron with triangular faces - p2345 plane normalized', 8), ('Mo6+', 'Tetrahedron', 4)) | 0.754695831 |  |  | -3.147 |  |  | https://doi.org/10.1038/s41524-023-01153-x
| icsd-20407 |  | SmNbO4 | 15 | (('Sm3+', 'Square antiprism', 8), ('Nb5+', 'Octahedron', 6)) | 0.826035397 |  |  | -3.374 |  |  | https://doi.org/10.1038/s41524-023-01153-x
mp-1206682 |  |  | SmNiBi | 216 | (('Sm2+', 'Octahedron', 6), ('Ni+', 'Tetrahedron', 4)) | 0.713799254 |  |  | -0.478866772 |  |  | https://doi.org/10.1038/s41524-022-00811-w
mp-9488 | icsd-81948 |  | SmOF | 166 | (('Sm3+', 'Cube', 8),) | 0.913697961 |  |  | -1.488572733 |  |  | https://doi.org/10.1038/s41524-022-00811-w https://doi.org/10.1038/s41524-023-01153-x
mp-1173297 |  |  | SmPaO4 | 141 | (('Sm3+', 'Cube', 8), ('Pa5+', 'Cube', 8)) | 0.83485038 |  |  | -4.618362882 |  |  | https://doi.org/10.1038/s41524-022-00811-w
mp-1218981 |  |  | SmPaO4 | 123 | (('Sm3+', 'Cube', 8), ('Pa5+', 'Cube', 8)) | 0.83485038 |  |  | -3.51947229 |  |  | https://doi.org/10.1038/s41524-022-00811-w
mp-1102486 | icsd-184553 |  | SmPO4 | 141 | (('Sm3+', 'Dodecahedron with triangular faces - p2345 plane normalized', 8), ('P5+', 'Tetrahedron', 4)) | 0.737286215 |  |  | -4.153410744 |  |  | https://doi.org/10.1038/s41524-022-00811-w https://doi.org/10.1038/s41524-023-01153-x
mp-1269 |  | 7360 | SmS | 225 | (('Sm2+', 'Octahedron', 6),) | 0.797220742 | 10.34 | 9 |  |  | MPDS
mp-1232280 |  |  | SmS2 | 14 | (('Sm3+', 'Tricapped triangular prism (three square-face caps)', 9),) | 0.802290223 |  |  | 3.126452201 |  |  | https://doi.org/10.1038/s41524-022-00811-w
mp-2281 |  | 19583 | SmSb | 225 | (('Sm3+', 'Octahedron', 6),) | 0.588006283 |  |  |  | 1.23 |  |  | MPDS
mp-1208844 |  |  | SmSBr | 14 | (('Sm3+', 'Square-face capped trigonal prism', 7),) | 0.773104117 |  |  | 0.804327377 |  |  | https://doi.org/10.1038/s41524-022-00811-w
|  | 27440 | SmSbS2O | 129 | [5 empty] | 1.72 |  |  | MPDS
| icsd-99541 |  | SmScO3 | 62 | (('Sm3+', 'Square-face bicapped trigonal prism', 8), ('Sc3+', 'Octahedron', 6)) | 0.846768194 |  |  | -3.182 |  |  | https://doi.org/10.1038/s41524-023-01153-x
mp-3931 | icsd-93354 |  | SmSF | 129 | (('Sm3+', 'Tricapped triangular prism (three square-face caps)', 9),) | 0.860970361 |  |  | 2.419957895 |  |  | https://doi.org/10.1038/s41524-022-00811-w https://doi.org/10.1038/s41524-023-01153-x
mp-541073 | icsd-2510 |  | SmSI | 166 | (('Sm3+', 'Face-capped octahedron', 7),) | 0.752239238 |  |  | 0.51725493 |  |  | https://doi.org/10.1038/s41524-022-00811-w https://doi.org/10.1038/s41524-023-01153-x
mp-12931 | icsd-415431 |  | SmTaO4 | 13 | (('Sm3+', 'Square antiprism', 8), ('Ta5+', 'Octahedron', 6)) | 0.83485038 |  |  | -3.227198319 |  |  | https://doi.org/10.1038/s41524-022-00811-w https://doi.org/10.1038/s41524-023-01153-x
mp-3756 | icsd-109184 |  | SmTaO4 | 15 | (('Sm3+', 'Square antiprism', 8), ('Ta5+', 'Octahedron', 6)) | 0.83485038 |  |  | -3.476027176 |  |  | https://doi.org/10.1038/s41524-022-00811-w https://doi.org/10.1038/s41524-023-01153-x
mp-768230 |  |  | SmTaO4 | 36 | (('Sm3+', 'Tricapped triangular prism (two square-face caps and one triangular-face cap)', 9), ('Ta5+', 'Octahedron', 6)) | 0.766853929 | 26.78019346 | 5.080907493 | -3.940706035 |  | Materials Project | https://doi.org/10.1038/s41524-022-00811-w https://doi.org/10.1038/s41524-023-01153-x
mp-1208842 |  |  | SmTeAs | 62 | (('Sm3+', 'Tricapped triangular prism (three square-face caps)', 9),) | 0.742027053 |  |  | 1.243524249 |  |  | https://doi.org/10.1038/s41524-022-00811-w
mp-555184 | icsd-36608 |  | SmTiClO3 | 12 | (('Sm3+', 'Face-capped octahedron', 7), ('Ti4+', 'Octahedron', 6)) | 0.837785651 |  |  | -3.621748798 |  |  | https://doi.org/10.1038/s41524-022-00811-w https://doi.org/10.1038/s41524-023-01153-x
mp-754933 |  |  | SmTlO2 | 166 | (('Sm3+', 'Octahedron', 6), ('Tl+', 'Octahedron', 6)) | 0.871794206 |  |  | -0.563809617 |  |  | https://doi.org/10.1038/s41524-022-00811-w https://doi.org/10.1038/s41524-023-01153-x
mp-755128 |  |  | SmTlO2 | 194 | (('Sm3+', 'Octahedron', 6), ('Tl+', 'Trigonal prism', 6)) | 0.871794206 |  |  | -0.739559865 |  |  | https://doi.org/10.1038/s41524-022-00811-w https://doi.org/10.1038/s41524-023-01153-x
mp-754787 |  |  | SmTlO3 | 62 | (('Sm3+', 'Square-face bicapped trigonal prism', 8), ('Tl3+', 'Octahedron', 6)) | 0.807691309 |  |  | -2.301 |  |  | https://doi.org/10.1038/s41524-023-01153-x
mp-999138 |  |  | SmTlS2 | 166 | (('Sm3+', 'Octahedron', 6), ('Tl+', 'Octahedron', 6)) | 0.753000394 |  |  | 2.347405482 |  |  | https://doi.org/10.1038/s41524-022-00811-w
mp-999137 |  |  | SmTlSe2 | 166 | (('Sm3+', 'Octahedron', 6), ('Tl+', 'Octahedron', 6)) | 0.748966414 |  |  | 2.842018504 |  |  | https://doi.org/10.1038/s41524-022-00811-w
mp-999132 |  |  | SmTlTe2 | 166 | (('Sm3+', 'Octahedron', 6), ('Tl+', 'Octahedron', 6)) | 0.696741147 |  |  | 3.639726984 |  |  | https://doi.org/10.1038/s41524-022-00811-w
mp-776439 |  |  | SmTmO3 | 62 | (('Sm3+', 'Square-face bicapped trigonal prism', 8), ('Tm3+', 'Octahedron', 6)) | 0.855773771 |  |  | -5.977 |  |  | https://doi.org/10.1038/s41524-023-01153-x
mp-1218963 |  |  | SmV2BiO8 | 119 | (('Sm3+', 'Dodecahedron with triangular faces - p2345 plane normalized', 8), ('V5+', 'Tetrahedron', 4), ('V5+', 'Tetrahedron', 4), ('Bi3+', 'Dodecahedron with triangular faces - p2345 plane normalized', 8)) | 0.722742764 |  |  | -0.359176981 |  |  | https://doi.org/10.1038/s41524-022-00811-w
mp-1095337 | icsd-250875 |  | SmVO4 | 88 | (('Sm3+', 'Dodecahedron with triangular faces - p2345 plane normalized', 8), ('V5+', 'Tetrahedron', 4)) | 0.782495242 |  |  | -3.742889398 |  |  | https://doi.org/10.1038/s41524-022-00811-w https://doi.org/10.1038/s41524-023-01153-x
mp-19323 | icsd-152691 |  | SmVO4 | 141 | (('Sm3+', 'Dodecahedron with triangular faces - p2345 plane normalized', 8), ('V5+', 'Tetrahedron', 4)) | 0.782495242 |  |  | -3.468413586 |  |  | https://doi.org/10.1038/s41524-022-00811-w https://doi.org/10.1038/s41524-023-01153-x
mp-1218973 |  |  | SmZnAgAs2 | 156 | (('Sm3+', 'Octahedron', 6), ('Zn2+', 'Tetrahedron', 4), ('Ag+', 'Tetrahedron', 4)) | 0.620272904 |  |  | -1.924862449 |  |  | https://doi.org/10.1038/s41524-022-00811-w
mp-1218979 |  |  | SmZnAgP2 | 156 | (('Sm3+', 'Octahedron', 6), ('Zn2+', 'Tetrahedron', 4), ('Ag+', 'Tetrahedron', 4)) | 0.621600977 |  |  | 1.861934175 |  |  | https://doi.org/10.1038/s41524-022-00811-w
mp-550820 | icsd-418525 |  | SmZnPO | 166 | (('Sm3+', 'Face-capped octahedron', 7), ('Zn2+', 'Tetrahedron', 4)) | 0.744586796 |  |  | 0.958301596 |  |  | https://doi.org/10.1038/s41524-022-00811-w https://doi.org/10.1038/s41524-023-01153-x
mp-38605 |  |  | Sn(BiTe2)2 | 166 | (('Sn2+', 'Octahedron', 6), ('Bi3+', 'Octahedron', 6)) | 0.339966778 | 114.7996577 | 36.18400135 | 0.542293225 |  | Materials Project | https://doi.org/10.1038/s41524-022-00811-w https://doi.org/10.1038/s41524-023-01153-x
| icsd-151186 |  | Sn(CCl)2 | [5 empty] | -2.069 |  |  | https://doi.org/10.1038/s41524-023-01153-x
| icsd-150101 |  | Sn(CO2)2 | 15 | (('Sn2+', 'Octahedron', 6), ('C3+', 'Angular', 2)) | 0.296055844 |  |  | 1.114 |  |  | https://doi.org/10.1038/s41524-023-01153-x
mp-10955 |  |  | Sn(HgSe2)2 | 82 | (('Sn4+', 'Tetrahedron', 4), ('Hg2+', 'Tetrahedron', 4), ('Hg2+', 'Tetrahedron', 4)) | 0.396307374 | 8.602614447 | 16.54196468 | -1.269381271 |  | Materials Project | https://doi.org/10.1038/s41524-022-00811-w https://doi.org/10.1038/s41524-023-01153-x
| icsd-165096 |  | Sn(HgSe2)2 | 82 | (('Sn4+', 'Tetrahedron', 4), ('Hg2+', 'Tetrahedron', 4), ('Hg2+', 'Tetrahedron', 4)) | 0.396307374 | 8.602614447 | 16.54196468 | -1.329 |  | Materials Project | https://doi.org/10.1038/s41524-023-01153-x
| icsd-95061 |  | Sn(HgSe2)2 | 82 | (('Sn4+', 'Tetrahedron', 4), ('Hg2+', 'Tetrahedron', 4), ('Hg2+', 'Tetrahedron', 4)) | 0.396307374 | 8.602614447 | 16.54196468 | -1.332 |  | Materials Project | https://doi.org/10.1038/s41524-023-01153-x
| icsd-50455 |  | Sn(NF)2 | 12 | (('Sn4+', 'Hexagonal bipyramid', 8),) | 0.723093454 |  |  | 2.577 |  |  | https://doi.org/10.1038/s41524-023-01153-x
mp-36381 |  |  | Sn(PS3)2 | 146 | (('Sn4+', 'Octahedron', 6), ('P4+', 'Triangular non-coplanar', 3), ('P4+', 'Triangular non-coplanar', 3)) | 0.061766334 | 3.722191487 | 5.395702877 | -3.773737513 |  | Materials Project | https://doi.org/10.1038/s41524-022-00811-w https://doi.org/10.1038/s41524-023-01153-x
mp-27947 | icsd-30392 |  | Sn(SbTe2)2 | 166 | (('Sn2+', 'Octahedron', 6), ('Sb3+', 'Octahedron', 6)) | 0.33374987 |  |  | 0.761084318 |  |  | https://doi.org/10.1038/s41524-022-00811-w https://doi.org/10.1038/s41524-023-01153-x
mp-1462 |  | 6625 | Sn2Au | 61 | [5 empty] | 2.55 |  |  | MPDS
mp-27167 |  |  | Sn2IF3 | 20 | (('Sn2+', 'See-saw', 4),) | 0.8094963 | 99.57560297 | 4.776908993 | 1.145099595 |  | Materials Project | https://doi.org/10.1038/s41524-022-00811-w
mp-555077 |  |  | Sn2IF3 | 63 | (('Sn2+', 'See-saw', 4),) | 0.8094963 |  |  | 1.167876747 |  |  | https://doi.org/10.1038/s41524-022-00811-w https://doi.org/10.1038/s41524-023-01153-x
| icsd-38268 |  | Sn2IF3 | 63 | (('Sn2+', 'See-saw', 4),) | 0.8094963 |  |  | 1.25 |  |  | https://doi.org/10.1038/s41524-023-01153-x
mp-27480 | icsd-948 |  | Sn2OF2 | 12 | (('Sn2+', 'See-saw', 4), ('Sn2+', 'Square pyramid', 5)) | 0.751294561 | 14.33358921 | 4.345017397 | 1.878533793 |  | Materials Project | https://doi.org/10.1038/s41524-022-00811-w https://doi.org/10.1038/s41524-023-01153-x
| icsd-409393 |  | Sn2OF5 | 12 | (('Sn3+', 'Cube', 8), ('Sn3+', 'Octahedron', 6), ('Sn4+', 'Octahedron', 6)) | 0.78550756 | 10.4200035 | 3.092911517 | -3.055 |  | Materials Project | https://doi.org/10.1038/s41524-023-01153-x
mp-1219016 |  |  | Sn2PbSe3 | 164 | (('Sn2+', 'Octahedron', 6), ('Pb2+', 'Octahedron', 6)) | 0.702052293 |  |  | -0.142015621 |  |  | https://doi.org/10.1038/s41524-022-00811-w
mp-561134 |  |  | Sn2SbS2I3 | 63 | (('Sn2+', 'Square pyramid', 5), ('Sb3+', 'Square-face bicapped trigonal prism', 8)) | 0.682332589 |  |  | 1.167064217 |  |  | https://doi.org/10.1038/s41524-022-00811-w
mp-1218960 |  |  | Sn2SeS | 26 | (('Sn2+', 'Octahedron', 6), ('Sn2+', 'Octahedron', 6)) | 0.391657549 |  |  | 1.520212332 |  |  | https://doi.org/10.1038/s41524-022-00811-w
mp-570377 | icsd-163834 |  | Sn3As4 | 215 | (('Sn4+', 'Tetrahedron', 4),) | 0.012027089 | 2.2097345 | 19.2750819 | -2.676312493 |  | Materials Project | https://doi.org/10.1038/s41524-022-00811-w https://doi.org/10.1038/s41524-023-01153-x
| icsd-89525 |  | Sn3N4 | 227 | (('Sn4+', 'Octahedron', 6), ('Sn4+', 'Tetrahedron', 4)) | 0.439699523 | 8.822241793 | 9.555842843 | -9.772 |  | Materials Project | https://doi.org/10.1038/s41524-023-01153-x
mp-546757 | icsd-37133 |  | Sn3PO4F3 | 146 | (('Sn2+', 'Square pyramid', 5), ('P5+', 'Tetrahedron', 4)) | 0.149441558 | 15.24729975 | 3.46816626 | -0.010759787 |  | Materials Project | https://doi.org/10.1038/s41524-022-00811-w https://doi.org/10.1038/s41524-023-01153-x
mp-1219041 |  |  | Sn3SbSe2I5 | 8 | (('Sn2+', 'Square pyramid', 5), ('Sn2+', 'Square pyramid', 5), ('Sn2+', 'Square-face capped trigonal prism', 7), ('Sb3+', 'Square-face capped trigonal prism', 7)) | 0.543631288 |  |  | 0.556948425 |  |  | https://doi.org/10.1038/s41524-022-00811-w
|  | 124357 | Sn4Au | 125 | [5 empty] | 0.74 |  |  | MPDS
mp-1219030 |  |  | Sn4GeTe4Se | 160 | (('Sn2+', 'Octahedron', 6), ('Sn2+', 'Octahedron', 6), ('Sn2+', 'Octahedron', 6), ('Sn2+', 'Octahedron', 6), ('Ge2+', 'Octahedron', 6)) | 0.673083789 |  |  | 0.826509227 |  |  | https://doi.org/10.1038/s41524-022-00811-w
mp-1021490 |  |  | Sn4SF6 | 146 | (('Sn2+', 'See-saw', 4), ('Sn2+', 'Octahedron', 6)) | 0.810471446 |  |  | 0.454432749 |  |  | https://doi.org/10.1038/s41524-022-00811-w
mp-1219009 |  |  | Sn4Te5Pb | 139 | (('Sn2+', 'Octahedron', 6), ('Sn2+', 'Octahedron', 6), ('Pb2+', 'Octahedron', 6)) | 0.668973463 |  |  | 2.594387563 |  |  | https://doi.org/10.1038/s41524-022-00811-w
mp-1219000 |  |  | Sn4TeSe3 | 6 | (('Sn2+', 'Octahedron', 6), ('Sn2+', 'Octahedron', 6), ('Sn2+', 'Octahedron', 6), ('Sn2+', 'Octahedron', 6)) | 0.442161712 |  |  | 0.93555038 |  |  | https://doi.org/10.1038/s41524-022-00811-w
mp-1775 |  | 6624 | SnAu | 194 | [5 empty] | 1.42 |  |  | MPDS
| icsd-236253 |  | SnBi4Te7 | 164 | (('Sn2+', 'Octahedron', 6), ('Bi3+', 'Octahedron', 6), ('Bi3+', 'Octahedron', 6)) | 0.669983389 | 67.05355825 | 27.28334868 | 0.193 |  | Materials Project | https://doi.org/10.1038/s41524-023-01153-x
mp-772724 |  |  | SnBO3 | 9 | (('Sn3+', 'Trigonal bipyramid', 5), ('Sn3+', 'Trigonal bipyramid', 5), ('B3+', 'Trigonal plane', 3), ('B3+', 'Trigonal plane', 3)) | 0.404527458 |  |  | -2.685 |  |  | https://doi.org/10.1038/s41524-023-01153-x
mp-29862 | icsd-411177 |  | SnBr2 | 62 | (('Sn2+', 'Octahedron', 6),) | 0.740399739 |  |  | 0.95963042 |  |  | https://doi.org/10.1038/s41524-022-00811-w https://doi.org/10.1038/s41524-023-01153-x
mp-978985 |  |  | SnBr2 | 136 | (('Sn2+', 'Octahedron', 6),) | 0.740399739 |  |  | 2.218643581 |  |  | https://doi.org/10.1038/s41524-022-00811-w https://doi.org/10.1038/s41524-023-01153-x
mp-989194 |  |  | SnBrCl | 129 | (('Sn2+', 'Octahedron', 6),) | 0.553811739 | 20.26197123 | 5.941128647 | 3.740711513 |  | Materials Project | https://doi.org/10.1038/s41524-022-00811-w https://doi.org/10.1038/s41524-023-01153-x
mp-989193 |  |  | SnBrF | 129 | (('Sn2+', 'Square-face bicapped trigonal prism', 8),) | 0.857580042 | 7.870300703 | 5.930815077 | 2.505056325 |  | Materials Project | https://doi.org/10.1038/s41524-022-00811-w https://doi.org/10.1038/s41524-023-01153-x
| icsd-182365 |  | SnC | 216 | (('Sn4+', 'Tetrahedron', 4),) | 0.083345821 | 4.021263087 | 10.48954244 | -6.154 |  | Materials Project | https://doi.org/10.1038/s41524-023-01153-x
mp-569152 | icsd-81977 |  | SnCl2 | 62 | (('Sn2+', 'Square-face capped trigonal prism', 7),) | 0.767441225 | 50.45053966 | 4.36906336 | 1.003007914 |  | Materials Project | https://doi.org/10.1038/s41524-022-00811-w https://doi.org/10.1038/s41524-023-01153-x
mp-27373 | icsd-647 |  | SnClF | 62 | (('Sn2+', 'See-saw', 4),) | 0.59106869 | 47.14083759 | 3.657578037 | 1.107916956 |  | Materials Project | https://doi.org/10.1038/s41524-022-00811-w https://doi.org/10.1038/s41524-023-01153-x
mp-989192 |  |  | SnClF | 129 | (('Sn2+', 'Tricapped triangular prism (three square-face caps)', 9),) | 0.867720599 | 129.2329941 | 5.191200657 | 2.722354233 |  | Materials Project | https://doi.org/10.1038/s41524-022-00811-w https://doi.org/10.1038/s41524-023-01153-x
mp-1245869 |  |  | SnCN2 | 166 | (('Sn2+', 'Octahedron', 6), ('C4+', 'Linear', 2)) | 0.396537353 |  |  | 2.829328672 |  |  | https://doi.org/10.1038/s41524-022-00811-w
mp-7456 | icsd-14194 |  | SnF2 | 19 | (('Sn2+', 'See-saw', 4),) | 0.819720559 | 11.89829002 | 3.32590227 | 1.9800083 |  | Materials Project | https://doi.org/10.1038/s41524-022-00811-w https://doi.org/10.1038/s41524-023-01153-x
mp-7457 | icsd-14195 |  | SnF2 | 92 | (('Sn2+', 'See-saw', 4),) | 0.819720559 | 11.88267126 | 3.319815633 | 1.689487875 |  | Materials Project | https://doi.org/10.1038/s41524-022-00811-w https://doi.org/10.1038/s41524-023-01153-x
mp-8289 | icsd-33786 |  | SnF3 | 225 | (('Sn3+', 'Octahedron', 6), ('Sn3+', 'Octahedron', 6)) | 0.819720559 | 6.190746383 | 2.598446277 | -1.073569808 |  | Materials Project | https://doi.org/10.1038/s41524-022-00811-w https://doi.org/10.1038/s41524-023-01153-x
mp-2706 | ('icsd-16794', 'icsd-78894') |  | SnF4 | 139 | (('Sn4+', 'Octahedron', 6),) | 0.639441118 | 5.637031291 | 2.384475317 | -8.171282463 |  | Materials Project | https://doi.org/10.1038/s41524-022-00811-w https://doi.org/10.1038/s41524-023-01153-x
mp-995181 |  |  | SnGe | 156 |  |  |  |  | -0.382 |  |  | https://doi.org/10.1038/s41524-023-01153-x
mp-1246002 |  |  | SnGeN2 | 46 | (('Sn2+', 'Square pyramid', 5), ('Ge4+', 'Tetrahedron', 4)) | 0.23957499 |  |  | 0.70208863 |  |  | https://doi.org/10.1038/s41524-022-00811-w
mp-5045 |  | 16064 | SnGeS3 | 14 | (('Sn2+', 'Square pyramid', 5), ('Ge4+', 'Tetrahedron', 4)) | 0.391323217 | 43.25 | 7.75 |  |  | MPDS
mp-1218835 |  |  | SnGeSe2 | 26 | (('Sn2+', 'Octahedron', 6), ('Ge2+', 'Triangular non-coplanar', 3)) | 0.385927872 |  |  | 0.196878856 |  |  | https://doi.org/10.1038/s41524-022-00811-w
mp-643902 |  |  | SnH4(NF)2 | 12 | (('Sn4+', 'Octahedron', 6), ('H+', 'Single neighbor', 1), ('H+', 'Single neighbor', 1)) | 0.191008606 | 3.345575113 | 2.81197598 | -7.197 |  | Materials Project | https://doi.org/10.1038/s41524-023-01153-x
mp-36508 |  |  | SnHgF6 | 148 | (('Sn4+', 'Octahedron', 6), ('Hg2+', 'Octahedron', 6)) | 0.825140447 |  |  | -2.307345028 |  |  | https://doi.org/10.1038/s41524-022-00811-w https://doi.org/10.1038/s41524-023-01153-x
mp-27194 | icsd-2831 |  | SnI2 | 12 | (('Sn2+', 'Octahedron', 6), ('Sn2+', 'Square-face capped trigonal prism', 7)) | 0.705098032 |  |  | 0.90101258 | 1.098 |  | https://doi.org/10.1038/s41524-022-00811-w https://doi.org/10.1038/s41524-023-01153-x | https://doi.org/10.1007/BF02743924
mp-978846 |  |  | SnI2 | 136 | (('Sn2+', 'Octahedron', 6),) | 0.705098032 |  |  | 2.277115728 |  |  | https://doi.org/10.1038/s41524-022-00811-w https://doi.org/10.1038/s41524-023-01153-x
mp-571436 |  |  | SnI4 | 215 | (('Sn4+', 'Tetrahedron', 4),) | 0.115294095 | 0.341449037 | 3.05751754 | -3.232635961 |  | Materials Project | https://doi.org/10.1038/s41524-022-00811-w
mp-1208879 |  |  | SnIBr | 62 | (('Sn2+', 'Square pyramid', 5),) | 0.649023393 | 21.01839548 | 5.345432983 | 0.710954591 |  | Materials Project | https://doi.org/10.1038/s41524-022-00811-w
mp-571146 | icsd-23262 |  | SnICl | 62 | (('Sn2+', 'Square pyramid', 5),) | 0.662544136 | 20.25038381 | 5.14971716 | 0.835143111 |  | Materials Project | https://doi.org/10.1038/s41524-022-00811-w https://doi.org/10.1038/s41524-023-01153-x
mp-2097 | icsd-16481 |  | SnO | 129 | (('Sn2+', 'Square non-coplanar', 4),) | 0.710831924 | 11.37319291 | 7.291434 | 3.564112063 |  | Materials Project | https://doi.org/10.1038/s41524-022-00811-w https://doi.org/10.1038/s41524-023-01153-x
mp-545552 | icsd-20624 |  | SnO | 31 | (('Sn2+', 'Triangular non-coplanar', 3),) | 0.614442565 | 5.030387397 | 6.56042692 | 2.301221442 |  | Materials Project | https://doi.org/10.1038/s41524-022-00811-w https://doi.org/10.1038/s41524-023-01153-x
mp-545820 |  |  | SnO | 64 | (('Sn2+', 'Square non-coplanar', 4),) | 0.710831924 | 9.761391386 | 7.041595985 | 3.462485891 |  | Materials Project | https://doi.org/10.1038/s41524-022-00811-w https://doi.org/10.1038/s41524-023-01153-x
| icsd-424729 |  | SnO | 36 | (('Sn2+', 'See-saw', 4), ('Sn2+', 'See-saw', 4)) | 0.710831924 |  |  | 0.726 |  |  | https://doi.org/10.1038/s41524-023-01153-x
| icsd-60619 |  | SnO | [5 empty] | 3.704 |  |  | https://doi.org/10.1038/s41524-023-01153-x
mp-12978 |  |  | SnO2 | 60 | (('Sn4+', 'Octahedron', 6),) | 0.614442565 |  |  | -10.97697431 |  |  | https://doi.org/10.1038/s41524-022-00811-w
mp-550172 | icsd-56676 |  | SnO2 | 58 | (('Sn4+', 'Octahedron', 6),) | 0.614442565 |  |  | -10.83769892 |  |  | https://doi.org/10.1038/s41524-022-00811-w https://doi.org/10.1038/s41524-023-01153-x
mp-755071 |  |  | SnO2 | 141 | (('Sn4+', 'Octahedron', 6),) | 0.614442565 |  |  | -10.75730362 |  |  | https://doi.org/10.1038/s41524-022-00811-w https://doi.org/10.1038/s41524-023-01153-x
mp-856 | icsd-56671 | 6488 | SnO2 | 136 | (('Sn4+', 'Octahedron', 6),) | 0.614442565 | 7.6 | 4.3 | -11.53781319 |  | MPDS | https://doi.org/10.1038/s41524-022-00811-w https://doi.org/10.1038/s41524-023-01153-x
| icsd-169034 |  | SnO2 | 225 | (('Sn4+', 'Cube', 8),) | 0.710831924 |  |  | -10.512 |  |  | https://doi.org/10.1038/s41524-023-01153-x
| icsd-181278 |  | SnO2 | 205 | (('Sn4+', 'Octahedron', 6),) | 0.614442565 |  |  | -11.425 |  |  | https://doi.org/10.1038/s41524-023-01153-x
| icsd-189466 |  | SnO2 | 205 | (('Sn4+', 'Octahedron', 6),) | 0.614442565 |  |  | -11.441 |  |  | https://doi.org/10.1038/s41524-023-01153-x
| icsd-189469 |  | SnO2 | 62 | (('Sn4+', 'Square-face capped trigonal prism', 7),) | 0.614442565 |  |  | -6.651 |  |  | https://doi.org/10.1038/s41524-023-01153-x
mp-757192 |  |  | SnP2O7 | 2 | (('Sn4+', 'Octahedron', 6), ('P5+', 'Tetrahedron', 4), ('P5+', 'Tetrahedron', 4)) | 0.372371125 |  |  | -13.445 |  |  | https://doi.org/10.1038/s41524-023-01153-x
mp-1218954 |  |  | SnPb4S5 | 139 | (('Sn2+', 'Octahedron', 6), ('Pb2+', 'Octahedron', 6), ('Pb2+', 'Octahedron', 6)) | 0.702385643 |  |  | 3.547790313 |  |  | https://doi.org/10.1038/s41524-022-00811-w
mp-1218958 |  |  | SnPb4Se5 | 166 | (('Sn2+', 'Octahedron', 6), ('Pb2+', 'Octahedron', 6), ('Pb2+', 'Octahedron', 6)) | 0.702052293 |  |  | 1.804340222 |  |  | https://doi.org/10.1038/s41524-022-00811-w
mp-20815 | icsd-152957 |  | SnPbF4 | 129 | (('Sn2+', 'Square pyramid', 5), ('Pb2+', 'Cuboctahedron', 12)) | 0.639441118 |  |  | 1.979458917 |  |  | https://doi.org/10.1038/s41524-022-00811-w https://doi.org/10.1038/s41524-023-01153-x
mp-1218951 |  |  | SnPbS2 | 26 | (('Sn2+', 'Square pyramid', 5), ('Pb2+', 'Octahedron', 6)) | 0.404771285 |  |  | 1.469303383 |  |  | https://doi.org/10.1038/s41524-022-00811-w
mp-1079752 |  |  | SnPS3 | 148 | (('Sn2+', 'Octahedron', 6), ('P4+', 'Triangular non-coplanar', 3)) | 0.380763422 |  |  | 2.127266042 |  |  | https://doi.org/10.1038/s41524-022-00811-w
mp-1080140 |  |  | SnPS3 | 12 | (('Sn2+', 'Octahedron', 6), ('P4+', 'Triangular non-coplanar', 3)) | 0.380763422 |  |  | 2.05343601 |  |  | https://doi.org/10.1038/s41524-022-00811-w
mp-1218926 |  |  | SnPtSe | 198 | (('Sn4+', 'Tetrahedron', 4),) | -0.245221907 | 8.5903075 | 26.73691304 | -1.855900772 |  | Materials Project | https://doi.org/10.1038/s41524-022-00811-w
mp-1379 |  |  | SnS | 63 | (('Sn2+', 'See-saw', 4),) | 0.545813413 |  |  | 2.376723284 |  |  | https://doi.org/10.1038/s41524-022-00811-w
mp-2231 | icsd-106029 | 12489 | SnS | 62 | (('Sn2+', 'Octahedron', 6),) | 0.394417884 | 18.64 | 10.645 | 2.171132936 |  | MPDS | https://doi.org/10.1038/s41524-022-00811-w https://doi.org/10.1038/s41524-023-01153-x
mp-559676 | icsd-100672 |  | SnS | 63 | (('Sn2+', 'Square pyramid', 5),) | 0.63665073 |  |  | 4.586016732 |  |  | https://doi.org/10.1038/s41524-022-00811-w https://doi.org/10.1038/s41524-023-01153-x
mp-8781 |  |  | SnS | 39 | (('Sn2+', 'Square pyramid', 5),) | -0.816746348 | 9.559353963 | 6.502240987 | 1.039055264 |  | Materials Project | https://doi.org/10.1038/s41524-022-00811-w
| icsd-41091 |  | SnS | 2 | (('Sn2+', 'Square pyramid', 5),) | -0.816746348 |  |  | 0.904 |  |  | https://doi.org/10.1038/s41524-023-01153-x
mp-1002063 |  |  | SnS2 | 122 | (('Sn4+', 'Tetrahedron', 4),) | 0.091626826 |  |  | -3.83507727 |  |  | https://doi.org/10.1038/s41524-022-00811-w
mp-1095397 | icsd-193391 |  | SnS2 | 227 | (('Sn4+', 'Octahedron', 6),) | 0.394417884 |  |  | -1.833304074 |  |  | https://doi.org/10.1038/s41524-022-00811-w https://doi.org/10.1038/s41524-023-01153-x
mp-1170 | icsd-100610 |  | SnS2 | 164 | (('Sn4+', 'Octahedron', 6),) | 0.394417884 | 7.196048743 | 8.80420028 | -2.329162296 |  | Materials Project | https://doi.org/10.1038/s41524-022-00811-w https://doi.org/10.1038/s41524-023-01153-x
mp-9984 | icsd-43003 |  | SnS2 | 186 | (('Sn4+', 'Octahedron', 6),) | 0.394417884 | 6.352169556 | 6.123830453 | -2.063542328 |  | Materials Project | https://doi.org/10.1038/s41524-022-00811-w https://doi.org/10.1038/s41524-023-01153-x
mp-1179336 |  | 7331 | SnSe | 62 | (('Sn2+', 'Square pyramid', 5),) | 0.633338328 | 15.5175 | 15.9 | 1.98312362 |  | MPDS | https://doi.org/10.1038/s41524-022-00811-w
mp-2168 | icsd-52423 |  | SnSe | 63 | (('Sn2+', 'Square pyramid', 5),) | 0.633338328 |  |  | 2.671486805 |  |  | https://doi.org/10.1038/s41524-022-00811-w https://doi.org/10.1038/s41524-023-01153-x
mp-2693 |  |  | SnSe | 225 | (('Sn2+', 'Octahedron', 6),) | 0.694448607 | 0 | 45.70308129 | 2.363332292 |  | Materials Project | https://doi.org/10.1038/s41524-022-00811-w
mp-628773 |  |  | SnSe | 63 | (('Sn2+', 'Trigonal bipyramid', 5),) | 0.541672911 |  |  | 3.398711051 |  |  | https://doi.org/10.1038/s41524-022-00811-w
mp-691 | icsd-50555 | 7331 | SnSe | 62 | (('Sn2+', 'Octahedron', 6),) | 0.388897214 | 15.5175 | 15.9 | 0.085376834 |  | MPDS | https://doi.org/10.1038/s41524-022-00811-w https://doi.org/10.1038/s41524-023-01153-x
mp-8936 |  |  | SnSe | 129 | (('Sn2+', 'Square pyramid', 5),) | -0.833308358 |  |  | 1.697378293 |  |  | https://doi.org/10.1038/s41524-022-00811-w
mp-665 | icsd-43857 |  | SnSe2 | 164 | (('Sn4+', 'Octahedron', 6),) | 0.388897214 | 9.004272106 | 14.8918199 | -1.418287646 | 1.985 | Materials Project | https://doi.org/10.1038/s41524-022-00811-w https://doi.org/10.1038/s41524-023-01153-x | https://doi.org/10.1007/s10854-022-09320-4
mp-1218912 |  |  | SnSeS | 156 | (('Sn4+', 'Octahedron', 6),) | 0.391657549 |  |  | -1.573314912 |  |  | https://doi.org/10.1038/s41524-022-00811-w
mp-1883 |  | 6214 | SnTe | 225 | (('Sn2+', 'Octahedron', 6),) | 0.668296005 | 8.333333333 | 46.16666667 |  |  | MPDS
mp-1218922 |  |  | SnTe(PbS)4 | 160 | (('Sn2+', 'Octahedron', 6), ('Pb2+', 'Octahedron', 6), ('Pb2+', 'Octahedron', 6), ('Pb2+', 'Octahedron', 6), ('Pb2+', 'Octahedron', 6)) | 0.705094503 |  |  | 2.182996488 |  |  | https://doi.org/10.1038/s41524-022-00811-w
mp-1218915 |  |  | SnTe2Pb | 123 | (('Sn2+', 'Octahedron', 6), ('Pb2+', 'Octahedron', 6)) | 0.669766974 |  |  | 2.809753843 |  |  | https://doi.org/10.1038/s41524-022-00811-w
mp-1218924 |  |  | SnTe2Pb | 166 | (('Sn2+', 'Octahedron', 6), ('Pb2+', 'Octahedron', 6)) | 0.670675696 |  |  | 2.391613443 |  |  | https://doi.org/10.1038/s41524-022-00811-w
mp-1218925 |  |  | SnTe4Pb3 | 123 | (('Sn2+', 'Octahedron', 6), ('Pb2+', 'Octahedron', 6), ('Pb2+', 'Octahedron', 6)) | 0.67283481 |  |  | 2.225744891 |  |  | https://doi.org/10.1038/s41524-022-00811-w
mp-1218909 |  |  | SnTe5Pb4 | 166 | (('Sn2+', 'Octahedron', 6), ('Pb2+', 'Octahedron', 6), ('Pb2+', 'Octahedron', 6)) | 0.670675696 |  |  | 1.947269432 |  |  | https://doi.org/10.1038/s41524-022-00811-w
mp-1218887 |  |  | SnTePbSe | 123 | (('Sn2+', 'Octahedron', 6), ('Pb2+', 'Octahedron', 6)) | 0.685565405 |  |  | 2.502169656 |  |  | https://doi.org/10.1038/s41524-022-00811-w
mp-1218892 |  |  | SnTePbSe | 160 | (('Sn2+', 'Octahedron', 6), ('Pb2+', 'Octahedron', 6)) | 0.686363995 |  |  | 2.904035621 |  |  | https://doi.org/10.1038/s41524-022-00811-w
mp-27726 |  |  | SO2 | 41 | (('S4+', 'Angular', 2),) | -0.662374797 | 3.06461525 | 2.171792137 | -1.384434174 |  | Materials Project | https://doi.org/10.1038/s41524-022-00811-w
| icsd-24723 |  | SO3 | 14 | (('S6+', 'Tetrahedron', 4),) | -0.662374797 | 3.449160543 | 2.281228403 | -10.829 |  | Materials Project | https://doi.org/10.1038/s41524-023-01153-x
| icsd-49732 |  | Sr(AlSe2)2 | 66 | (('Sr2+', 'Square antiprism', 8), ('Al3+', 'Tetrahedron', 4)) | 0.665919127 | 4.524413917 | 5.388132813 | -4.439 |  | Materials Project | https://doi.org/10.1038/s41524-023-01153-x
mp-37091 |  |  | Sr(AlTe2)2 | 97 | (('Sr2+', 'Square antiprism', 8), ('Al3+', 'Tetrahedron', 4)) | 0.577365348 | 5.608759159 | 7.339607127 | -1.034354068 |  | Materials Project | https://doi.org/10.1038/s41524-022-00811-w https://doi.org/10.1038/s41524-023-01153-x
mp-754118 |  |  | Sr(AsO3)2 | 162 | (('Sr2+', 'Octahedron', 6), ('As5+', 'Octahedron', 6)) | 0.668023172 |  |  | -10.67505674 |  |  | https://doi.org/10.1038/s41524-022-00811-w
mp-36577 |  |  | Sr(AsS2)2 | 1 | (('Sr2+', 'Square-face capped trigonal prism', 7), ('As3+', 'See-saw', 4), ('As3+', 'Triangular non-coplanar', 3)) | 0.613530926 | 12.44361615 | 6.045050993 | 0.489878402 |  | Materials Project | https://doi.org/10.1038/s41524-022-00811-w
mp-9298 |  |  | Sr(AuO2)2 | 88 | (('Sr2+', 'Dodecahedron with triangular faces - p2345 plane normalized', 8), ('Au3+', 'Square plane', 4)) | 0.77052322 | 4.14261275 | 6.41790587 | -3.81 |  | Materials Project | https://doi.org/10.1038/s41524-023-01153-x
| icsd-80328 |  | Sr(AuO2)2 | 88 | (('Sr2+', 'Dodecahedron with triangular faces - p2345 plane normalized', 8), ('Au3+', 'Square plane', 4)) | 0.77052322 | 4.14261275 | 6.41790587 | -3.804 |  | Materials Project | https://doi.org/10.1038/s41524-023-01153-x
mp-11919 | icsd-413356 |  | Sr(BeN)2 | 140 | (('Sr2+', 'Square antiprism', 8), ('Be2+', 'Trigonal plane', 3)) | 0.417382851 | 10.22871375 | 5.16096546 | -1.03980281 |  | Materials Project | https://doi.org/10.1038/s41524-022-00811-w https://doi.org/10.1038/s41524-023-01153-x
| icsd-80668 |  | Sr(BiO2)2 | 12 | (('Sr2+', 'Face-capped octahedron', 7), ('Bi3+', 'See-saw', 4), ('Bi3+', 'See-saw', 4)) | 0.77304959 |  |  | -3.226 |  |  | https://doi.org/10.1038/s41524-023-01153-x
mp-504910 |  |  | Sr(BrO3)2 | 9 | (('Sr2+', 'Dodecahedron with triangular faces - p2345 plane normalized', 8), ('Br5+', 'Triangular non-coplanar', 3), ('Br5+', 'Triangular non-coplanar', 3)) | 0.708747622 |  |  | -4.726 |  |  | https://doi.org/10.1038/s41524-023-01153-x
mp-7771 | icsd-23249 |  | Sr(CdAs)2 | 164 | (('Sr2+', 'Octahedron', 6), ('Cd2+', 'Tetrahedron', 4)) | 0.635842116 | 12.06078331 | 137.1033735 | -2.916348999 |  | Materials Project | https://doi.org/10.1038/s41524-022-00811-w https://doi.org/10.1038/s41524-023-01153-x
mp-8277 | icsd-30912 |  | Sr(CdP)2 | 164 | (('Sr2+', 'Octahedron', 6), ('Cd2+', 'Tetrahedron', 4)) | 0.637317859 | 10.39901599 | 12.03090429 | -3.405469465 |  | Materials Project | https://doi.org/10.1038/s41524-022-00811-w https://doi.org/10.1038/s41524-023-01153-x
mp-555474 |  |  | Sr(ClO2)2 | 68 | (('Sr2+', 'Square antiprism', 8), ('Cl3+', 'Angular', 2)) | 0.690875 |  |  | -2.08 |  |  | https://doi.org/10.1038/s41524-023-01153-x
| icsd-171021 |  | Sr(ClO2)2 | 68 | (('Sr2+', 'Square antiprism', 8), ('Cl3+', 'Angular', 2)) | 0.690875 |  |  | -2.091 |  |  | https://doi.org/10.1038/s41524-023-01153-x
mp-28477 |  |  | Sr(ClO3)2 | 43 | (('Sr2+', 'Square-face bicapped square antiprism', 10), ('Cl5+', 'Triangular non-coplanar', 3)) | 0.690875 | 25.9461808 | 2.618706797 | -4.799 |  | Materials Project | https://doi.org/10.1038/s41524-023-01153-x
mp-13900 |  |  | Sr(CuO)2 | 141 | (('Sr2+', 'Octahedron', 6), ('Cu+', 'Linear', 2)) | 0.868574579 | 9.237568963 | 5.972380483 | -2.372565985 |  | Materials Project | https://doi.org/10.1038/s41524-022-00811-w https://doi.org/10.1038/s41524-023-01153-x
mp-980666 |  | 11623 | Sr(DyS2)2 | 62 | (('Sr2+', 'Square-face bicapped trigonal prism', 8), ('Dy3+', 'Octahedron', 6), ('Dy3+', 'Octahedron', 6)) | 0.766610543 |  |  |  | 3.4 |  |  | MPDS
|  | 11621 | Sr(DyS2)2 | 220 | [5 empty] | 4.8 |  |  | MPDS
mp-1193662 |  | 11646 | Sr(ErS2)2 | 62 | (('Sr2+', 'Square-face bicapped trigonal prism', 8), ('Er3+', 'Octahedron', 6), ('Er3+', 'Octahedron', 6)) | 0.764554245 |  |  |  | 3.5 |  |  | MPDS
mp-33880 |  |  | Sr(GaTe2)2 | 97 | (('Sr2+', 'Square antiprism', 8), ('Ga3+', 'Tetrahedron', 4)) | 0.56077663 | 6.04990354 | 9.678042563 | -0.093600661 |  | Materials Project | https://doi.org/10.1038/s41524-022-00811-w https://doi.org/10.1038/s41524-023-01153-x
| icsd-41166 |  | Sr(GaTe2)2 | 66 | (('Sr2+', 'Square antiprism', 8), ('Ga3+', 'Tetrahedron', 4)) | 0.56077663 | 5.089026957 | 9.124085167 | -0.326 |  | Materials Project | https://doi.org/10.1038/s41524-023-01153-x
mp-34770 |  |  | Sr(GdSe2)2 | 122 | (('Sr2+', 'Dodecahedron with triangular faces - p2345 plane normalized', 8), ('Gd3+', 'Dodecahedron with triangular faces - p2345 plane normalized', 8)) | 0.800556322 |  |  | 1.379 |  |  | https://doi.org/10.1038/s41524-023-01153-x
mp-696969 |  |  | Sr(H2N)2 | 141 | (('Sr2+', 'Octahedron', 6), ('H+', 'Single neighbor', 1)) | -0.257423905 |  |  | -1.87 |  |  | https://doi.org/10.1038/s41524-023-01153-x
mp-1078973 | icsd-260563 |  | Sr(InP)2 | 194 | (('Sr2+', 'Octahedron', 6), ('In2+', 'Triangular non-coplanar', 3)) | 0.578233498 |  |  | -4.653843149 |  |  | https://doi.org/10.1038/s41524-022-00811-w https://doi.org/10.1038/s41524-023-01153-x
mp-35663 |  |  | Sr(InTe2)2 | 87 | (('Sr2+', 'Square plane', 4), ('In3+', 'Tetrahedron', 4)) | 0.390104645 |  |  | -1.138445551 |  |  | https://doi.org/10.1038/s41524-022-00811-w https://doi.org/10.1038/s41524-023-01153-x
| icsd-41167 |  | Sr(InTe2)2 | 66 | (('Sr2+', 'Square antiprism', 8), ('In3+', 'Tetrahedron', 4)) | 0.563166617 | 5.835245773 | 9.104777137 | -1.284 |  | Materials Project | https://doi.org/10.1038/s41524-023-01153-x
mp-754869 |  |  | Sr(IO3)2 | 4 | (('Sr2+', 'Octahedron', 6), ('I5+', 'Triangular non-coplanar', 3), ('I5+', 'Triangular non-coplanar', 3)) | 0.487423981 |  |  | -3.199 |  |  | https://doi.org/10.1038/s41524-023-01153-x
mp-33569 |  |  | Sr(LaSe2)2 | 122 | (('Sr2+', 'Dodecahedron with triangular faces - p2345 plane normalized', 8), ('La3+', 'Dodecahedron with triangular faces - p2345 plane normalized', 8)) | 0.810072392 | 13.08103207 | 8.318867631 | 1.125 |  | Materials Project | https://doi.org/10.1038/s41524-023-01153-x
mp-570097 | icsd-416888 |  | Sr(Li2P)2 | 166 | (('Sr2+', 'Octahedron', 6), ('Li+', 'Trigonal plane', 3), ('Li+', 'Tetrahedron', 4)) | 0.793088281 |  |  | 1.010313313 |  |  | https://doi.org/10.1038/s41524-022-00811-w https://doi.org/10.1038/s41524-023-01153-x
mp-867194 |  |  | Sr(MgAs)2 | [5 empty] | 0.827 |  |  | https://doi.org/10.1038/s41524-023-01153-x
mp-1069695 |  |  | Sr(MgBi)2 | 164 | (('Sr2+', 'Octahedron', 6), ('Mg2+', 'Tetrahedron', 4)) | 0.626854989 | 6.498720176 | 13.46627639 | -3.777999059 |  | Materials Project | https://doi.org/10.1038/s41524-022-00811-w
mp-9566 | icsd-100046 |  | Sr(MgSb)2 | 164 | (('Sr2+', 'Octahedron', 6), ('Mg2+', 'Tetrahedron', 4)) | 0.649093192 | 6.201307557 | 10.15356244 | 1.648624938 |  | Materials Project | https://doi.org/10.1038/s41524-022-00811-w https://doi.org/10.1038/s41524-023-01153-x
mp-37108 |  |  | Sr(NdS2)2 | 122 | (('Sr2+', 'Dodecahedron with triangular faces - p2345 plane normalized', 8), ('Nd3+', 'Dodecahedron with triangular faces - p2345 plane normalized', 8)) | 0.810547144 |  |  | 1.264 |  |  | https://doi.org/10.1038/s41524-023-01153-x
mp-39033 |  |  | Sr(NdSe2)2 | 122 | (('Sr2+', 'Dodecahedron with triangular faces - p2345 plane normalized', 8), ('Nd3+', 'Dodecahedron with triangular faces - p2345 plane normalized', 8)) | 0.806270044 |  |  | 1.243 |  |  | https://doi.org/10.1038/s41524-023-01153-x
mp-15074 |  |  | Sr(PIr)2 | 154 |  |  | 14.65655215 | 39.09608213 | -0.798 |  | Materials Project | https://doi.org/10.1038/s41524-023-01153-x
| icsd-73531 |  | Sr(PIr)2 | 154 |  |  | 14.65655215 | 39.09608213 | -0.797 |  | Materials Project | https://doi.org/10.1038/s41524-023-01153-x
mp-38240 |  |  | Sr(PrS2)2 | 122 | (('Sr2+', 'Dodecahedron with triangular faces - p2345 plane normalized', 8), ('Pr3+', 'Dodecahedron with triangular faces - p2345 plane normalized', 8)) | 0.811496233 | 13.46157932 | 7.490766443 | 1.209 |  | Materials Project | https://doi.org/10.1038/s41524-023-01153-x
mp-37859 |  |  | Sr(PrSe2)2 | 122 | (('Sr2+', 'Dodecahedron with triangular faces - p2345 plane normalized', 8), ('Pr3+', 'Dodecahedron with triangular faces - p2345 plane normalized', 8)) | 0.807221282 |  |  | 1.213 |  |  | https://doi.org/10.1038/s41524-023-01153-x
mp-9126 | icsd-74540 |  | Sr(SbO3)2 | 162 | (('Sr2+', 'Octahedron', 6), ('Sb5+', 'Octahedron', 6)) | 0.691777869 | 6.02021196 | 3.453869437 | -8.473233961 |  | Materials Project | https://doi.org/10.1038/s41524-022-00811-w https://doi.org/10.1038/s41524-023-01153-x
mp-38152 |  |  | Sr(SmSe2)2 | 122 | (('Sr2+', 'Dodecahedron with triangular faces - p2345 plane normalized', 8), ('Sm3+', 'Dodecahedron with triangular faces - p2345 plane normalized', 8)) | 0.803414285 |  |  | 1.321 |  |  | https://doi.org/10.1038/s41524-023-01153-x
mp-1193989 |  | 12564 | Sr(TbS2)2 | 62 | (('Sr2+', 'Square-face bicapped trigonal prism', 8), ('Tb3+', 'Octahedron', 6), ('Tb3+', 'Octahedron', 6)) |  |  |  |  | 2.9 |  |  | MPDS
mp-7770 | icsd-23248 |  | Sr(ZnAs)2 | 164 | (('Sr2+', 'Octahedron', 6), ('Zn2+', 'Tetrahedron', 4)) | 0.639232965 |  |  | -2.425798419 |  |  | https://doi.org/10.1038/s41524-022-00811-w https://doi.org/10.1038/s41524-023-01153-x
mp-1247004 |  |  | Sr(ZnN)2 | 164 | (('Sr2+', 'Octahedron', 6), ('Zn2+', 'Tetrahedron', 4)) | 0.790141726 |  |  | -4.165558464 |  |  | https://doi.org/10.1038/s41524-022-00811-w
mp-8276 | icsd-30911 |  | Sr(ZnP)2 | 164 | (('Sr2+', 'Octahedron', 6), ('Zn2+', 'Tetrahedron', 4)) | 0.640736027 | 8.566367843 | 11.10297862 | 0.446444688 |  | Materials Project | https://doi.org/10.1038/s41524-022-00811-w https://doi.org/10.1038/s41524-023-01153-x
|  | 149239 | Sr0.996Ce0.004F2.004 | 225 | [5 empty] | 3.4 |  |  | MPDS
|  | 47339 | Sr10Ca12Cu15Bi6(PbO24)2 | 139 | [5 empty] | 0.96 |  |  | MPDS
|  | 154911 | Sr11Y6F40 | 225 | [5 empty] | 3 |  |  | MPDS
|  | 130922 | Sr19Ca7Sm3Cu20Bi17(PbO20)4 | 37 | [5 empty] | 0.272 |  |  | MPDS
|  | 154098 | Sr200Ca90Y10Cu200Bi200O823 | 69 | [5 empty] | 0.023 |  |  | MPDS
|  | 147597 | Sr20Ca17Cu30Bi20Pb3O100 | 139 | [5 empty] | 0.254 |  |  | MPDS
|  | 148069 | Sr20Ca5Sm5Cu20Bi16(PbO20)4 | 139 | [5 empty] | 2.04 |  |  | MPDS
|  | 169371 | Sr20Ca9SmCu20Bi17Pb3O79 | 1 | [5 empty] | 1.52 |  |  | MPDS
|  | 147685 | Sr20Ca9SmCu20Bi17Pb3O80 | 66 | [5 empty] | 0.525 |  |  | MPDS
|  | 15920 | Sr22Dy3F53 | 225 | [5 empty] | 3.2 |  |  | MPDS
mp-1208835 |  |  | Sr2AlSbO6 | 225 | (('Sr2+', 'Cuboctahedron', 12), ('Al3+', 'Octahedron', 6), ('Sb5+', 'Octahedron', 6)) | 0.900236052 |  |  | -12.92161984 |  |  | https://doi.org/10.1038/s41524-022-00811-w
mp-867192 |  |  | Sr2AsAu | [5 empty] | 0.761 |  |  | https://doi.org/10.1038/s41524-023-01153-x
mp-1077553 | icsd-261795 |  | Sr2BBrN2 | 166 | (('Sr2+', 'Octahedron', 6), ('B3+', 'Linear', 2)) | 0.760829661 | 4.69881827 | 3.545136317 | -2.960187367 |  | Materials Project | https://doi.org/10.1038/s41524-022-00811-w https://doi.org/10.1038/s41524-023-01153-x
mp-760510 |  |  | Sr2Bi2O5 | 11 | (('Sr2+', 'Trigonal prism', 6), ('Sr2+', 'Square-face capped trigonal prism', 7), ('Bi3+', 'Triangular non-coplanar', 3), ('Bi3+', 'Triangular non-coplanar', 3)) | 0.718400065 |  |  | -0.99 |  |  | https://doi.org/10.1038/s41524-023-01153-x
mp-867193 |  |  | Sr2BiAu | 225 |  |  | 13.04412799 | 27.23429498 | -0.823618141 |  | Materials Project | https://doi.org/10.1038/s41524-022-00811-w https://doi.org/10.1038/s41524-023-01153-x
| icsd-172601 |  | Sr2BrN | 166 | (('Sr2+', 'Octahedron', 6),) | 0.885765091 | 10.82339906 | 4.980365887 | -4.604 |  | Materials Project | https://doi.org/10.1038/s41524-023-01153-x
mp-567655 |  |  | Sr2C(NCl)2 | 12 | (('Sr2+', 'Square-face capped trigonal prism', 7), ('C4+', 'Linear', 2)) | 0.779508046 | 4.64377495 | 3.07131415 | -4.033304842 |  | Materials Project | https://doi.org/10.1038/s41524-022-00811-w https://doi.org/10.1038/s41524-023-01153-x
| icsd-391257 |  | Sr2C(NCl)2 | 12 | (('Sr2+', 'Square-face capped trigonal prism', 7), ('C4+', 'Linear', 2)) | 0.779508046 | 4.64377495 | 3.07131415 | -4.075 |  | Materials Project | https://doi.org/10.1038/s41524-023-01153-x
|  | 51831 | Sr2CaCu2(BiO4)2 | 69 | [5 empty] | 0.041 |  |  | MPDS
mp-754710 |  |  | Sr2CaI6 | 162 | (('Sr2+', 'Octahedron', 6), ('Ca2+', 'Octahedron', 6)) | 0.837236448 | 4.398825443 | 3.571310097 | 0.892410029 |  | Materials Project | https://doi.org/10.1038/s41524-022-00811-w
mp-756131 |  |  | Sr2CaI6 | 136 | (('Sr2+', 'Octahedron', 6), ('Ca2+', 'Octahedron', 6)) | 0.837236448 |  |  | 0.514 |  |  | https://doi.org/10.1038/s41524-023-01153-x
mp-768570 |  |  | Sr2CaI6 | 64 | (('Sr2+', 'Cube', 8), ('Ca2+', 'Cube', 8)) | 0.837236448 |  |  | 1.041 |  |  | https://doi.org/10.1038/s41524-023-01153-x
mp-18962 | icsd-72815 |  | Sr2CaMoO6 | 225 | (('Sr2+', 'Cuboctahedron', 12), ('Ca2+', 'Octahedron', 6), ('Mo6+', 'Octahedron', 6)) | 0.57890634 |  |  | -2.84684237 |  |  | https://doi.org/10.1038/s41524-022-00811-w https://doi.org/10.1038/s41524-023-01153-x
| icsd-62539 |  | Sr2CaUO6 | 14 | (('Sr2+', 'Square-face bicapped trigonal prism', 8), ('Ca2+', 'Octahedron', 6), ('U6+', 'Octahedron', 6)) | 0.865228184 |  |  | -1.778 |  |  | https://doi.org/10.1038/s41524-023-01153-x
mp-1078671 | icsd-164555 |  | Sr2CaWO6 | 87 | (('Sr2+', 'Bicapped octahedron (cap faces with one atom in common)', 8), ('Ca2+', 'Octahedron', 6), ('W6+', 'Octahedron', 6)) | 0.865228184 |  |  | -3.678666321 |  |  | https://doi.org/10.1038/s41524-022-00811-w https://doi.org/10.1038/s41524-023-01153-x
mp-18981 |  |  | Sr2CaWO6 | 225 | (('Sr2+', 'Cuboctahedron', 12), ('Ca2+', 'Octahedron', 6), ('W6+', 'Octahedron', 6)) | 0.664463656 |  |  | -3.282788965 |  |  | https://doi.org/10.1038/s41524-022-00811-w https://doi.org/10.1038/s41524-023-01153-x
| icsd-36459 |  | Sr2CaWO6 | 225 | (('Sr2+', 'Cuboctahedron', 12), ('Ca2+', 'Octahedron', 6), ('W6+', 'Octahedron', 6)) | 0.664463656 |  |  | -3.4 |  |  | https://doi.org/10.1038/s41524-023-01153-x
mp-1247450 |  |  | Sr2CdN2 | 139 | (('Sr2+', 'Square pyramid', 5), ('Cd2+', 'Linear', 2)) | 0.809878441 |  |  | 1.030234669 |  |  | https://doi.org/10.1038/s41524-022-00811-w
mp-18757 | icsd-245684 |  | Sr2CdWO6 | 87 | (('Sr2+', 'Bicapped octahedron (cap faces with one atom in common)', 8), ('Cd2+', 'Octahedron', 6), ('W6+', 'Octahedron', 6)) | 0.837015267 |  |  | -4.117589535 |  |  | https://doi.org/10.1038/s41524-022-00811-w https://doi.org/10.1038/s41524-023-01153-x
mp-18903 |  |  | Sr2CdWO6 | 225 | (('Sr2+', 'Cuboctahedron', 12), ('Cd2+', 'Octahedron', 6), ('W6+', 'Octahedron', 6)) | 0.905095072 |  |  | -0.774983985 |  |  | https://doi.org/10.1038/s41524-022-00811-w
mp-15743 |  |  | Sr2CeO4 | 55 | (('Sr2+', 'Square-face capped trigonal prism', 7), ('Ce4+', 'Octahedron', 6)) | 0.907709284 |  |  | -3.784 |  |  | https://doi.org/10.1038/s41524-023-01153-x
| icsd-237179 |  | Sr2CeO4 | 55 | (('Sr2+', 'Square-face capped trigonal prism', 7), ('Ce4+', 'Octahedron', 6)) | 0.907709284 |  |  | -3.751 |  |  | https://doi.org/10.1038/s41524-023-01153-x
mp-6065 | icsd-157019 |  | Sr2GaSbO6 | 225 | (('Sr2+', 'Cuboctahedron', 12), ('Ga3+', 'Octahedron', 6), ('Sb5+', 'Octahedron', 6)) | 0.89654464 |  |  | -12.45864891 |  |  | https://doi.org/10.1038/s41524-022-00811-w https://doi.org/10.1038/s41524-023-01153-x
mp-6304 | icsd-157009 |  | Sr2GaSbO6 | 87 | (('Sr2+', 'Cuboctahedron', 12), ('Ga3+', 'Octahedron', 6), ('Sb5+', 'Octahedron', 6)) | 0.816060279 |  |  | -9.754352401 |  |  | https://doi.org/10.1038/s41524-022-00811-w https://doi.org/10.1038/s41524-023-01153-x
mp-1104173 |  | 53952 | Sr2GdCu2RuO8 | 123 | (('Sr2+', 'Cuboctahedron', 12), ('Gd3+', 'Cube', 8), ('Cu2+', 'Square pyramid', 5), ('Ru5+', 'Octahedron', 6)) | 0.319140971 |  |  |  | 8.6 |  |  | MPDS
mp-2576 |  |  | Sr2Ge | 62 | (('Sr2+', 'Tetrahedron', 4), ('Sr2+', 'Square pyramid', 5)) | 0.56851209 | 14.83549415 | 18.90054667 | 1.063939882 |  | Materials Project | https://doi.org/10.1038/s41524-022-00811-w
| icsd-23420 |  | Sr2GeS4 | 11 | (('Sr2+', 'Square-face bicapped trigonal prism', 8), ('Sr2+', 'Square-face bicapped trigonal prism', 8), ('Ge4+', 'Tetrahedron', 4)) | 0.758037308 |  |  | -3.522 |  |  | https://doi.org/10.1038/s41524-023-01153-x
| icsd-422181 |  | Sr2H3I | 164 | (('Sr2+', 'Face-capped octahedron', 7),) | 0.895361799 |  |  | -0.493 |  |  | https://doi.org/10.1038/s41524-023-01153-x
mp-35152 |  |  | Sr2H5Rh | 107 | (('Sr2+', 'Bicapped square prism (opposite faces)', 10), ('Rh+', 'Square pyramid', 5)) | 0.842998813 | 6.66269351 | 8.016493143 | 0.415 |  | Materials Project | https://doi.org/10.1038/s41524-023-01153-x
mp-24292 |  |  | Sr2H6Ru | 225 | (('Sr2+', 'Cuboctahedron', 12), ('Ru2+', 'Octahedron', 6)) | 0.844239843 | 6.66514904 | 4.28617565 | -1.075 |  | Materials Project | https://doi.org/10.1038/s41524-023-01153-x
mp-752537 |  |  | Sr2HfO4 | 55 | (('Sr2+', 'Square-face capped trigonal prism', 7), ('Hf4+', 'Octahedron', 6)) | 0.907485578 |  |  | -2.84 |  |  | https://doi.org/10.1038/s41524-023-01153-x
mp-768305 |  |  | Sr2HfO4 | 139 | (('Sr2+', 'Tricapped triangular prism (three square-face caps)', 9), ('Hf4+', 'Octahedron', 6)) | 0.918470476 | 155.2657914 | 3.92949924 | -2.342879444 |  | Materials Project | https://doi.org/10.1038/s41524-022-00811-w
mp-867207 |  |  | Sr2HgPb | 225 |  |  | 23.68061527 | 95.56944834 | -0.265290729 |  | Materials Project | https://doi.org/10.1038/s41524-022-00811-w https://doi.org/10.1038/s41524-023-01153-x
mp-690794 |  |  | Sr2HN | 166 | (('Sr2+', 'Octahedron', 6),) | 0.85972976 | 15.86716479 | 5.602119687 | -2.105 |  | Materials Project | https://doi.org/10.1038/s41524-023-01153-x
mp-558039 |  |  | Sr2HoSbO6 | 14 | (('Sr2+', 'Tricapped triangular prism (two square-face caps and one triangular-face cap)', 9), ('Ho3+', 'Octahedron', 6), ('Sb5+', 'Octahedron', 6)) | 0.841722179 |  |  | -10.34 |  |  | https://doi.org/10.1038/s41524-023-01153-x
mp-551203 |  |  | Sr2I2O | 72 | (('Sr2+', 'Angular', 2),) | 0.900437517 | 7.977590639 | 3.870108505 | -3.221241303 |  | Materials Project | https://doi.org/10.1038/s41524-022-00811-w
| icsd-240899 |  | Sr2IN | 166 | (('Sr2+', 'Octahedron', 6),) | 0.875997973 |  |  | -4.123 |  |  | https://doi.org/10.1038/s41524-023-01153-x
mp-22512 |  |  | Sr2In2O5 | 46 | (('Sr2+', 'Square-face capped trigonal prism', 7), ('In3+', 'Octahedron', 6), ('In3+', 'Tetrahedron', 4)) | 0.829590929 | 10.37442502 | 4.28108648 | -2.644 |  | Materials Project | https://doi.org/10.1038/s41524-023-01153-x
mp-768633 |  |  | Sr2LaCl7 | 11 | (('Sr2+', 'Square-face capped trigonal prism', 7), ('La3+', 'Square-face capped trigonal prism', 7)) | 0.896171241 |  |  | -2.01 |  |  | https://doi.org/10.1038/s41524-023-01153-x
mp-675758 |  |  | Sr2LaF7 | 8 | (('Sr2+', 'Tridiminished icosahedron', 9), ('Sr2+', 'Tricapped triangular prism (two square-face caps and one triangular-face cap)', 9), ('Sr2+', 'Cube', 8), ('Sr2+', 'Cube', 8), ('La3+', 'Hendecahedron', 11), ('La3+', 'Square-face bicapped square antiprism', 10)) | 0.974815319 |  |  | -4.842 |  |  | https://doi.org/10.1038/s41524-023-01153-x
mp-1206332 |  |  | Sr2LaSbO6 | 225 | (('Sr2+', 'Cuboctahedron', 12), ('La3+', 'Octahedron', 6), ('Sb5+', 'Octahedron', 6)) | 0.5808625 |  |  | -7.821919708 |  |  | https://doi.org/10.1038/s41524-022-00811-w
mp-557028 |  |  | Sr2LaTa3O11 | 71 | (('Sr2+', 'Trigonal prism', 6), ('La3+', 'Cuboctahedron', 12), ('Ta5+', 'Octahedron', 6), ('Ta5+', 'Octahedron', 6)) | 0.840872129 |  |  | -3.031 |  |  | https://doi.org/10.1038/s41524-023-01153-x
| icsd-95059 |  | Sr2LaTa3O11 | 71 | (('Sr2+', 'Trigonal prism', 6), ('La3+', 'Cuboctahedron', 12), ('Ta5+', 'Octahedron', 6), ('Ta5+', 'Octahedron', 6)) | 0.840872129 |  |  | -3.038 |  |  | https://doi.org/10.1038/s41524-023-01153-x
| icsd-411454 |  | Sr2LiReN4 | 11 | (('Sr2+', 'Square-face bicapped trigonal prism', 8), ('Sr2+', 'Dodecahedron with triangular faces - p2345 plane normalized', 8), ('Li+', 'Tetrahedron', 4), ('Re7+', 'Tetrahedron', 4)) | 0.802330393 | 9.197360483 | 5.26982092 | -2.264 |  | Materials Project | https://doi.org/10.1038/s41524-023-01153-x
mp-1080625 | icsd-246730 |  | Sr2LiReO6 | 87 | (('Sr2+', 'Cuboctahedron', 12), ('Li+', 'Octahedron', 6), ('Re7+', 'Octahedron', 6)) | 0.858173873 | 19.86552851 | 4.77002617 | -3.132847253 |  | Materials Project | https://doi.org/10.1038/s41524-022-00811-w https://doi.org/10.1038/s41524-023-01153-x
mp-12525 |  |  | Sr2LiReO6 | 225 | (('Sr2+', 'Cuboctahedron', 12), ('Li+', 'Octahedron', 6), ('Re7+', 'Octahedron', 6)) | 0.632120559 |  |  | -2.695157467 |  |  | https://doi.org/10.1038/s41524-022-00811-w
mp-1205760 |  |  | Sr2LuNbO6 | 225 | (('Sr2+', 'Cuboctahedron', 12), ('Lu3+', 'Octahedron', 6), ('Nb5+', 'Octahedron', 6)) | 0.681744258 |  |  | -2.782532871 |  |  | https://doi.org/10.1038/s41524-022-00811-w
mp-1205553 |  |  | Sr2LuTaO6 | 225 | (('Sr2+', 'Cuboctahedron', 12), ('Lu3+', 'Octahedron', 6), ('Ta5+', 'Octahedron', 6)) | 0.698511981 |  |  | -2.540292569 |  |  | https://doi.org/10.1038/s41524-022-00811-w
mp-13541 | icsd-240897 |  | Sr2Mg(BO3)2 | 12 | (('Sr2+', 'Square-face capped square prism', 9), ('Mg2+', 'Octahedron', 6), ('B3+', 'Trigonal plane', 3)) | 0.880721088 | 8.244094663 | 3.168223283 | -5.031413462 |  | Materials Project | https://doi.org/10.1038/s41524-022-00811-w https://doi.org/10.1038/s41524-023-01153-x
mp-644225 |  |  | Sr2MgH6 | 164 | (('Sr2+', 'Anticuboctahedron', 12), ('Mg2+', 'Octahedron', 6)) | 0.858627766 | 12.65482632 | 4.700524114 | -0.903 |  | Materials Project | https://doi.org/10.1038/s41524-023-01153-x
mp-1078539 | icsd-187662 |  | Sr2MgMoO6 | 87 | (('Sr2+', 'Cuboctahedron', 12), ('Mg2+', 'Octahedron', 6), ('Mo6+', 'Octahedron', 6)) | 0.903670401 |  |  | -3.264044025 |  |  | https://doi.org/10.1038/s41524-022-00811-w https://doi.org/10.1038/s41524-023-01153-x
mp-1206730 |  |  | Sr2MgMoO6 | 225 | (('Sr2+', 'Cuboctahedron', 12), ('Mg2+', 'Octahedron', 6), ('Mo6+', 'Octahedron', 6)) | 0.51652528 |  |  | -2.988721523 |  |  | https://doi.org/10.1038/s41524-022-00811-w
| icsd-173119 |  | Sr2MgMoO6 | [5 empty] | -3.366 |  |  | https://doi.org/10.1038/s41524-023-01153-x
mp-1078995 | icsd-290893 |  | Sr2MgTeO6 | 12 | (('Sr2+', 'Cuboctahedron', 12), ('Mg2+', 'Octahedron', 6), ('Te6+', 'Octahedron', 6)) | 0.528839392 | 12.34407809 | 3.75006565 | -10.89612886 |  | Materials Project | https://doi.org/10.1038/s41524-022-00811-w https://doi.org/10.1038/s41524-023-01153-x
mp-18848 |  |  | Sr2MgWO6 | 225 | (('Sr2+', 'Cuboctahedron', 12), ('Mg2+', 'Octahedron', 6), ('W6+', 'Octahedron', 6)) | 0.911687051 |  |  | -3.509503034 |  |  | https://doi.org/10.1038/s41524-022-00811-w
mp-19420 |  |  | Sr2MgWO6 | 87 | (('Sr2+', 'Cuboctahedron', 12), ('Mg2+', 'Octahedron', 6), ('W6+', 'Octahedron', 6)) | 0.911687051 |  |  | -3.810940924 |  |  | https://doi.org/10.1038/s41524-022-00811-w
mp-1205677 |  |  | Sr2NbGaO6 | 87 | (('Sr2+', 'Cuboctahedron', 12), ('Nb5+', 'Octahedron', 6), ('Ga3+', 'Octahedron', 6)) | 0.528839392 |  |  | -4.071708285 |  |  | https://doi.org/10.1038/s41524-022-00811-w
mp-1218739 |  |  | Sr2NbGaO6 | 225 | (('Sr2+', 'Cuboctahedron', 12), ('Nb5+', 'Octahedron', 6), ('Ga3+', 'Octahedron', 6)) | 0.528839392 |  |  | -3.829168081 |  |  | https://doi.org/10.1038/s41524-022-00811-w
mp-1218750 |  |  | Sr2NbInO6 | 225 | (('Sr2+', 'Cuboctahedron', 12), ('Nb5+', 'Octahedron', 6), ('In3+', 'Octahedron', 6)) | 0.534956812 |  |  | -4.536582057 |  |  | https://doi.org/10.1038/s41524-022-00811-w
| icsd-99696 |  | Sr2NbInO6 | 14 | (('Sr2+', 'Tricapped triangular prism (two square-face caps and one triangular-face cap)', 9), ('Nb5+', 'Octahedron', 6), ('In3+', 'Octahedron', 6)) | 0.83744635 |  |  | -6.927 |  |  | https://doi.org/10.1038/s41524-023-01153-x
mp-23033 | icsd-172596 |  | Sr2NCl | 166 | (('Sr2+', 'Octahedron', 6),) | 0.891538605 | 11.29847404 | 4.669440593 | 0.859429725 |  | Materials Project | https://doi.org/10.1038/s41524-022-00811-w https://doi.org/10.1038/s41524-023-01153-x
| icsd-88148 |  | Sr2NdBiO6 | 14 | (('Sr2+', 'Square-face bicapped trigonal prism', 8), ('Nd3+', 'Octahedron', 6), ('Bi5+', 'Octahedron', 6)) | 0.888691731 |  |  | -6.28 |  |  | https://doi.org/10.1038/s41524-023-01153-x
mp-560421 |  |  | Sr2NiTeO6 | [5 empty] | -2.249 |  |  | https://doi.org/10.1038/s41524-023-01153-x
mp-20944 |  |  | Sr2PbO4 | 55 | (('Sr2+', 'Square-face capped trigonal prism', 7), ('Pb4+', 'Octahedron', 6)) | 0.895846628 | 10.35214904 | 4.70772741 | -3.923917798 |  | Materials Project | https://doi.org/10.1038/s41524-022-00811-w
mp-4359 | icsd-95214 |  | Sr2PdO3 | 71 | (('Sr2+', 'Square-face capped trigonal prism', 7), ('Pd2+', 'Square plane', 4)) | 0.909292296 | 10.34867479 | 5.691333237 | -1.825061666 |  | Materials Project | https://doi.org/10.1038/s41524-022-00811-w https://doi.org/10.1038/s41524-023-01153-x
mp-867168 |  |  | Sr2SbAu | [5 empty] | 0.974 |  |  | https://doi.org/10.1038/s41524-023-01153-x
mp-1208736 |  |  | Sr2ScBiO6 | 225 | (('Sr2+', 'Cuboctahedron', 12), ('Sc3+', 'Octahedron', 6), ('Bi5+', 'Octahedron', 6)) | 0.559138715 |  |  | -8.826518068 |  |  | https://doi.org/10.1038/s41524-022-00811-w
| icsd-262994 |  | Sr2ScSbO6 | 14 | (('Sr2+', 'Cuboctahedron', 12), ('Sc3+', 'Octahedron', 6), ('Sb5+', 'Octahedron', 6)) | 0.528839392 |  |  | -10.077 |  |  | https://doi.org/10.1038/s41524-023-01153-x
mp-1218707 |  |  | Sr2SeS | 166 | (('Sr2+', 'Octahedron', 6),) | 0.826339222 |  |  | 2.082115273 |  |  | https://doi.org/10.1038/s41524-022-00811-w
mp-1106 | icsd-90771 |  | Sr2Si | 62 | (('Sr2+', 'Square pyramid', 5), ('Sr2+', 'Tetrahedron', 4)) | 0.543990113 | 15.28813707 | 16.87471348 | 1.213327735 |  | Materials Project | https://doi.org/10.1038/s41524-022-00811-w https://doi.org/10.1038/s41524-023-01153-x
mp-978 |  |  | Sr2Sn | 62 |  |  | 12.2078985 | 19.13543887 | -0.033088786 |  | Materials Project | https://doi.org/10.1038/s41524-022-00811-w
mp-867169 |  |  | Sr2SnHg | 225 |  |  | 24.91021007 | 69.21734407 | 1.387932241 |  | Materials Project | https://doi.org/10.1038/s41524-022-00811-w https://doi.org/10.1038/s41524-023-01153-x
mp-3376 | icsd-27114 |  | Sr2SnO4 | 139 | (('Sr2+', 'Tricapped triangular prism (three square-face caps)', 9), ('Sn4+', 'Octahedron', 6)) | 0.913373224 | 29.26736111 | 3.9561605 | -9.895051434 |  | Materials Project | https://doi.org/10.1038/s41524-022-00811-w https://doi.org/10.1038/s41524-023-01153-x
| icsd-150385 |  | Sr2SnO4 | 64 | (('Sr2+', 'Square-face monocapped antiprism', 9), ('Sn4+', 'Octahedron', 6)) | 0.89193547 |  |  | -9.947 |  |  | https://doi.org/10.1038/s41524-023-01153-x
| icsd-150386 |  | Sr2SnO4 | 64 | (('Sr2+', 'Square-face monocapped antiprism', 9), ('Sn4+', 'Octahedron', 6)) | 0.89193547 |  |  | -9.945 |  |  | https://doi.org/10.1038/s41524-023-01153-x
| icsd-165968 |  | Sr2SO | 123 | (('Sr2+', 'Octahedron', 6), ('Sr2+', 'Octahedron', 6)) | 0.878847515 |  |  | 0.825 |  |  | https://doi.org/10.1038/s41524-023-01153-x
mp-1147547 |  |  | Sr2TaAlO6 | 123 | (('Sr2+', 'Cuboctahedron', 12), ('Ta5+', 'Octahedron', 6), ('Al3+', 'Octahedron', 6)) | 0.609723572 |  |  | -2.266408051 |  |  | https://doi.org/10.1038/s41524-022-00811-w
mp-12427 | icsd-172330 |  | Sr2TaGaO6 | 87 | (('Sr2+', 'Cuboctahedron', 12), ('Ta5+', 'Octahedron', 6), ('Ga3+', 'Octahedron', 6)) | 0.549120992 |  |  | -4.008324852 |  |  | https://doi.org/10.1038/s41524-022-00811-w https://doi.org/10.1038/s41524-023-01153-x
mp-1078748 | icsd-188418 |  | Sr2TaInO6 | 12 | (('Sr2+', 'Diminished icosahedron', 11), ('Ta5+', 'Octahedron', 6), ('In3+', 'Octahedron', 6)) | 0.762048905 | 23.57112498 | 4.466518583 | -8.11706975 |  | Materials Project | https://doi.org/10.1038/s41524-022-00811-w https://doi.org/10.1038/s41524-023-01153-x
mp-1080506 | icsd-188420 |  | Sr2TaInO6 | 225 | (('Sr2+', 'Cuboctahedron', 12), ('Ta5+', 'Octahedron', 6), ('In3+', 'Octahedron', 6)) | 0.555141934 |  |  | -9.444670085 |  |  | https://doi.org/10.1038/s41524-022-00811-w https://doi.org/10.1038/s41524-023-01153-x
mp-1086666 | icsd-188419 |  | Sr2TaInO6 | 87 | (('Sr2+', 'Cuboctahedron', 12), ('Ta5+', 'Octahedron', 6), ('In3+', 'Octahedron', 6)) | 0.907033149 |  |  | -8.624738559 |  |  | https://doi.org/10.1038/s41524-022-00811-w https://doi.org/10.1038/s41524-023-01153-x
mp-1218704 |  |  | Sr2TaNO3 | 71 | (('Sr2+', 'Tricapped triangular prism (three square-face caps)', 9), ('Ta5+', 'Octahedron', 6)) | 0.890275815 |  |  | 2.06988182 |  |  | https://doi.org/10.1038/s41524-022-00811-w
mp-5532 | icsd-194713 |  | Sr2TiO4 | 139 | (('Sr2+', 'Tricapped triangular prism (three square-face caps)', 9), ('Ti4+', 'Octahedron', 6)) | 0.920231744 | 107.8244809 | 5.030203367 | -2.395514592 |  | Materials Project | https://doi.org/10.1038/s41524-022-00811-w https://doi.org/10.1038/s41524-023-01153-x
mp-557387 |  |  | Sr2TmNbO6 | 34 | (('Sr2+', 'Cuboctahedron', 12), ('Tm3+', 'Octahedron', 6), ('Nb5+', 'Octahedron', 6)) | 0.637617955 | 12.99924999 | 4.655422023 | -2.951 |  | Materials Project | https://doi.org/10.1038/s41524-023-01153-x
mp-6110 | ('icsd-157886', 'icsd-157887') |  | Sr2YSbO6 | 225 | (('Sr2+', 'Cuboctahedron', 12), ('Y3+', 'Octahedron', 6), ('Sb5+', 'Octahedron', 6)) | 0.557142066 |  |  | -9.82960783 |  |  | https://doi.org/10.1038/s41524-022-00811-w https://doi.org/10.1038/s41524-023-01153-x
mp-1080719 | icsd-247457 |  | Sr2YTaO6 | 87 | (('Sr2+', 'Cuboctahedron', 12), ('Y3+', 'Octahedron', 6), ('Ta5+', 'Octahedron', 6)) | 0.916520713 |  |  | -3.286923433 |  |  | https://doi.org/10.1038/s41524-022-00811-w https://doi.org/10.1038/s41524-023-01153-x
| icsd-262413 |  | Sr2Zn2As3 | 12 | (('Sr2+', 'Octahedron', 6), ('Sr2+', 'Square-face capped trigonal prism', 7), ('Zn2+', 'Tetrahedron', 4), ('Zn2+', 'Tetrahedron', 4)) | 0.724020317 |  |  | -0.64 |  |  | https://doi.org/10.1038/s41524-023-01153-x
mp-9453 | icsd-84735 |  | Sr2ZnCu2(SO)2 | 139 | (('Sr2+', 'Square-face bicapped trigonal prism', 8), ('Zn2+', 'Square plane', 4), ('Cu+', 'Tetrahedron', 4)) | 0.872595506 |  |  | -3.264798149 |  |  | https://doi.org/10.1038/s41524-022-00811-w https://doi.org/10.1038/s41524-023-01153-x
mp-1079971 | ('icsd-188057', 'icsd-262320') |  | Sr2ZnMoO6 | 87 | (('Sr2+', 'Cuboctahedron', 12), ('Zn2+', 'Octahedron', 6), ('Mo6+', 'Octahedron', 6)) | 0.818352311 |  |  | -2.26829996 |  |  | https://doi.org/10.1038/s41524-022-00811-w https://doi.org/10.1038/s41524-023-01153-x
mp-18829 | icsd-28602 |  | Sr2ZnMoO6 | 225 | (('Sr2+', 'Cuboctahedron', 12), ('Zn2+', 'Octahedron', 6), ('Mo6+', 'Octahedron', 6)) | 0.897474765 |  |  | -1.925252172 |  |  | https://doi.org/10.1038/s41524-022-00811-w https://doi.org/10.1038/s41524-023-01153-x
mp-9306 | icsd-80376 |  | Sr2ZnN2 | 139 | (('Sr2+', 'Square pyramid', 5), ('Zn2+', 'Linear', 2)) | 0.811122815 | 11.55493133 | 6.281643823 | -2.327533656 |  | Materials Project | https://doi.org/10.1038/s41524-022-00811-w https://doi.org/10.1038/s41524-023-01153-x
mp-1079778 | icsd-190592 |  | Sr2ZnWO6 | 87 | (('Sr2+', 'Cuboctahedron', 12), ('Zn2+', 'Octahedron', 6), ('W6+', 'Octahedron', 6)) | 0.838735796 |  |  | -3.070836404 |  |  | https://doi.org/10.1038/s41524-022-00811-w https://doi.org/10.1038/s41524-023-01153-x
mp-19282 | icsd-28599 |  | Sr2ZnWO6 | 225 | (('Sr2+', 'Cuboctahedron', 12), ('Zn2+', 'Octahedron', 6), ('W6+', 'Octahedron', 6)) | 0.905802627 |  |  | -2.481019197 |  |  | https://doi.org/10.1038/s41524-022-00811-w https://doi.org/10.1038/s41524-023-01153-x
mp-1025349 |  |  | Sr2ZrO4 | 139 | (('Sr2+', 'Tricapped triangular prism (three square-face caps)', 9), ('Zr4+', 'Octahedron', 6)) | 0.923524899 |  |  | -2.564085098 |  |  | https://doi.org/10.1038/s41524-022-00811-w
mp-1080028 | icsd-190548 |  | Sr2ZrTiO6 | 87 | (('Sr2+', 'Cuboctahedron', 12), ('Zr4+', 'Octahedron', 6), ('Ti4+', 'Octahedron', 6)) | 0.633957653 |  |  | -2.89005184 |  |  | https://doi.org/10.1038/s41524-022-00811-w https://doi.org/10.1038/s41524-023-01153-x
mp-1205663 |  |  | Sr2ZrTiO6 | 99 | (('Sr2+', 'Cuboctahedron', 12), ('Sr2+', 'Cuboctahedron', 12), ('Zr4+', 'Octahedron', 6), ('Ti4+', 'Octahedron', 6)) | 0.910494637 |  |  | -2.290325884 |  |  | https://doi.org/10.1038/s41524-022-00811-w
mp-755082 |  |  | Sr3(AsO4)2 | 166 | (('Sr2+', 'Icosahedron', 12), ('Sr2+', 'Bicapped square prism (adjacent faces)', 10), ('As5+', 'Tetrahedron', 4)) | 0.886411696 |  |  | -9.117 |  |  | https://doi.org/10.1038/s41524-023-01153-x
| icsd-420295 |  | Sr3(AsO4)2 | [5 empty] | -9.119 |  |  | https://doi.org/10.1038/s41524-023-01153-x
| icsd-410784 |  | Sr3(PO4)2 | 166 | (('Sr2+', 'Icosahedron', 12), ('Sr2+', 'Bicapped square prism (adjacent faces)', 10), ('P5+', 'Tetrahedron', 4)) | 0.582814787 | 17.7592126 | 3.10233031 | -7.911 |  | Materials Project | https://doi.org/10.1038/s41524-023-01153-x
| icsd-100110 |  | Sr3As4 | 43 | (('Sr2+', 'Dodecahedron with triangular faces - p2345 plane normalized', 8), ('Sr2+', 'Hexagonal bipyramid', 8)) | 0.828730915 | 7.238404627 | 11.66739248 | -1.406 |  | Materials Project | https://doi.org/10.1038/s41524-023-01153-x
mp-1013555 |  |  | Sr3AsN | 221 | (('Sr2+', 'Linear', 2),) | 0.830481371 | 57.12300326 | 9.85816921 | -0.089329449 |  | Materials Project | https://doi.org/10.1038/s41524-022-00811-w
mp-570008 |  |  | Sr3BiN | 221 | (('Sr2+', 'Linear', 2),) | 0.816363751 | 26.50947855 | 20.07725833 | 1.718270082 |  | Materials Project | https://doi.org/10.1038/s41524-022-00811-w
| icsd-401207 |  | Sr3BPO3 | 194 | (('Sr2+', 'Octahedron', 6), ('Sr2+', 'Hexagonal bipyramid', 8), ('B3+', 'Trigonal plane', 3)) | 0.853629181 | 8.942786853 | 4.79294701 | -3.563 |  | Materials Project | https://doi.org/10.1038/s41524-023-01153-x
mp-1218392 |  |  | Sr3Ca(ClF)4 | 99 | (('Sr2+', 'Tricapped triangular prism (three square-face caps)', 9), ('Sr2+', 'Tricapped triangular prism (three square-face caps)', 9), ('Sr2+', 'Tricapped triangular prism (three square-face caps)', 9), ('Ca2+', 'Tricapped triangular prism (three square-face caps)', 9)) | 0.957587931 |  |  | 0.294808966 |  |  | https://doi.org/10.1038/s41524-022-00811-w
mp-1101363 |  |  | Sr3CaI8 | 139 | (('Sr2+', 'Cube', 8), ('Sr2+', 'Cube', 8), ('Ca2+', 'Cube', 8)) | 0.878357751 |  |  | 1.968657842 |  |  | https://doi.org/10.1038/s41524-022-00811-w
mp-754610 |  |  | Sr3CaI8 | 8 | (('Sr2+', 'Cube', 8), ('Sr2+', 'Cube', 8), ('Ca2+', 'Cube', 8)) | 0.878357751 | 8.244305991 | 3.960138509 | 1.920853027 |  | Materials Project | https://doi.org/10.1038/s41524-022-00811-w https://doi.org/10.1038/s41524-023-01153-x
mp-1079940 | icsd-180195 |  | Sr3CaO4 | 221 | (('Sr2+', 'Octahedron', 6), ('Ca2+', 'Octahedron', 6)) | 0.929252444 |  |  | 0.511096432 |  |  | https://doi.org/10.1038/s41524-022-00811-w https://doi.org/10.1038/s41524-023-01153-x
mp-1218367 |  |  | Sr3CaS4 | 65 | (('Sr2+', 'Octahedron', 6), ('Sr2+', 'Octahedron', 6), ('Ca2+', 'Octahedron', 6)) | 0.827276458 |  |  | 2.073182221 |  |  | https://doi.org/10.1038/s41524-022-00811-w
mp-981103 |  |  | Sr3CdO4 | 221 | (('Sr2+', 'Octahedron', 6), ('Cd2+', 'Octahedron', 6)) | 0.929252444 |  |  | -2.907885549 |  |  | https://doi.org/10.1038/s41524-022-00811-w
mp-862670 |  |  | Sr3Co(CN)3 | 176 | (('Sr2+', 'Dodecahedron with triangular faces - p2345 plane normalized', 8), ('Co3+', 'Trigonal plane', 3)) | 0.855453689 | 6.973440663 | 6.01352259 | 0 |  | Materials Project | https://doi.org/10.1038/s41524-023-01153-x
mp-7191 |  |  | Sr3GaN3 | 176 | (('Sr2+', 'Square pyramid', 5), ('Ga3+', 'Trigonal plane', 3)) | 0.806121762 | 8.805993517 | 7.121050617 | -2.127 |  | Materials Project | https://doi.org/10.1038/s41524-023-01153-x
mp-771411 |  |  | Sr3GeO5 | 108 | (('Sr2+', 'Square-face bicapped square antiprism', 10), ('Sr2+', 'Square-face bicapped trigonal prism', 8), ('Ge4+', 'Tetrahedron', 4)) | 0.929252444 | 16.48145389 | 3.656145413 | -6.067 |  | Materials Project | https://doi.org/10.1038/s41524-023-01153-x
mp-779517 |  |  | Sr3Hf2O7 | 139 | (('Sr2+', 'Cuboctahedron', 12), ('Sr2+', 'Tricapped triangular prism (three square-face caps)', 9), ('Hf4+', 'Octahedron', 6)) | 0.681744258 |  |  | -2.147220891 |  |  | https://doi.org/10.1038/s41524-022-00811-w https://doi.org/10.1038/s41524-023-01153-x
mp-14288 |  |  | Sr3P4 | 43 | (('Sr2+', 'Dodecahedron with triangular faces - p2345 plane normalized', 8), ('Sr2+', 'Hexagonal bipyramid', 8)) | 0.829785243 | 7.221793933 | 9.454405947 | 0.054 |  | Materials Project | https://doi.org/10.1038/s41524-023-01153-x
| icsd-38321 |  | Sr3P4 | 43 | (('Sr2+', 'Dodecahedron with triangular faces - p2345 plane normalized', 8), ('Sr2+', 'Hexagonal bipyramid', 8)) | 0.829785243 | 7.221793933 | 9.454405947 | 0.061 |  | Materials Project | https://doi.org/10.1038/s41524-023-01153-x
mp-1218560 |  |  | Sr3PbS4 | 47 | (('Sr2+', 'Octahedron', 6), ('Sr2+', 'Octahedron', 6), ('Pb2+', 'Octahedron', 6)) | 0.828442585 | 50.43763119 | 6.129168997 | 0.722512756 |  | Materials Project | https://doi.org/10.1038/s41524-022-00811-w
mp-1013554 |  |  | Sr3PN | 221 | (('Sr2+', 'Linear', 2),) | 0.831008535 |  |  | 2.351923954 |  |  | https://doi.org/10.1038/s41524-022-00811-w
mp-7752 | icsd-152052 |  | Sr3SbN | 221 | (('Sr2+', 'Linear', 2),) | 0.823744853 | 24.50520133 | 9.84397556 | 1.985817119 |  | Materials Project | https://doi.org/10.1038/s41524-022-00811-w https://doi.org/10.1038/s41524-023-01153-x
mp-1013588 |  |  | Sr3SbP | 221 | (('Sr2+', 'Linear', 2),) | 0.737414182 |  |  | -2.345207321 |  |  | https://doi.org/10.1038/s41524-022-00811-w
mp-979932 |  |  | Sr3SiO5 | 140 | (('Sr2+', 'Square-face bicapped square antiprism', 10), ('Sr2+', 'Dodecahedron with triangular faces - p2345 plane normalized', 8), ('Si4+', 'Tetrahedron', 4)) | 0.929252444 | 23.14622667 | 3.472099517 | -6.904 |  | Materials Project | https://doi.org/10.1038/s41524-023-01153-x
| icsd-237280 |  | Sr3TaHO6 | 8 | (('Sr2+', 'Pentagonal pyramid', 6), ('Sr2+', 'Octahedron', 6), ('Ta5+', 'Square pyramid', 5), ('H+', 'Single neighbor', 1)) | 0.874658246 |  |  | -4.331 |  |  | https://doi.org/10.1038/s41524-023-01153-x
mp-768907 |  |  | Sr3TeO6 | 146 | (('Sr2+', 'Octahedron', 6), ('Sr2+', 'Square-face monocapped antiprism', 9), ('Sr2+', 'Tridiminished icosahedron', 9), ('Te6+', 'Octahedron', 6)) | 0.851311051 | 12.02282813 | 3.614914287 | -9.375577438 |  | Materials Project | https://doi.org/10.1038/s41524-022-00811-w
mp-768941 |  |  | Sr3TeO6 | 14 | (('Sr2+', 'Octahedron', 6), ('Sr2+', 'Square-face bicapped trigonal prism', 8), ('Te6+', 'Octahedron', 6)) | 0.851311051 | 10.654992 | 3.63578184 | -9.29 |  | Materials Project | https://doi.org/10.1038/s41524-023-01153-x
mp-3349 | icsd-20294 |  | Sr3Ti2O7 | 139 | (('Sr2+', 'Tricapped triangular prism (three square-face caps)', 9), ('Sr2+', 'Cuboctahedron', 12), ('Ti4+', 'Octahedron', 6)) | 0.910494637 |  |  | -2.279303232 |  |  | https://doi.org/10.1038/s41524-022-00811-w https://doi.org/10.1038/s41524-023-01153-x
| icsd-169533 |  | Sr3UO6 | 14 | (('Sr2+', 'Octahedron', 6), ('Sr2+', 'Square-face bicapped trigonal prism', 8), ('U6+', 'Octahedron', 6)) | 0.867148557 |  |  | -1.754 |  |  | https://doi.org/10.1038/s41524-023-01153-x
| icsd-72521 |  | Sr3UO6 | 14 | (('Sr2+', 'Octahedron', 6), ('Sr2+', 'Square-face bicapped trigonal prism', 8), ('U6+', 'Octahedron', 6)) | 0.867148557 |  |  | -1.736 |  |  | https://doi.org/10.1038/s41524-023-01153-x
| icsd-73258 |  | Sr3V2O8 | 166 | (('Sr2+', 'Bicapped square prism (adjacent faces)', 10), ('Sr2+', 'Icosahedron', 12), ('V5+', 'Tetrahedron', 4)) | 0.11827743 |  |  | -4.578 |  |  | https://doi.org/10.1038/s41524-023-01153-x
mp-27690 |  |  | Sr3Zr2O7 | 139 | (('Sr2+', 'Cuboctahedron', 12), ('Sr2+', 'Tricapped triangular prism (three square-face caps)', 9), ('Zr4+', 'Octahedron', 6)) | 0.917499292 |  |  | -2.392 |  |  | https://doi.org/10.1038/s41524-023-01153-x
mp-8299 | icsd-33904 |  | Sr4As2O | 139 | (('Sr2+', 'Octahedron', 6), ('Sr2+', 'Octahedron', 6)) | 0.824178294 | 87.29024216 | 7.929663153 | 1.217019692 |  | Materials Project | https://doi.org/10.1038/s41524-022-00811-w https://doi.org/10.1038/s41524-023-01153-x
mp-1025351 |  |  | Sr4Bi2O | 139 | (('Sr2+', 'Octahedron', 6), ('Sr2+', 'Octahedron', 6)) | 0.799080303 |  |  | 1.432777877 |  |  | https://doi.org/10.1038/s41524-022-00811-w
mp-1218382 |  |  | Sr4Bi2O | 107 | (('Sr2+', 'Octahedron', 6), ('Sr2+', 'Octahedron', 6), ('Sr2+', 'Octahedron', 6)) | 0.799080303 |  |  | 1.432691451 |  |  | https://doi.org/10.1038/s41524-022-00811-w
|  | 15996 | Sr4LaF11 | 225 | [5 empty] | 3.7 |  |  | MPDS
| icsd-402173 |  | Sr4Li(BN2)3 | 229 | (('Sr2+', 'Octahedron', 6), ('Li+', 'Octahedron', 6), ('B3+', 'Linear', 2)) | 0.797864421 | 165.0561828 | 4.161029113 | -2.968 |  | Materials Project | https://doi.org/10.1038/s41524-023-01153-x
mp-753353 |  |  | Sr4LiCu(CO5)2 | 121 | (('Sr2+', 'Bicapped square prism (opposite faces)', 10), ('Li+', 'Octahedron', 6), ('Cu3+', 'Square plane', 4), ('C4+', 'Trigonal plane', 3)) | 0.913875102 | 15.26905915 | 3.770250273 | -2.987 |  | Materials Project | https://doi.org/10.1038/s41524-023-01153-x
|  | 16004 | Sr4LuF11 | 225 | [5 empty] | 3.2 |  |  | MPDS
|  | 16014 | Sr4NdF11 | 225 | [5 empty] | 3.5 |  |  | MPDS
mp-8298 | icsd-33903 |  | Sr4P2O | 139 | (('Sr2+', 'Octahedron', 6), ('Sr2+', 'Octahedron', 6)) | 0.825115475 | 47.48841719 | 7.287887883 | 1.291600628 |  | Materials Project | https://doi.org/10.1038/s41524-022-00811-w https://doi.org/10.1038/s41524-023-01153-x
|  | 16018 | Sr4PrF11 | 225 | [5 empty] | 3.5 |  |  | MPDS
| icsd-165967 |  | Sr4S3O | 221 | (('Sr2+', 'Octahedron', 6), ('Sr2+', 'Octahedron', 6)) | 0.85364505 |  |  | 0.811 |  |  | https://doi.org/10.1038/s41524-023-01153-x
mp-755293 |  |  | Sr4Sb2O | 139 | (('Sr2+', 'Octahedron', 6), ('Sr2+', 'Octahedron', 6)) | 0.812202262 | 10.59475441 | 8.539648813 | 1.505599442 |  | Materials Project | https://doi.org/10.1038/s41524-022-00811-w https://doi.org/10.1038/s41524-023-01153-x
mp-1218389 |  |  | Sr4Se3S | 166 | (('Sr2+', 'Octahedron', 6), ('Sr2+', 'Octahedron', 6)) | 0.82528754 |  |  | 2.112470327 |  |  | https://doi.org/10.1038/s41524-022-00811-w
mp-1218371 |  |  | Sr4SeS3 | 12 | (('Sr2+', 'Octahedron', 6), ('Sr2+', 'Octahedron', 6)) | 0.827390904 |  |  | 2.079565058 |  |  | https://doi.org/10.1038/s41524-022-00811-w
mp-28796 |  |  | Sr5(AuO4)2 | 139 | (('Sr2+', 'Cube', 8), ('Sr2+', 'Cube', 8), ('Au3+', 'Square plane', 4)) | 0.905802627 | 10.7330703 | 4.595960988 | -2.389 |  | Materials Project | https://doi.org/10.1038/s41524-023-01153-x
|  | 12565 | Sr52Tb231S400 | 220 | [5 empty] | 4.9 |  |  | MPDS
|  | 15983 | Sr83Gd17F217 | 225 | [5 empty] | 3.7 |  |  | MPDS
|  | 16024 | Sr87Tb13F213 | 225 | [5 empty] | 3.6 |  |  | MPDS
|  | 11624 | Sr89Dy7S100 | 225 | [5 empty] | 2.5 |  |  | MPDS
|  | 151538 | Sr89Er7S100 | 225 | [5 empty] | 2.5 |  |  | MPDS
|  | 12563 | Sr89Tb7S100 | 225 | [5 empty] | 2.4 |  |  | MPDS
|  | 15927 | Sr9ErF21 | 225 | [5 empty] | 3 |  |  | MPDS
|  | 15986 | Sr9HoF21 | 225 | [5 empty] | 3 |  |  | MPDS
|  | 16021 | Sr9SmF21 | 225 | [5 empty] | 3.5 |  |  | MPDS
|  | 129199 | Sr9TmF21 | 225 | [5 empty] | 3.2 |  |  | MPDS
|  | 129200 | Sr9YbF21 | 225 | [5 empty] | 3.2 |  |  | MPDS
| icsd-16385 |  | SrAg2(IO2)4 | 97 | (('Sr2+', 'Cube', 8), ('Ag+', 'Square plane', 4), ('I3+', 'Square plane', 4)) | 0.6915428 |  |  | -1.746 |  |  | https://doi.org/10.1038/s41524-023-01153-x
mp-997086 |  |  | SrAgO2 | 12 | (('Sr2+', 'Octahedron', 6), ('Ag+', 'Square plane', 4), ('Ag+', 'Square plane', 4)) | 0.90228739 | 8.436416883 | 12.10716951 | -0.395219638 |  | Materials Project | https://doi.org/10.1038/s41524-022-00811-w
mp-10667 |  |  | SrAgP | 194 | (('Sr2+', 'Octahedron', 6), ('Ag+', 'Trigonal plane', 3)) | 0.729411682 | 16.89514772 | 125.772399 | -3.568389049 |  | Materials Project | https://doi.org/10.1038/s41524-022-00811-w https://doi.org/10.1038/s41524-023-01153-x
| icsd-52596 |  | SrAgP | 194 | (('Sr2+', 'Octahedron', 6), ('Ag+', 'Trigonal plane', 3)) | 0.729411682 | 16.89514772 | 125.772399 | -3.672 |  | Materials Project | https://doi.org/10.1038/s41524-023-01153-x
| icsd-183710 |  | SrAgSeF | [5 empty] | -1.956 |  |  | https://doi.org/10.1038/s41524-023-01153-x
mp-1078562 | icsd-183709 |  | SrAgSF | 129 | (('Sr2+', 'Square-face bicapped trigonal prism', 8), ('Ag+', 'Tetrahedron', 4)) | 0.897082708 |  |  | -1.878308815 |  |  | https://doi.org/10.1038/s41524-022-00811-w https://doi.org/10.1038/s41524-023-01153-x
mp-1080438 | icsd-183711 |  | SrAgTeF | 129 | (('Sr2+', 'Square-face bicapped trigonal prism', 8), ('Ag+', 'Tetrahedron', 4)) | 0.875305148 | 9.333433923 | 6.271598473 | -2.439124588 |  | Materials Project | https://doi.org/10.1038/s41524-022-00811-w https://doi.org/10.1038/s41524-023-01153-x
mp-15939 |  |  | SrAl2B2O7 | 155 | (('Sr2+', 'Trigonal prism', 6), ('Al3+', 'Tetrahedron', 4), ('B3+', 'Trigonal plane', 3)) | 0.731340245 | 3.038740897 | 2.456510757 | -3.351232646 |  | Materials Project | https://doi.org/10.1038/s41524-022-00811-w
| icsd-89423 |  | SrAl2B2O7 | [5 empty] | -4.617 |  |  | https://doi.org/10.1038/s41524-023-01153-x
mp-570485 |  |  | SrAlSiH | 156 | (('Sr2+', 'Octahedron', 6), ('Al3+', 'Single neighbor', 1)) | 0.604077906 | 6.444432327 | 13.23717954 | -0.004 |  | Materials Project | https://doi.org/10.1038/s41524-023-01153-x
| icsd-162868 |  | SrAlSiH | 156 | (('Sr2+', 'Octahedron', 6), ('Al3+', 'Single neighbor', 1)) | 0.604077906 | 6.444432327 | 13.23717954 | -0.016 |  | Materials Project | https://doi.org/10.1038/s41524-023-01153-x
mp-997094 |  |  | SrAuO2 | 12 | (('Sr2+', 'Octahedron', 6), ('Au2+', 'Linear', 2), ('Au2+', 'Square plane', 4)) | 0.878189664 |  |  | -1.423113976 |  |  | https://doi.org/10.1038/s41524-022-00811-w
mp-242 |  | 7420 | SrB6 | 221 | [5 empty] | 33 |  |  | MPDS
mp-1218405 |  |  | SrBi3Br3O4 | 107 | (('Sr2+', 'Square-face bicapped trigonal prism', 8), ('Bi3+', 'Square non-coplanar', 4), ('Bi3+', 'Square non-coplanar', 4), ('Bi3+', 'Square-face bicapped trigonal prism', 8)) | 0.761175427 |  |  | -5.211515947 |  |  | https://doi.org/10.1038/s41524-022-00811-w
mp-1218398 |  |  | SrBi3Cl3O4 | 107 | (('Sr2+', 'Square-face bicapped trigonal prism', 8), ('Bi3+', 'Square-face bicapped trigonal prism', 8), ('Bi3+', 'Square non-coplanar', 4), ('Bi3+', 'Square-face bicapped trigonal prism', 8)) | 0.770036418 |  |  | -4.974761396 |  |  | https://doi.org/10.1038/s41524-022-00811-w
mp-552234 |  |  | SrBiBrO2 | 63 | (('Sr2+', 'Trigonal prism', 6), ('Bi3+', 'Square non-coplanar', 4)) | 0.848855162 | 11.46683467 | 4.320956561 | -1.576147886 |  | Materials Project | https://doi.org/10.1038/s41524-022-00811-w
mp-547244 |  |  | SrBiClO2 | 63 | (('Sr2+', 'Square antiprism', 8), ('Bi3+', 'Square non-coplanar', 4)) | 0.854628676 | 14.86724256 | 4.064757748 | -2.107147094 |  | Materials Project | https://doi.org/10.1038/s41524-022-00811-w
mp-552547 |  |  | SrBiIO2 | 63 | (('Sr2+', 'Square non-coplanar', 4), ('Bi3+', 'Square non-coplanar', 4)) | 0.850748956 |  |  | -0.613244135 |  |  | https://doi.org/10.1038/s41524-022-00811-w
mp-1078631 | icsd-250892 |  | SrBiS2F | 129 | (('Sr2+', 'Square-face bicapped trigonal prism', 8), ('Bi3+', 'Octahedron', 6)) | 0.754050044 |  |  | 1.095931448 |  |  | https://doi.org/10.1038/s41524-022-00811-w https://doi.org/10.1038/s41524-023-01153-x
mp-1187158 |  |  | SrBr2 | 136 | (('Sr2+', 'Octahedron', 6),) | 0.878596709 |  |  | -2.935390483 |  |  | https://doi.org/10.1038/s41524-022-00811-w
mp-32711 |  | 16424 | SrBr2 | 85 | (('Sr2+', 'Square antiprism', 8), ('Sr2+', 'Square antiprism', 8)) | 0.908947531 | -0.44 | 3.37 |  |  | MPDS
mp-567744 | icsd-15972 |  | SrBr2 | 62 | (('Sr2+', 'Square-face capped trigonal prism', 7),) | 0.908947531 | 3.78948422 | 3.081523553 | -2.94008433 |  | Materials Project | https://doi.org/10.1038/s41524-022-00811-w https://doi.org/10.1038/s41524-023-01153-x
mp-1208676 |  |  | SrBrCl | 62 | (('Sr2+', 'Square-face capped trigonal prism', 7),) | 0.905319147 |  |  | -3.260787932 |  |  | https://doi.org/10.1038/s41524-022-00811-w
mp-23024 | icsd-155008 |  | SrBrF | 129 | (('Sr2+', 'Tricapped triangular prism (three square-face caps)', 9),) | 0.950986672 | 6.928088233 | 3.175782223 | -5.277630752 |  | Materials Project | https://doi.org/10.1038/s41524-022-00811-w https://doi.org/10.1038/s41524-023-01153-x
mp-10497 | icsd-91051 |  | SrC2 | 15 | (('Sr2+', 'Hexagonal bipyramid', 8),) | 0.868176894 |  |  | 1.238332504 |  |  | https://doi.org/10.1038/s41524-022-00811-w https://doi.org/10.1038/s41524-023-01153-x
mp-2630 | icsd-410316 |  | SrC2 | 139 | (('Sr2+', 'Bicapped square prism (opposite faces)', 10),) | 0.894541515 |  |  | 1.818005065 |  |  | https://doi.org/10.1038/s41524-022-00811-w https://doi.org/10.1038/s41524-023-01153-x
| icsd-236873 |  | SrC2 | 166 | (('Sr2+', 'Cube', 8),) | 0.868176894 |  |  | 1.798 |  |  | https://doi.org/10.1038/s41524-023-01153-x
| icsd-94427 |  | SrC2(SN)2 | 15 | (('Sr2+', 'Square antiprism', 8), ('C4+', 'Linear', 2)) | 0.480407737 |  |  | -0.78 |  |  | https://doi.org/10.1038/s41524-023-01153-x
mp-754517 |  |  | SrCa2I6 | 162 | (('Sr2+', 'Octahedron', 6), ('Ca2+', 'Octahedron', 6)) | 0.834934855 |  |  | 0.788859413 |  |  | https://doi.org/10.1038/s41524-022-00811-w https://doi.org/10.1038/s41524-023-01153-x
mp-755020 |  |  | SrCa2I6 | 15 | (('Sr2+', 'Trigonal prism', 6), ('Ca2+', 'Octahedron', 6)) | 0.837236448 |  |  | -2.397 |  |  | https://doi.org/10.1038/s41524-023-01153-x
mp-978844 | icsd-180197 |  | SrCa3O4 | 221 | (('Sr2+', 'Octahedron', 6), ('Ca2+', 'Octahedron', 6)) | 0.926275128 |  |  | 1.15538754 |  |  | https://doi.org/10.1038/s41524-022-00811-w https://doi.org/10.1038/s41524-023-01153-x
|  | 13151 | SrCaF4 | 225 | [5 empty] | 2.63 |  |  | MPDS
mp-12418 | icsd-172006 |  | SrCaGe | 62 | (('Sr2+', 'Square pyramid', 5), ('Ca2+', 'Tetrahedron', 4)) | 0.660464202 | 15.13550531 | 17.25410672 | 0.672686197 |  | Materials Project | https://doi.org/10.1038/s41524-022-00811-w https://doi.org/10.1038/s41524-023-01153-x
mp-1101340 |  |  | SrCaI4 | 10 | (('Sr2+', 'Octahedron', 6), ('Ca2+', 'Octahedron', 6)) | 0.834934855 | 2.13738367 | 3.127291823 | 0.652241699 |  | Materials Project | https://doi.org/10.1038/s41524-022-00811-w
mp-1101341 |  |  | SrCaI4 | 65 | (('Sr2+', 'Octahedron', 6), ('Ca2+', 'Octahedron', 6)) | 0.837236448 |  |  | 0.288906429 |  |  | https://doi.org/10.1038/s41524-022-00811-w
mp-1101345 |  |  | SrCaI4 | 15 | (('Sr2+', 'Dodecahedron with triangular faces - p2345 plane normalized', 8), ('Ca2+', 'Square antiprism', 8)) | 0.877065134 |  |  | 0.802911487 |  |  | https://doi.org/10.1038/s41524-022-00811-w
mp-850277 |  |  | SrCaI4 | 74 | (('Sr2+', 'Octahedron', 6), ('Ca2+', 'Octahedron', 6)) | 0.837236448 |  |  | -0.147224015 |  |  | https://doi.org/10.1038/s41524-022-00811-w https://doi.org/10.1038/s41524-023-01153-x
mp-850305 |  |  | SrCaI4 | 88 | (('Sr2+', 'Dodecahedron with triangular faces - p2345 plane normalized', 8), ('Ca2+', 'Tetrahedron', 4)) | 0.837236448 |  |  | -2.814194455 |  |  | https://doi.org/10.1038/s41524-022-00811-w
mp-1017988 | icsd-180196 |  | SrCaO2 | 123 | (('Sr2+', 'Octahedron', 6), ('Ca2+', 'Octahedron', 6)) | 0.927774112 |  |  | 0.691946269 |  |  | https://doi.org/10.1038/s41524-022-00811-w https://doi.org/10.1038/s41524-023-01153-x
mp-21166 |  |  | SrCaPb | 62 |  |  |  |  | -0.837603487 |  |  | https://doi.org/10.1038/s41524-022-00811-w
mp-1218330 |  |  | SrCaS2 | 123 | (('Sr2+', 'Octahedron', 6), ('Ca2+', 'Octahedron', 6)) | 0.823767018 |  |  | 2.145375748 |  |  | https://doi.org/10.1038/s41524-022-00811-w
mp-7084 | icsd-172005 |  | SrCaSi | 62 | (('Sr2+', 'Square pyramid', 5), ('Ca2+', 'Tetrahedron', 4)) | 0.641606279 | 15.44569959 | 16.61389458 | 1.37178058 |  | Materials Project | https://doi.org/10.1038/s41524-022-00811-w https://doi.org/10.1038/s41524-023-01153-x
mp-962057 |  |  | SrCaSi | 216 | (('Sr2+', 'Tetrahedron', 4), ('Ca2+', 'Octahedron', 6)) | 0.201982698 |  |  | 1.402 |  |  | https://doi.org/10.1038/s41524-023-01153-x
mp-962057 |  |  | SrCaSi | 216 | (('Sr2+', 'Tetrahedron', 4), ('Ca2+', 'Octahedron', 6)) | 0.201982698 |  |  | -1.611 |  |  | https://doi.org/10.1038/s41524-023-01153-x
mp-20726 | icsd-172007 |  | SrCaSn | 62 |  |  | 12.023249 | 18.10916915 | 0.078873455 |  | Materials Project | https://doi.org/10.1038/s41524-022-00811-w https://doi.org/10.1038/s41524-023-01153-x
mp-962065 |  |  | SrCaSn | 216 |  |  |  |  | 1.257 |  |  | https://doi.org/10.1038/s41524-023-01153-x
mp-962065 |  |  | SrCaSn | 216 |  |  |  |  | -1.094 |  |  | https://doi.org/10.1038/s41524-023-01153-x
mp-1218353 |  |  | SrCaU2O8 | 166 | (('Sr2+', 'Cube', 8), ('Ca2+', 'Cube', 8), ('U6+', 'Cube', 8)) | 0.802489048 |  |  | -3.480303026 |  |  | https://doi.org/10.1038/s41524-022-00811-w
| icsd-181059 |  | SrCdO2 | 123 | (('Sr2+', 'Octahedron', 6), ('Cd2+', 'Octahedron', 6)) | 0.90527226 |  |  | -2.521 |  |  | https://doi.org/10.1038/s41524-023-01153-x
mp-962076 |  |  | SrCdSi | 216 | (('Sr2+', 'Tetrahedron', 4), ('Cd2+', 'Octahedron', 6)) | 0.201982698 |  |  | -4.406 |  |  | https://doi.org/10.1038/s41524-023-01153-x
|  | 30977 | SrCeGa3S7 | 113 | [5 empty] | 2.1 |  |  | MPDS
mp-11178 |  |  | SrCeN2 | 166 | (('Sr2+', 'Octahedron', 6), ('Ce4+', 'Octahedron', 6)) | 0.816978826 |  |  | 1.989890973 |  |  | https://doi.org/10.1038/s41524-022-00811-w
mp-1173041 |  |  | SrCeN2 | 141 | (('Sr2+', 'Octahedron', 6), ('Ce4+', 'Octahedron', 6)) | 0.816978826 |  |  | 5.138625941 |  |  | https://doi.org/10.1038/s41524-022-00811-w
mp-675832 |  |  | SrCeN2 | 5 | (('Sr2+', 'Octahedron', 6), ('Sr2+', 'Octahedron', 6), ('Ce4+', 'Octahedron', 6), ('Ce4+', 'Octahedron', 6)) | 0.816978826 |  |  | 4.870688524 |  |  | https://doi.org/10.1038/s41524-022-00811-w
mp-23209 | icsd-28964 | 9288 | SrCl2 | 225 | (('Sr2+', 'Cube', 8),) | 0.926268072 | -0.053333333 | 2.743333333 | -3.832474252 |  | MPDS | https://doi.org/10.1038/s41524-022-00811-w https://doi.org/10.1038/s41524-023-01153-x
mp-22957 |  |  | SrClF | 129 | (('Sr2+', 'Tricapped triangular prism (three square-face caps)', 9),) | 0.957914888 | 6.96545711 | 2.86221765 | 0.406328307 |  | Materials Project | https://doi.org/10.1038/s41524-022-00811-w
mp-12317 |  |  | SrCN2 | 166 | (('Sr2+', 'Octahedron', 6), ('C4+', 'Linear', 2)) | 0.63274802 | 4.94849158 | 3.147389103 | -1.229707969 |  | Materials Project | https://doi.org/10.1038/s41524-022-00811-w
| icsd-182046 |  | SrCN2 | 62 | (('Sr2+', 'Octahedron', 6), ('C4+', 'Linear', 2)) | 0.63274802 |  |  | -2.68 |  |  | https://doi.org/10.1038/s41524-023-01153-x
| icsd-59860 |  | SrCN2 | [5 empty] | -1.283 |  |  | https://doi.org/10.1038/s41524-023-01153-x
mp-1218370 |  |  | SrCO3 | 155 | (('Sr2+', 'Trigonal prism', 6), ('C4+', 'Trigonal plane', 3)) | 0.744005986 |  |  | -3.128068381 |  |  | https://doi.org/10.1038/s41524-022-00811-w
mp-33746 |  |  | SrCO3 | 12 | (('Sr2+', 'Cube', 8), ('Sr2+', 'Pentagonal antiprism', 10), ('C4+', 'Trigonal plane', 3)) | 0.832231828 | 7.301784133 | 2.692188383 | -2.665453231 |  | Materials Project | https://doi.org/10.1038/s41524-022-00811-w https://doi.org/10.1038/s41524-023-01153-x
mp-510607 |  |  | SrCrO4 | 14 | (('Sr2+', 'Tricapped triangular prism (three square-face caps)', 9), ('Cr6+', 'Tetrahedron', 4)) | 0.812662389 |  |  | -3.699249944 |  |  | https://doi.org/10.1038/s41524-022-00811-w
mp-1147586 |  |  | SrCu2GeS4 | 121 | (('Sr2+', 'Dodecahedron with triangular faces', 8), ('Cu+', 'See-saw', 4), ('Ge4+', 'Tetrahedron', 4)) | 0.69445302 |  |  | -4.494448015 |  |  | https://doi.org/10.1038/s41524-022-00811-w
| icsd-107943 |  | SrCuAs | 194 | (('Sr2+', 'Octahedron', 6), ('Cu+', 'Trigonal plane', 3)) | 0.729411682 |  |  | -3.519 |  |  | https://doi.org/10.1038/s41524-023-01153-x
mp-21228 | icsd-172798 |  | SrCuSeF | 129 | (('Sr2+', 'Square-face bicapped trigonal prism', 8), ('Cu+', 'Tetrahedron', 4)) | 0.896312243 |  |  | -3.619758246 |  |  | https://doi.org/10.1038/s41524-022-00811-w https://doi.org/10.1038/s41524-023-01153-x
mp-12444 | ('icsd-157433', 'icsd-172796') |  | SrCuSF | 129 | (('Sr2+', 'Square-face bicapped trigonal prism', 8), ('Cu+', 'Tetrahedron', 4)) | 0.897856732 |  |  | -4.251223435 |  |  | https://doi.org/10.1038/s41524-022-00811-w https://doi.org/10.1038/s41524-023-01153-x
mp-1091416 |  |  | SrCuTeF | 129 | (('Sr2+', 'Square-face bicapped trigonal prism', 8), ('Cu+', 'Tetrahedron', 4)) | 0.875864958 |  |  | 0.820648946 |  |  | https://doi.org/10.1038/s41524-022-00811-w
mp-769800 |  |  | SrEu4O5 | 87 | (('Sr2+', 'Octahedron', 6), ('Eu2+', 'Octahedron', 6)) |  |  |  | 2.183 |  |  | https://doi.org/10.1038/s41524-023-01153-x
mp-755714 |  |  | SrEuO2 | 166 | (('Sr2+', 'Octahedron', 6), ('Eu2+', 'Octahedron', 6)) |  |  |  | 0.888 |  |  | https://doi.org/10.1038/s41524-023-01153-x
mp-1102911 | icsd-248433 |  | SrF2 | 62 | (('Sr2+', 'Tricapped triangular prism (three square-face caps)', 9),) | 0.974815319 |  |  | -6.881754228 |  |  | https://doi.org/10.1038/s41524-022-00811-w https://doi.org/10.1038/s41524-023-01153-x
| icsd-262350 |  | SrF2 | 194 | (('Sr2+', 'Hendecahedron', 11),) | 0.983210213 |  |  | -6.898 |  |  | https://doi.org/10.1038/s41524-023-01153-x
| icsd-40414 | 13737 | SrF2 | 225 | (('Sr2+', 'Cube', 8),) | 0.974815319 | 0.02 | 2.06 | -5.349 | 1.52 | MPDS | https://doi.org/10.1038/s41524-023-01153-x | MPDS
| icsd-41402 | 13737 | SrF2 | 225 | (('Sr2+', 'Cube', 8),) | 0.974815319 | 0.02 | 2.06 | -5.348 | 1.52 | MPDS | https://doi.org/10.1038/s41524-023-01153-x | MPDS
| icsd-173570 |  | SrGaGeH | 156 |  |  | 6.716026883 | 38.31508034 | -6.056 |  | Materials Project | https://doi.org/10.1038/s41524-023-01153-x
| icsd-246818 |  | SrGaGeH | 156 |  |  | 6.716026883 | 38.31508034 | -6.095 |  | Materials Project | https://doi.org/10.1038/s41524-023-01153-x
| icsd-173569 |  | SrGaSiH | 156 | (('Sr2+', 'Octahedron', 6), ('Ga3+', 'Tetrahedron', 4)) | 0.59282325 | 6.534785883 | 14.49724412 | 0.339 |  | Materials Project | https://doi.org/10.1038/s41524-023-01153-x
mp-978852 |  |  | SrGaSnH | 156 |  |  | 5.980933963 | 33.02962829 | -0.895 |  | Materials Project | https://doi.org/10.1038/s41524-023-01153-x
| icsd-173571 |  | SrGaSnH | 156 |  |  | 5.980933963 | 33.02962829 | -0.893 |  | Materials Project | https://doi.org/10.1038/s41524-023-01153-x
| icsd-33580 |  | SrGd2Al2O7 | 139 | (('Sr2+', 'Cuboctahedron', 12), ('Gd3+', 'Tricapped triangular prism (three square-face caps)', 9), ('Al3+', 'Octahedron', 6)) | 0.899136793 |  |  | -1.059 |  |  | https://doi.org/10.1038/s41524-023-01153-x
| icsd-167052 |  | SrGd2Sc2O7 | 139 | (('Sr2+', 'Cuboctahedron', 12), ('Gd3+', 'Tricapped triangular prism (three square-face caps)', 9), ('Sc3+', 'Octahedron', 6)) | 0.916520713 |  |  | -5.603 |  |  | https://doi.org/10.1038/s41524-023-01153-x
| icsd-30320 |  | SrGe(HO2)2 | 122 | (('Sr2+', 'Dodecahedron with triangular faces - p2345 plane normalized', 8), ('Ge4+', 'Tetrahedron', 4), ('H+', 'Linear', 2)) | 0.799624314 | 5.011635493 | 3.056817667 | -6.879 |  | Materials Project | https://doi.org/10.1038/s41524-023-01153-x
mp-1101981 | icsd-423042 |  | SrGe(PO4)2 | 12 | (('Sr2+', 'Pentagonal antiprism', 10), ('Ge4+', 'Octahedron', 6), ('P5+', 'Tetrahedron', 4)) | 0.361670072 |  |  | -12.17243804 |  |  | https://doi.org/10.1038/s41524-022-00811-w https://doi.org/10.1038/s41524-023-01153-x
mp-1244 |  |  | SrGe2 | 62 |  |  | 8.2320125 | 17.50476209 | 0.435727653 |  | Materials Project | https://doi.org/10.1038/s41524-022-00811-w
mp-555731 |  |  | SrGeO3 | 189 | (('Sr2+', 'Triangular-face bicapped trigonal prism', 8), ('Ge4+', 'Tetrahedron', 4)) | 0.400239578 | 8.456705473 | 3.141507893 | -5.156 |  | Materials Project | https://doi.org/10.1038/s41524-023-01153-x
| icsd-28603 |  | SrGeO3 | 189 | (('Sr2+', 'Triangular-face bicapped trigonal prism', 8), ('Ge4+', 'Tetrahedron', 4)) | 0.400239578 | 8.456705473 | 3.141507893 | -5.162 |  | Materials Project | https://doi.org/10.1038/s41524-023-01153-x
mp-10341 |  |  | SrGeTeO6 | 149 | (('Sr2+', 'Octahedron', 6), ('Ge4+', 'Octahedron', 6), ('Te6+', 'Octahedron', 6)) | 0.690875 | 6.55165359 | 3.461301433 | -9.453938823 |  | Materials Project | https://doi.org/10.1038/s41524-022-00811-w https://doi.org/10.1038/s41524-023-01153-x
| icsd-88790 |  | SrGeTeO6 | 149 | (('Sr2+', 'Octahedron', 6), ('Ge4+', 'Octahedron', 6), ('Te6+', 'Octahedron', 6)) | 0.690875 | 6.55165359 | 3.461301433 | -9.364 |  | Materials Project | https://doi.org/10.1038/s41524-023-01153-x
mp-23759 |  |  | SrH2 | 194 | (('Sr2+', 'Hendecahedron', 11),) | 0.864673231 |  |  | 0.326 |  |  | https://doi.org/10.1038/s41524-023-01153-x
| icsd-155988 |  | SrH2 | 62 | (('Sr2+', 'Tricapped triangular prism (three square-face caps)', 9),) | 0.864673231 | 8.164942087 | 4.0760107 | -0.262 |  | Materials Project | https://doi.org/10.1038/s41524-023-01153-x
| icsd-163571 |  | SrH2 | 194 | (('Sr2+', 'Hendecahedron', 11),) | 0.864673231 |  |  | 0.348 |  |  | https://doi.org/10.1038/s41524-023-01153-x
| icsd-33160 |  | SrH2 | 63 | (('Sr2+', 'Hendecahedron', 11),) | 0.864673231 |  |  | 0.322 |  |  | https://doi.org/10.1038/s41524-023-01153-x
| icsd-60661 |  | SrH2O3 | 26 | (('Sr2+', 'Square-face bicapped trigonal prism', 8), ('H+', 'Single neighbor', 1)) | 0.607178298 |  |  | -3.93 |  |  | https://doi.org/10.1038/s41524-023-01153-x
| icsd-15366 |  | SrH4O3 | 26 | (('Sr2+', 'Square-face bicapped trigonal prism', 8), ('H+', 'Single neighbor', 1), ('H+', 'Single neighbor', 1), ('H+', 'Single neighbor', 1), ('H+', 'Single neighbor', 1)) | 0.319140971 |  |  | -4.256 |  |  | https://doi.org/10.1038/s41524-023-01153-x
| icsd-25543 |  | SrHBr | 129 | (('Sr2+', 'Tricapped triangular prism (three square-face caps)', 9),) | 0.878999782 | 6.38384716 | 3.86157597 | 2.325 |  | Materials Project | https://doi.org/10.1038/s41524-023-01153-x
| icsd-407720 |  | SrHBrO | 12 | (('Sr2+', 'Square-face capped trigonal prism', 7), ('H+', 'Single neighbor', 1)) | 0.878065999 |  |  | -3.172 |  |  | https://doi.org/10.1038/s41524-023-01153-x
| icsd-25602 |  | SrHCl | 129 | (('Sr2+', 'Tricapped triangular prism (three square-face caps)', 9),) | 0.885927998 | 6.25120081 | 3.509047713 | 0.075 |  | Materials Project | https://doi.org/10.1038/s41524-023-01153-x
| icsd-407719 |  | SrHClO | 186 | (('Sr2+', 'Face-capped octahedron', 7), ('H+', 'Single neighbor', 1)) | 0.282275007 | 4.34939014 | 2.732960343 | -4.144 |  | Materials Project | https://doi.org/10.1038/s41524-023-01153-x
mp-1029396 |  |  | SrHfN2 | 129 | (('Sr2+', 'Square pyramid', 5), ('Hf4+', 'Square pyramid', 5)) | 0.648161168 | 18.28793951 | 6.61561741 | 0.143351252 |  | Materials Project | https://doi.org/10.1038/s41524-022-00811-w
mp-9383 | icsd-82538 |  | SrHfN2 | 166 | (('Sr2+', 'Octahedron', 6), ('Hf4+', 'Octahedron', 6)) | 0.800103077 | 144.4062428 | 10.91349878 | 1.708500371 |  | Materials Project | https://doi.org/10.1038/s41524-022-00811-w https://doi.org/10.1038/s41524-023-01153-x
mp-13108 | icsd-161594 |  | SrHfO3 | 99 | (('Sr2+', 'Cuboctahedron', 12), ('Hf4+', 'Octahedron', 6)) | 0.681744258 | 242.006592 | 4.350413983 | -1.968123351 |  | Materials Project | https://doi.org/10.1038/s41524-022-00811-w https://doi.org/10.1038/s41524-023-01153-x
mp-13109 |  |  | SrHfO3 | 74 | (('Sr2+', 'Diminished icosahedron', 11), ('Hf4+', 'Octahedron', 6)) | 0.869051797 | 32.51756977 | 4.356284933 | -2.609931162 |  | Materials Project | https://doi.org/10.1038/s41524-022-00811-w https://doi.org/10.1038/s41524-023-01153-x
mp-3721 | icsd-164621 |  | SrHfO3 | 140 | (('Sr2+', 'Cuboctahedron', 12), ('Hf4+', 'Octahedron', 6)) | 0.869051797 |  |  | -2.613793344 |  |  | https://doi.org/10.1038/s41524-022-00811-w https://doi.org/10.1038/s41524-023-01153-x
mp-4551 | ('icsd-161593', 'icsd-164620') |  | SrHfO3 | 221 | (('Sr2+', 'Cuboctahedron', 12), ('Hf4+', 'Octahedron', 6)) | 0.681744258 |  |  | -1.951322932 |  |  | https://doi.org/10.1038/s41524-022-00811-w https://doi.org/10.1038/s41524-023-01153-x
mp-550908 | icsd-161595 |  | SrHfO3 | 127 | (('Sr2+', 'Cuboctahedron', 12), ('Hf4+', 'Octahedron', 6)) | 0.869051797 |  |  | -1.844896382 |  |  | https://doi.org/10.1038/s41524-022-00811-w https://doi.org/10.1038/s41524-023-01153-x
| icsd-161597 |  | SrHfO3 | 74 | (('Sr2+', 'Diminished icosahedron', 11), ('Hf4+', 'Octahedron', 6)) | 0.869051797 | 32.51756977 | 4.356284933 | -2.646 |  | Materials Project | https://doi.org/10.1038/s41524-023-01153-x
mp-28688 |  |  | SrHgO2 | 166 | (('Sr2+', 'Octahedron', 6), ('Hg2+', 'Linear', 2)) | 0.859364838 |  |  | -4.423285736 |  |  | https://doi.org/10.1038/s41524-022-00811-w https://doi.org/10.1038/s41524-023-01153-x
| icsd-165068 |  | SrHgO2 | 166 | (('Sr2+', 'Octahedron', 6), ('Hg2+', 'Linear', 2)) |  |  |  | -4.38 |  |  | https://doi.org/10.1038/s41524-023-01153-x
| icsd-69739 |  | SrHgO2 | [5 empty] | -4.378 |  |  | https://doi.org/10.1038/s41524-023-01153-x
| icsd-25546 |  | SrHI | 129 | (('Sr2+', 'Square-face bicapped trigonal prism', 8),) | 0.855243858 | 3.497983087 | 3.871731847 | -0.339 |  | Materials Project | https://doi.org/10.1038/s41524-023-01153-x
mp-1208627 |  |  | SrHo2Al2O7 | 139 | (('Sr2+', 'Cuboctahedron', 12), ('Ho3+', 'Tricapped triangular prism (three square-face caps)', 9), ('Al3+', 'Octahedron', 6)) | 0.898030521 |  |  | -1.07437107 |  |  | https://doi.org/10.1038/s41524-022-00811-w
mp-1187178 |  |  | SrI2 | 136 | (('Sr2+', 'Octahedron', 6),) | 0.839528238 |  |  | 0.545953411 |  |  | https://doi.org/10.1038/s41524-022-00811-w
mp-568284 |  |  | SrI2 | 62 | (('Sr2+', 'Square-face capped trigonal prism', 7),) | 0.879646178 | 4.015815033 | 3.648954233 | 0.754546122 |  | Materials Project | https://doi.org/10.1038/s41524-022-00811-w
mp-1208666 |  |  | SrICl | 62 | (('Sr2+', 'Square-face bicapped trigonal prism', 8),) | 0.902957125 |  |  | 1.574721921 |  |  | https://doi.org/10.1038/s41524-022-00811-w
mp-23046 | icsd-155009 |  | SrIF | 129 | (('Sr2+', 'Square-face bicapped trigonal prism', 8),) | 0.927230749 | 4.37256699 | 3.360053713 | -4.023158889 |  | Materials Project | https://doi.org/10.1038/s41524-022-00811-w https://doi.org/10.1038/s41524-023-01153-x
mp-1218238 |  |  | SrLa2Al2O7 | 139 | (('Sr2+', 'Cuboctahedron', 12), ('La3+', 'Tricapped triangular prism (three square-face caps)', 9), ('Al3+', 'Octahedron', 6)) | 0.902773531 |  |  | -0.469351531 |  |  | https://doi.org/10.1038/s41524-022-00811-w
mp-753651 |  |  | SrLa2Cl8 | 12 | (('Sr2+', 'Cuboctahedron', 12), ('La3+', 'Square antiprism', 8)) | 0.82692793 |  |  | -2.980605816 |  |  | https://doi.org/10.1038/s41524-022-00811-w https://doi.org/10.1038/s41524-023-01153-x
mp-752533 |  |  | SrLa2O4 | 63 | (('Sr2+', 'Square-face bicapped trigonal prism', 8), ('La3+', 'Octahedron', 6)) | 0.872806685 |  |  | 0.536 |  |  | https://doi.org/10.1038/s41524-023-01153-x
mp-754211 |  |  | SrLa2O4 | 227 | (('Sr2+', 'Tetrahedron', 4), ('La3+', 'Octahedron', 6)) | 0.878309427 |  |  | -3.168 |  |  | https://doi.org/10.1038/s41524-023-01153-x
|  | 11832 | SrLa9F29 | 165 | [5 empty] | 2.93e-06 |  |  | MPDS
|  | 30979 | SrLaAl3S7 | 113 | [5 empty] | 2.24 |  |  | MPDS
mp-1218184 |  |  | SrLaAlO4 | 107 | (('Sr2+', 'Tricapped triangular prism (three square-face caps)', 9), ('La3+', 'Tricapped triangular prism (three square-face caps)', 9), ('Al3+', 'Octahedron', 6)) | 0.909119724 |  |  | 0.373686404 |  |  | https://doi.org/10.1038/s41524-022-00811-w
mp-756439 |  |  | SrLaBr5 | 11 | (('Sr2+', 'Square-face capped trigonal prism', 7), ('La3+', 'Square-face bicapped trigonal prism', 8)) | 0.866096688 |  |  | -0.734 |  |  | https://doi.org/10.1038/s41524-023-01153-x
mp-756228 |  |  | SrLaCl5 | 2 | (('Sr2+', 'Square-face bicapped square antiprism', 10), ('La3+', 'Square antiprism', 8)) | 0.890478816 |  |  | -0.767 |  |  | https://doi.org/10.1038/s41524-023-01153-x
mp-768963 |  |  | SrLaCl5 | 11 | (('Sr2+', 'Square-face capped trigonal prism', 7), ('La3+', 'Square-face bicapped trigonal prism', 8)) | 0.890478816 |  |  | -2.188 |  |  | https://doi.org/10.1038/s41524-023-01153-x
|  | 30982 | SrLaGa3S7 | 113 | [5 empty] | 2.8 |  |  | MPDS
mp-1218152 |  |  | SrLaGaO4 | 107 | (('Sr2+', 'Tricapped triangular prism (three square-face caps)', 9), ('La3+', 'Tricapped triangular prism (three square-face caps)', 9), ('Ga3+', 'Octahedron', 6)) | 0.895422139 |  |  | 0.003286332 |  |  | https://doi.org/10.1038/s41524-022-00811-w
mp-755393 |  |  | SrLaI5 | 11 | (('Sr2+', 'Square-face capped trigonal prism', 7), ('La3+', 'Square-face bicapped trigonal prism', 8)) | 0.825640721 |  |  | 0.223 |  |  | https://doi.org/10.1038/s41524-023-01153-x
mp-772160 |  |  | SrLaI5 | 9 | (('Sr2+', 'Square-face bicapped square antiprism', 10), ('La3+', 'Square antiprism', 8)) | 0.825640721 |  |  | 0.632 |  |  | https://doi.org/10.1038/s41524-023-01153-x
mp-41918 |  |  | SrLaNbZnO6 | 216 | (('Sr2+', 'Cuboctahedron', 12), ('La3+', 'Cuboctahedron', 12), ('Nb5+', 'Octahedron', 6), ('Zn2+', 'Octahedron', 6)) | 0.561131849 |  |  | -1.273 |  |  | https://doi.org/10.1038/s41524-023-01153-x
mp-1218142 |  |  | SrLaScO4 | 107 | (('Sr2+', 'Tricapped triangular prism (three square-face caps)', 9), ('La3+', 'Tricapped triangular prism (three square-face caps)', 9), ('Sc3+', 'Octahedron', 6)) | 0.913373224 |  |  | -0.253890133 |  |  | https://doi.org/10.1038/s41524-022-00811-w
mp-694929 |  |  | SrLaTa2(NO)3 | 1 | (('Sr2+', 'Bicapped square prism (adjacent faces)', 10), ('Sr2+', 'Diminished icosahedron', 11), ('La3+', 'Tricapped triangular prism (two square-face caps and one triangular-face cap)', 9), ('La3+', 'Tricapped triangular prism (two square-face caps and one triangular-face cap)', 9), ('Ta5+', 'Octahedron', 6), ('Ta5+', 'Octahedron', 6), ('Ta5+', 'Octahedron', 6), ('Ta5+', 'Octahedron', 6)) | 0.814263691 |  |  | -0.855 |  |  | https://doi.org/10.1038/s41524-023-01153-x
mp-561294 | icsd-88463 |  | SrLi2Nb2O7 | 139 | (('Sr2+', 'Cuboctahedron', 12), ('Li+', 'Octahedron', 6), ('Nb5+', 'Octahedron', 6)) | 0.883845576 |  |  | -2.123295895 |  |  | https://doi.org/10.1038/s41524-022-00811-w https://doi.org/10.1038/s41524-023-01153-x
mp-6259 | icsd-246278 |  | SrLi2Ta2O7 | 139 | (('Sr2+', 'Cuboctahedron', 12), ('Li+', 'Octahedron', 6), ('Ta5+', 'Octahedron', 6)) | 0.911856584 |  |  | -2.326597286 |  |  | https://doi.org/10.1038/s41524-022-00811-w https://doi.org/10.1038/s41524-023-01153-x
| icsd-87413 |  | SrLi4N2 | 141 | (('Sr2+', 'Tetrahedron', 4), ('Li+', 'Trigonal plane', 3), ('Li+', 'Linear', 2)) | 0.852959144 | 6.119742717 | 6.553917853 | -2.88 |  | Materials Project | https://doi.org/10.1038/s41524-023-01153-x
mp-1101989 | icsd-250748 |  | SrLiAs | 62 | (('Sr2+', 'Square pyramid', 5), ('Li+', 'Tetrahedron', 4)) | 0.769771212 | 10.82566388 | 8.936279353 | 0.956007591 |  | Materials Project | https://doi.org/10.1038/s41524-022-00811-w https://doi.org/10.1038/s41524-023-01153-x
mp-30456 | icsd-58800 |  | SrLiBi | 62 | (('Sr2+', 'Octahedron', 6), ('Li+', 'Tetrahedron', 4)) | 0.732316081 | 9.077381167 | 12.51269593 | 0.649687549 |  | Materials Project | https://doi.org/10.1038/s41524-022-00811-w https://doi.org/10.1038/s41524-023-01153-x
| icsd-23978 |  | SrLiH3 | 221 | (('Sr2+', 'Octahedron', 6), ('Li+', 'Cuboctahedron', 12)) | 0.661683077 |  |  | 1.62 |  |  | https://doi.org/10.1038/s41524-023-01153-x
mp-29754 | icsd-87414 |  | SrLiN | 131 | (('Sr2+', 'Tetrahedron', 4), ('Li+', 'Linear', 2)) | 0.830473696 | 6.701083467 | 6.78033283 | -0.551655662 |  | Materials Project | https://doi.org/10.1038/s41524-022-00811-w https://doi.org/10.1038/s41524-023-01153-x
mp-753719 |  |  | SrLiNb2O6F | 119 | (('Sr2+', 'Cuboctahedron', 12), ('Li+', 'Tetrahedron', 4), ('Nb5+', 'Octahedron', 6)) | 0.836133303 | 30.02114041 | 4.240323903 | -2.687749329 |  | Materials Project | https://doi.org/10.1038/s41524-022-00811-w https://doi.org/10.1038/s41524-023-01153-x
mp-10614 |  |  | SrLiP | 187 | (('Sr2+', 'Trigonal prism', 6), ('Li+', 'Trigonal plane', 3)) | 0.306514536 | 12.77147505 | 8.36225541 | -0.398919835 |  | Materials Project | https://doi.org/10.1038/s41524-022-00811-w https://doi.org/10.1038/s41524-023-01153-x
mp-13276 | icsd-416889 |  | SrLiP | 194 | (('Sr2+', 'Octahedron', 6), ('Li+', 'Trigonal plane', 3)) | 0.77164122 | 15.13690635 | 7.99206887 | 0.926319357 |  | Materials Project | https://doi.org/10.1038/s41524-022-00811-w https://doi.org/10.1038/s41524-023-01153-x
| icsd-56443 |  | SrLiP | 187 | (('Sr2+', 'Trigonal prism', 6), ('Li+', 'Trigonal plane', 3)) | 0.306514536 | 12.77147505 | 8.36225541 | -0.411 |  | Materials Project | https://doi.org/10.1038/s41524-023-01153-x
mp-7756 | icsd-172216 |  | SrLiSb | 62 | (('Sr2+', 'Octahedron', 6), ('Li+', 'Tetrahedron', 4)) | 0.751875192 | 9.991928923 | 10.1258958 | 1.199267887 |  | Materials Project | https://doi.org/10.1038/s41524-022-00811-w https://doi.org/10.1038/s41524-023-01153-x
mp-756580 |  |  | SrLu2O4 | 63 | (('Sr2+', 'Square-face bicapped trigonal prism', 8), ('Lu3+', 'Octahedron', 6)) | 0.926275128 |  |  | -0.347 |  |  | https://doi.org/10.1038/s41524-023-01153-x
mp-756646 |  |  | SrLu2O4 | 227 | (('Sr2+', 'Tetrahedron', 4), ('Lu3+', 'Octahedron', 6)) | 0.888845732 |  |  | -3.962 |  |  | https://doi.org/10.1038/s41524-023-01153-x
mp-13189 | icsd-250436 |  | SrLuCuS3 | 63 | (('Sr2+', 'Square-face bicapped trigonal prism', 8), ('Lu3+', 'Octahedron', 6), ('Cu+', 'Tetrahedron', 4)) | 0.781057995 |  |  | 1.923305623 |  |  | https://doi.org/10.1038/s41524-022-00811-w https://doi.org/10.1038/s41524-023-01153-x
mp-568191 | icsd-415262 |  | SrLuCuSe3 | 63 | (('Sr2+', 'Square-face bicapped trigonal prism', 8), ('Lu3+', 'Octahedron', 6), ('Cu+', 'Tetrahedron', 4)) | 0.79936512 |  |  | 2.114277982 |  |  | https://doi.org/10.1038/s41524-022-00811-w https://doi.org/10.1038/s41524-023-01153-x
mp-643004 |  |  | SrMg2FeH8 | 164 | (('Sr2+', 'Icosahedron', 12), ('Mg2+', 'Bicapped square prism (adjacent faces)', 10), ('Fe2+', 'Octahedron', 6)) | 0.833619661 | 8.630348919 | 4.6561825 | 0.423 |  | Materials Project | https://doi.org/10.1038/s41524-023-01153-x
mp-10550 | icsd-410826 |  | SrMg2N2 | 164 | (('Sr2+', 'Octahedron', 6), ('Mg2+', 'Tetrahedron', 4)) | 0.823587632 | 12.37281017 | 6.16908632 | -5.703849433 |  | Materials Project | https://doi.org/10.1038/s41524-022-00811-w https://doi.org/10.1038/s41524-023-01153-x
mp-1095258 |  |  | SrMgF4 | 36 | (('Sr2+', 'Tricapped triangular prism (two square-face caps and one triangular-face cap)', 9), ('Mg2+', 'Octahedron', 6)) | 0.959870249 |  |  | -5.687983514 |  |  | https://doi.org/10.1038/s41524-022-00811-w
mp-15316 | icsd-86248 |  | SrMgF4 | 63 | (('Sr2+', 'Cube', 8), ('Mg2+', 'Octahedron', 6)) | 0.915868328 |  |  | -5.255269336 |  |  | https://doi.org/10.1038/s41524-022-00811-w https://doi.org/10.1038/s41524-023-01153-x
mp-643009 |  |  | SrMgH4 | 36 | (('Sr2+', 'Bicapped square prism (adjacent faces)', 10), ('Mg2+', 'Octahedron', 6)) | 0.821415672 | 35.76994294 | 4.160964233 | 0.873 |  | Materials Project | https://doi.org/10.1038/s41524-023-01153-x
mp-962059 |  |  | SrMgSi | 216 | (('Sr2+', 'Tetrahedron', 4), ('Mg2+', 'Octahedron', 6)) | 0.201982698 |  |  | 0.098 |  |  | https://doi.org/10.1038/s41524-023-01153-x
mp-962075 |  |  | SrMgSn | 216 |  |  |  |  | 0.097 |  |  | https://doi.org/10.1038/s41524-023-01153-x
mp-18834 | ('icsd-250491', 'icsd-99089') |  | SrMoO4 | 88 | (('Sr2+', 'Dodecahedron with triangular faces - p2345 plane normalized', 8), ('Mo6+', 'Tetrahedron', 4)) | 0.775529179 | 6.620895367 | 3.609917614 | -4.821710874 |  | Materials Project | https://doi.org/10.1038/s41524-022-00811-w https://doi.org/10.1038/s41524-023-01153-x
| icsd-245804 |  | SrMoO4 | 15 | (('Sr2+', 'Dodecahedron with triangular faces - p2345 plane normalized', 8), ('Mo6+', 'Tetrahedron', 4)) | 0.775529179 |  |  | -4.851 |  |  | https://doi.org/10.1038/s41524-023-01153-x
| icsd-30337 |  | SrN6 | 70 | (('Sr2+', 'Square antiprism', 8),) |  | 3.880783927 | 2.88904208 | -2.385 |  | Materials Project | https://doi.org/10.1038/s41524-023-01153-x
| icsd-35226 |  | SrN6 | 70 | (('Sr2+', 'Square antiprism', 8),) |  | 3.880783927 | 2.88904208 | -2.245 |  | Materials Project | https://doi.org/10.1038/s41524-023-01153-x
mp-753418 |  |  | SrNd2O4 | 227 | (('Sr2+', 'Tetrahedron', 4), ('Nd3+', 'Octahedron', 6)) | 0.873919696 |  |  | -3.606 |  |  | https://doi.org/10.1038/s41524-023-01153-x
mp-1218150 |  |  | SrNdAlO4 | 107 | (('Sr2+', 'Tricapped triangular prism (three square-face caps)', 9), ('Nd3+', 'Tricapped triangular prism (three square-face caps)', 9), ('Al3+', 'Octahedron', 6)) | 0.906331195 |  |  | -0.534426993 |  |  | https://doi.org/10.1038/s41524-022-00811-w
mp-1218095 |  |  | SrNdGaO4 | 107 | (('Sr2+', 'Tricapped triangular prism (three square-face caps)', 9), ('Nd3+', 'Tricapped triangular prism (three square-face caps)', 9), ('Ga3+', 'Octahedron', 6)) | 0.893914753 |  |  | -1.054319064 |  |  | https://doi.org/10.1038/s41524-022-00811-w
mp-555718 | icsd-30114 |  | SrNiF6 | 166 | (('Sr2+', 'Icosahedron', 12), ('Ni4+', 'Octahedron', 6)) | 0.657411411 | 11.18667343 | 4.541655753 | -2.895703514 |  | Materials Project | https://doi.org/10.1038/s41524-022-00811-w https://doi.org/10.1038/s41524-023-01153-x
mp-2472 | ('icsd-105548', 'icsd-28904') | 10009 | SrO | 225 | (('Sr2+', 'Octahedron', 6),) | 0.929252444 | 10.027 | 3.273 | 0.437518218 |  | MPDS | https://doi.org/10.1038/s41524-022-00811-w https://doi.org/10.1038/s41524-023-01153-x
mp-754282 |  |  | SrO | 194 | (('Sr2+', 'Trigonal prism', 6),) | 0.929252444 |  |  | -4.926465896 |  |  | https://doi.org/10.1038/s41524-022-00811-w https://doi.org/10.1038/s41524-023-01153-x
mp-754824 |  |  | SrO | 194 | (('Sr2+', 'Trigonal bipyramid', 5),) | 0.915102933 |  |  | -3.141928995 |  |  | https://doi.org/10.1038/s41524-022-00811-w https://doi.org/10.1038/s41524-023-01153-x
| icsd-248394 |  | SrO | 221 | (('Sr2+', 'Cube', 8),) | 0.946939333 |  |  | 0.105 |  |  | https://doi.org/10.1038/s41524-023-01153-x
mp-2697 | icsd-24249 |  | SrO2 | 139 | (('Sr2+', 'Bicapped square prism (opposite faces)', 10),) | 0.957551466 | 13.27238967 | 3.27296422 | -4.740238693 |  | Materials Project | https://doi.org/10.1038/s41524-022-00811-w https://doi.org/10.1038/s41524-023-01153-x
mp-7931 |  |  | SrP | 189 | (('Sr2+', 'Trigonal prism', 6), ('Sr2+', 'Trigonal prism', 6)) | 0.77304699 | 5.303548973 | 7.47827155 | -1.140797166 |  | Materials Project | https://doi.org/10.1038/s41524-022-00811-w https://doi.org/10.1038/s41524-023-01153-x
| icsd-26262 |  | SrP | 189 | (('Sr2+', 'Trigonal prism', 6), ('Sr2+', 'Trigonal prism', 6)) | 0.77304699 | 5.303548973 | 7.47827155 | -1.141 |  | Materials Project | https://doi.org/10.1038/s41524-023-01153-x
| icsd-23628 |  | SrP3 | 12 | (('Sr2+', 'Square-face capped square prism', 9), ('Sr2+', 'Bicapped square prism (adjacent faces)', 10)) |  | 5.700380047 | 11.36969281 | 2.04 |  | Materials Project | https://doi.org/10.1038/s41524-023-01153-x
mp-1218031 |  |  | SrPb3S4 | 166 | (('Sr2+', 'Octahedron', 6), ('Pb2+', 'Octahedron', 6), ('Pb2+', 'Octahedron', 6)) | 0.713699205 |  |  | 2.090284162 |  |  | https://doi.org/10.1038/s41524-022-00811-w
mp-20489 | icsd-78682 |  | SrPbO3 | 62 | (('Sr2+', 'Square-face bicapped trigonal prism', 8), ('Pb4+', 'Octahedron', 6)) | 0.827818036 | 18.98482106 | 6.739796037 | -3.021661863 |  | Materials Project | https://doi.org/10.1038/s41524-022-00811-w https://doi.org/10.1038/s41524-023-01153-x
mp-1218019 |  |  | SrPbS2 | 166 | (('Sr2+', 'Octahedron', 6), ('Pb2+', 'Octahedron', 6)) | 0.768139305 |  |  | 0.226809616 |  |  | https://doi.org/10.1038/s41524-022-00811-w
| icsd-108990 |  | SrPdF4 | 140 | (('Sr2+', 'Square antiprism', 8), ('Pd2+', 'Square plane', 4)) | 0.939553105 | 3.67204731 | 2.77314169 | -2.33 |  | Materials Project | https://doi.org/10.1038/s41524-023-01153-x
| icsd-105767 |  | SrPo | [5 empty] | 2.331 |  |  | https://doi.org/10.1038/s41524-023-01153-x
mp-1217963 |  |  | SrPrAlO4 | 107 | (('Sr2+', 'Tricapped triangular prism (three square-face caps)', 9), ('Pr3+', 'Tricapped triangular prism (three square-face caps)', 9), ('Al3+', 'Octahedron', 6)) | 0.907033149 |  |  | -0.503161736 |  |  | https://doi.org/10.1038/s41524-022-00811-w
mp-1217978 |  |  | SrPrScO4 | 107 | (('Sr2+', 'Tricapped triangular prism (three square-face caps)', 9), ('Pr3+', 'Tricapped triangular prism (three square-face caps)', 9), ('Sc3+', 'Octahedron', 6)) | 0.910494637 |  |  | -0.340908785 |  |  | https://doi.org/10.1038/s41524-022-00811-w
mp-989623 |  |  | SrReN3 | 15 | (('Sr2+', 'Square antiprism', 8), ('Sr2+', 'Octahedron', 6), ('Re7+', 'Tetrahedron', 4)) | 0.681973681 | 6.924280407 | 5.926700643 | -2.634 |  | Materials Project | https://doi.org/10.1038/s41524-023-01153-x
mp-1087 | ('icsd-249177', 'icsd-28900') | 26 | SrS | 225 | (('Sr2+', 'Octahedron', 6),) | 0.828442585 | 5.34 | 4.06 | 2.023273081 | 2.2 | MPDS | https://doi.org/10.1038/s41524-022-00811-w https://doi.org/10.1038/s41524-023-01153-x | MPDS
| icsd-52111 |  | SrS | 221 | (('Sr2+', 'Cube', 8),) | 0.871331939 |  |  | 2.05 |  |  | https://doi.org/10.1038/s41524-023-01153-x
mp-1950 | icsd-642 |  | SrS2 | 140 | (('Sr2+', 'Square antiprism', 8),) | 0.871331939 |  |  | -0.618379007 |  |  | https://doi.org/10.1038/s41524-022-00811-w https://doi.org/10.1038/s41524-023-01153-x
mp-1175 |  |  | SrS3 | 41 | (('Sr2+', 'Tricapped octahedron (all 3 cap faces share one atom)', 9),) |  | 13.75130636 | 5.657331233 | -0.758493829 |  | Materials Project | https://doi.org/10.1038/s41524-022-00811-w
mp-556194 |  |  | SrSbSe2F | 129 | (('Sr2+', 'Square-face bicapped trigonal prism', 8), ('Sb3+', 'Square pyramid', 5)) | 0.825951411 |  |  | 0.220859729 |  |  | https://doi.org/10.1038/s41524-022-00811-w
mp-756354 |  |  | SrSc2O4 | 63 | (('Sr2+', 'Square-face bicapped trigonal prism', 8), ('Sc3+', 'Octahedron', 6)) | 0.902413398 |  |  | -1.044 |  |  | https://doi.org/10.1038/s41524-023-01153-x
mp-2758 | icsd-182720 | 21686 | SrSe | 225 | (('Sr2+', 'Octahedron', 6),) | 0.824235859 | 4.26 | 4.24 | 2.065461888 |  | MPDS | https://doi.org/10.1038/s41524-022-00811-w https://doi.org/10.1038/s41524-023-01153-x
mp-3395 |  |  | SrSeO3 | 11 | (('Sr2+', 'Square-face capped square prism', 9), ('Se4+', 'Triangular non-coplanar', 3)) | 0.832231828 | 25.7189356 | 3.391358143 | -1.136546569 |  | Materials Project | https://doi.org/10.1038/s41524-022-00811-w
mp-4092 |  |  | SrSeO4 | 14 | (('Sr2+', 'Tricapped triangular prism (two square-face caps and one triangular-face cap)', 9), ('Se6+', 'Tetrahedron', 4)) | 0.744005986 |  |  | -8.721835349 |  |  | https://doi.org/10.1038/s41524-022-00811-w
| icsd-248973 |  | SrSiO3 | 221 | (('Sr2+', 'Cuboctahedron', 12), ('Si4+', 'Octahedron', 6)) | 0.897660211 |  |  | -14.242 |  |  | https://doi.org/10.1038/s41524-023-01153-x
mp-754942 |  |  | SrSm2O4 | 227 | (('Sr2+', 'Tetrahedron', 4), ('Sm3+', 'Octahedron', 6)) | 0.87056202 |  |  | -3.679 |  |  | https://doi.org/10.1038/s41524-023-01153-x
mp-755420 |  |  | SrSm2O4 | 63 | (('Sr2+', 'Square-face bicapped trigonal prism', 8), ('Sm3+', 'Octahedron', 6)) | 0.91553475 |  |  | -0.705 |  |  | https://doi.org/10.1038/s41524-023-01153-x
mp-1217962 |  |  | SrSmAlO4 | 107 | (('Sr2+', 'Tricapped triangular prism (three square-face caps)', 9), ('Sm3+', 'Tricapped triangular prism (three square-face caps)', 9), ('Al3+', 'Octahedron', 6)) | 0.904206144 |  |  | -0.619327273 |  |  | https://doi.org/10.1038/s41524-022-00811-w
mp-8000 | icsd-28267 |  | SrSn(BO3)2 | 148 | (('Sr2+', 'Octahedron', 6), ('Sn4+', 'Octahedron', 6), ('B3+', 'Trigonal plane', 3)) | 0.700754241 | 6.32835667 | 3.198889093 | -8.990708397 |  | Materials Project | https://doi.org/10.1038/s41524-022-00811-w https://doi.org/10.1038/s41524-023-01153-x
mp-12866 |  |  | SrSnO3 | 74 | (('Sr2+', 'Diminished icosahedron', 11), ('Sn4+', 'Octahedron', 6)) | 0.813290889 |  |  | -9.959410873 |  |  | https://doi.org/10.1038/s41524-022-00811-w https://doi.org/10.1038/s41524-023-01153-x
mp-12867 | icsd-153532 |  | SrSnO3 | 140 | (('Sr2+', 'Cuboctahedron', 12), ('Sn4+', 'Octahedron', 6)) | 0.813290889 | 16.9073434 | 4.511725447 | -10.65113932 |  | Materials Project | https://doi.org/10.1038/s41524-022-00811-w https://doi.org/10.1038/s41524-023-01153-x
mp-2879 |  |  | SrSnO3 | 62 | (('Sr2+', 'Tricapped triangular prism (two square-face caps and one triangular-face cap)', 9), ('Sn4+', 'Octahedron', 6)) | 0.865223811 | 13.28399308 | 4.522736623 | -8.438626456 |  | Materials Project | https://doi.org/10.1038/s41524-022-00811-w
mp-546973 | ('icsd-181089', 'icsd-27047') |  | SrSnO3 | 221 | (('Sr2+', 'Cuboctahedron', 12), ('Sn4+', 'Octahedron', 6)) | 0.895422139 |  |  | -13.1428794 |  |  | https://doi.org/10.1038/s41524-022-00811-w https://doi.org/10.1038/s41524-023-01153-x
| icsd-153531 |  | SrSnO3 | 74 | (('Sr2+', 'Diminished icosahedron', 11), ('Sn4+', 'Octahedron', 6)) | 0.813290889 |  |  | -11.127 |  |  | https://doi.org/10.1038/s41524-023-01153-x
| icsd-23744 |  | SrSO4 | 216 | (('Sr2+', 'Truncated tetrahedron', 12), ('S6+', 'Tetrahedron', 4)) | -0.662374797 |  |  | -2.534 |  |  | https://doi.org/10.1038/s41524-023-01153-x
| icsd-97041 |  | SrTa2Bi2O9 | 139 | (('Sr2+', 'Cuboctahedron', 12), ('Ta5+', 'Octahedron', 6), ('Bi3+', 'Square-face bicapped trigonal prism', 8)) | 0.853349552 |  |  | -4.698 |  |  | https://doi.org/10.1038/s41524-023-01153-x
mp-990430 |  |  | SrTa2H2O7 | 139 | (('Sr2+', 'Cuboctahedron', 12), ('Ta5+', 'Octahedron', 6), ('H+', 'Single neighbor', 1)) | 0.609723572 |  |  | -2.535 |  |  | https://doi.org/10.1038/s41524-023-01153-x
| icsd-154177 |  | SrTa2O7 | [5 empty] | -1.892 |  |  | https://doi.org/10.1038/s41524-023-01153-x
mp-1101327 |  |  | SrTaNO2 | 26 | (('Sr2+', 'Cuboctahedron', 12), ('Ta5+', 'Octahedron', 6)) | 0.463454682 | 46.3964512 | 6.46380551 | -1.28199715 |  | Materials Project | https://doi.org/10.1038/s41524-022-00811-w
mp-1217759 |  |  | SrTaNO2 | 25 | (('Sr2+', 'Cuboctahedron', 12), ('Ta5+', 'Octahedron', 6)) | 0.672650776 |  |  | 1.71844042 |  |  | https://doi.org/10.1038/s41524-022-00811-w
mp-552454 |  |  | SrTaNO2 | 140 | (('Sr2+', 'Cuboctahedron', 12), ('Ta5+', 'Octahedron', 6)) | 0.835068096 |  |  | 1.342645668 |  |  | https://doi.org/10.1038/s41524-022-00811-w
mp-754505 |  |  | SrTaNO2 | 6 | (('Sr2+', 'Cuboctahedron', 12), ('Sr2+', 'Cuboctahedron', 12), ('Sr2+', 'Cuboctahedron', 12), ('Ta5+', 'Octahedron', 6), ('Ta5+', 'Octahedron', 6), ('Ta5+', 'Octahedron', 6)) | 0.463454682 |  |  | -1.065 |  |  | https://doi.org/10.1038/s41524-023-01153-x
mp-755488 |  |  | SrTaNO2 | 4 | (('Sr2+', 'Cuboctahedron', 12), ('Sr2+', 'Cuboctahedron', 12), ('Ta5+', 'Octahedron', 6), ('Ta5+', 'Octahedron', 6)) | 0.664876691 | 101.6242186 | 7.557339207 | -1.238 |  | Materials Project | https://doi.org/10.1038/s41524-023-01153-x
mp-756088 |  |  | SrTaNO2 | 7 | (('Sr2+', 'Cuboctahedron', 12), ('Sr2+', 'Diminished icosahedron', 11), ('Ta5+', 'Octahedron', 6), ('Ta5+', 'Octahedron', 6)) | 0.664876691 |  |  | -1.49 |  |  | https://doi.org/10.1038/s41524-023-01153-x
mp-780671 |  |  | SrTaNO2 | 5 | (('Sr2+', 'Cuboctahedron', 12), ('Sr2+', 'Cuboctahedron', 12), ('Ta5+', 'Octahedron', 6), ('Ta5+', 'Octahedron', 6)) | 0.664876691 | 132.6794515 | 7.87363106 | -1.229 |  | Materials Project | https://doi.org/10.1038/s41524-023-01153-x
mp-780737 |  |  | SrTaNO2 | 1 | (('Sr2+', 'Cuboctahedron', 12), ('Sr2+', 'Diminished icosahedron', 11), ('Sr2+', 'Cuboctahedron', 12), ('Sr2+', 'Cuboctahedron', 12), ('Ta5+', 'Octahedron', 6), ('Ta5+', 'Octahedron', 6), ('Ta5+', 'Octahedron', 6), ('Ta5+', 'Octahedron', 6)) | 0.625872003 | 515.2195738 | 7.278486843 | -1.337 |  | Materials Project | https://doi.org/10.1038/s41524-023-01153-x
mp-849636 |  |  | SrTaNO2 | 5 | (('Sr2+', 'Cuboctahedron', 12), ('Sr2+', 'Cuboctahedron', 12), ('Sr2+', 'Cuboctahedron', 12), ('Sr2+', 'Cuboctahedron', 12), ('Ta5+', 'Octahedron', 6), ('Ta5+', 'Octahedron', 6)) | 0.664876691 | 130.9036772 | 7.32249604 | -1.353 |  | Materials Project | https://doi.org/10.1038/s41524-023-01153-x
| icsd-167053 |  | SrTb2Sc2O7 | 139 | (('Sr2+', 'Cuboctahedron', 12), ('Tb3+', 'Tricapped triangular prism (three square-face caps)', 9), ('Sc3+', 'Octahedron', 6)) |  |  |  | -5.664 |  |  | https://doi.org/10.1038/s41524-023-01153-x
mp-989530 |  |  | SrTcN3 | 12 | (('Sr2+', 'Trigonal prism', 6), ('Tc7+', 'Square pyramid', 5)) | 0.485402962 |  |  | -0.046291354 |  |  | https://doi.org/10.1038/s41524-022-00811-w https://doi.org/10.1038/s41524-023-01153-x
mp-989627 |  |  | SrTcN3 | 15 | (('Sr2+', 'Square antiprism', 8), ('Sr2+', 'Octahedron', 6), ('Tc7+', 'Tetrahedron', 4)) | 0.577467251 | 8.327306997 | 6.842312827 | -2.491 |  | Materials Project | https://doi.org/10.1038/s41524-023-01153-x
mp-1958 | icsd-53950 |  | SrTe | 225 | (('Sr2+', 'Octahedron', 6),) | 0.760508485 | 6.501864873 | 5.897230157 | 2.455936803 |  | Materials Project | https://doi.org/10.1038/s41524-022-00811-w https://doi.org/10.1038/s41524-023-01153-x
| icsd-52491 |  | SrTe | 221 | (('Sr2+', 'Cube', 8),) | 0.820381363 |  |  | 1.614 |  |  | https://doi.org/10.1038/s41524-023-01153-x
mp-961663 |  |  | SrTePd | 216 |  |  |  |  | -3.417 |  |  | https://doi.org/10.1038/s41524-023-01153-x
mp-9517 | icsd-85770 |  | SrTiN2 | 129 | (('Sr2+', 'Square pyramid', 5), ('Ti4+', 'Square pyramid', 5)) | 0.814524264 | 21.46328978 | 8.73703249 | -0.35759139 |  | Materials Project | https://doi.org/10.1038/s41524-022-00811-w https://doi.org/10.1038/s41524-023-01153-x
mp-4651 | icsd-182248 |  | SrTiO3 | 140 | (('Sr2+', 'Cuboctahedron', 12), ('Ti4+', 'Octahedron', 6)) | 0.594445495 | 1.355577417 | 6.441914423 | -2.315504913 |  | Materials Project | https://doi.org/10.1038/s41524-022-00811-w https://doi.org/10.1038/s41524-023-01153-x
mp-5229 | ('icsd-182764', 'icsd-192314') |  | SrTiO3 | 221 | (('Sr2+', 'Cuboctahedron', 12), ('Ti4+', 'Octahedron', 6)) | 0.594445495 |  |  | -2.152622043 | 6 |  | https://doi.org/10.1038/s41524-022-00811-w https://doi.org/10.1038/s41524-023-01153-x | https://doi.org/10.1029/GL017i001p00013
mp-551830 |  |  | SrTiO3 | 140 | (('Sr2+', 'Cuboctahedron', 12), ('Ti4+', 'Octahedron', 6)) | 0.594445495 |  |  | -1.954405575 |  |  | https://doi.org/10.1038/s41524-022-00811-w
| icsd-290619 |  | SrTiO3 | [5 empty] | 1.095 |  |  | https://doi.org/10.1038/s41524-023-01153-x
mp-1179373 |  |  | SrUO4 | 166 | (('Sr2+', 'Octahedron', 6), ('U6+', 'Cube', 8)) | 0.867148557 |  |  | -3.388491255 |  |  | https://doi.org/10.1038/s41524-022-00811-w
mp-36329 | icsd-31632 |  | SrUO4 | 166 | (('Sr2+', 'Cube', 8), ('U6+', 'Cube', 8)) | 0.802489048 |  |  | -3.413798793 |  |  | https://doi.org/10.1038/s41524-022-00811-w https://doi.org/10.1038/s41524-023-01153-x
mp-634900 |  |  | SrUO4 | 12 | (('Sr2+', 'Bicapped square prism (opposite faces)', 10), ('U6+', 'Octahedron', 6)) | 0.867148557 |  |  | -3.374 |  |  | https://doi.org/10.1038/s41524-023-01153-x
mp-697836 |  |  | SrUO4 | 12 | (('Sr2+', 'Cube', 8), ('U6+', 'Hexagonal bipyramid', 8)) | 0.867148557 |  |  | -3.26 |  |  | https://doi.org/10.1038/s41524-023-01153-x
mp-18717 |  | 16859 | SrVO3 | 221 | (('Sr2+', 'Cuboctahedron', 12), ('V4+', 'Octahedron', 6)) | 0.559138715 | 4.14 | 2.58 |  |  | MPDS
mp-989513 |  |  | SrWN3 | 12 | (('Sr2+', 'Trigonal prism', 6), ('W6+', 'Square pyramid', 5)) | 0.684373845 |  |  | -0.55740373 |  |  | https://doi.org/10.1038/s41524-022-00811-w https://doi.org/10.1038/s41524-023-01153-x
mp-989625 |  |  | SrWN3 | 1 | (('Sr2+', 'Square-face bicapped trigonal prism', 8), ('Sr2+', 'Square-face bicapped trigonal prism', 8), ('W6+', 'Square pyramid', 5), ('W6+', 'Square pyramid', 5)) | 0.700400854 | 9.85549838 | 8.14019651 | -1.790553919 |  | Materials Project | https://doi.org/10.1038/s41524-022-00811-w https://doi.org/10.1038/s41524-023-01153-x
mp-19163 |  |  | SrWO4 | 88 | (('Sr2+', 'Dodecahedron with triangular faces - p2345 plane normalized', 8), ('W6+', 'Tetrahedron', 4)) | 0.80983537 | 6.236253353 | 3.502858739 | -5.384299963 |  | Materials Project | https://doi.org/10.1038/s41524-022-00811-w
mp-1080135 | icsd-189934 |  | SrZnAsF | 129 | (('Sr2+', 'Square-face bicapped trigonal prism', 8), ('Zn2+', 'Tetrahedron', 4)) | 0.832910016 | 10.88343363 | 7.72731881 | -0.813570425 |  | Materials Project | https://doi.org/10.1038/s41524-022-00811-w https://doi.org/10.1038/s41524-023-01153-x
mp-23034 |  |  | SrZnCl4 | 88 | (('Sr2+', 'Dodecahedron with triangular faces - p2345 plane normalized', 8), ('Zn2+', 'Tetrahedron', 4)) | 0.874495676 |  |  | -5.363909293 |  |  | https://doi.org/10.1038/s41524-022-00811-w https://doi.org/10.1038/s41524-023-01153-x
mp-5078 |  |  | SrZnF4 | 88 | (('Sr2+', 'Dodecahedron with triangular faces - p2345 plane normalized', 8), ('Zn2+', 'Tetrahedron', 4)) | 0.952827699 | 7.49872533 | 2.271863103 | -3.640089943 |  | Materials Project | https://doi.org/10.1038/s41524-022-00811-w https://doi.org/10.1038/s41524-023-01153-x
| icsd-31367 |  | SrZnF4 | 88 | (('Sr2+', 'Dodecahedron with triangular faces - p2345 plane normalized', 8), ('Zn2+', 'Tetrahedron', 4)) | 0.952827699 | 7.49872533 | 2.271863103 | -4.396 |  | Materials Project | https://doi.org/10.1038/s41524-023-01153-x
| icsd-25556 |  | SrZnO2 | 62 | (('Sr2+', 'Square-face capped trigonal prism', 7), ('Zn2+', 'Tetrahedron', 4)) | 0.882028916 | 10.57362286 | 4.263057077 | -5.463 |  | Materials Project | https://doi.org/10.1038/s41524-023-01153-x
| icsd-39327 |  | SrZnO5 | 1 |  |  |  |  | -3.57 |  |  | https://doi.org/10.1038/s41524-023-01153-x
mp-1029275 |  |  | SrZrN2 | 129 | (('Sr2+', 'Square pyramid', 5), ('Zr4+', 'Square pyramid', 5)) | 0.638938535 | 25.70459436 | 7.181571593 | -0.052795959 |  | Materials Project | https://doi.org/10.1038/s41524-022-00811-w
mp-9382 | icsd-82537 |  | SrZrN2 | 166 | (('Sr2+', 'Octahedron', 6), ('Zr4+', 'Octahedron', 6)) | 0.797222747 | 17.55096579 | 11.4890867 | 1.321259873 |  | Materials Project | https://doi.org/10.1038/s41524-022-00811-w https://doi.org/10.1038/s41524-023-01153-x
mp-1020622 | icsd-188450 |  | SrZrO3 | 127 | (('Sr2+', 'Cuboctahedron', 12), ('Zr4+', 'Octahedron', 6)) | 0.917499292 |  |  | -2.21896144 |  |  | https://doi.org/10.1038/s41524-022-00811-w https://doi.org/10.1038/s41524-023-01153-x
mp-1068742 | icsd-188449 |  | SrZrO3 | 99 | (('Sr2+', 'Cuboctahedron', 12), ('Zr4+', 'Octahedron', 6)) | 0.671436448 |  |  | -2.368334628 |  |  | https://doi.org/10.1038/s41524-022-00811-w https://doi.org/10.1038/s41524-023-01153-x
mp-1080575 | icsd-188453 |  | SrZrO3 | 74 | (('Sr2+', 'Diminished icosahedron', 11), ('Zr4+', 'Octahedron', 6)) | 0.809124625 |  |  | -2.858474354 |  |  | https://doi.org/10.1038/s41524-022-00811-w https://doi.org/10.1038/s41524-023-01153-x
mp-3323 | ('icsd-191829', 'icsd-89364') |  | SrZrO3 | 221 | (('Sr2+', 'Cuboctahedron', 12), ('Zr4+', 'Octahedron', 6)) | 0.671436448 |  |  | -2.218333627 |  |  | https://doi.org/10.1038/s41524-022-00811-w https://doi.org/10.1038/s41524-023-01153-x
mp-4387 |  | 12450 | SrZrO3 | 62 | (('Sr2+', 'Tricapped triangular prism (two square-face caps and one triangular-face cap)', 9), ('Zr4+', 'Octahedron', 6)) | 0.898007065 | 9.036285714 | 4.96 |  |  | MPDS
mp-5076 | icsd-89358 |  | SrZrO3 | 140 | (('Sr2+', 'Cuboctahedron', 12), ('Zr4+', 'Octahedron', 6)) | 0.866765851 | 58.46355364 | 4.62544248 | -2.998922749 |  | Materials Project | https://doi.org/10.1038/s41524-022-00811-w https://doi.org/10.1038/s41524-023-01153-x
mp-5193 |  |  | SrZrS3 | 62 | (('Sr2+', 'Square-face bicapped trigonal prism', 8), ('Zr4+', 'Octahedron', 6)) | 0.702263729 |  |  | 0.869873474 |  |  | https://doi.org/10.1038/s41524-022-00811-w
mp-28683 |  |  | Ta(ICl)2 | 71 | (('Ta4+', 'Octahedron', 6),) | 0.570351618 | 2.072296337 | 4.30909511 | -0.672630657 |  | Materials Project | https://doi.org/10.1038/s41524-022-00811-w https://doi.org/10.1038/s41524-023-01153-x
| icsd-69688 |  | Ta(ICl)2 | 71 | (('Ta4+', 'Octahedron', 6),) | 0.570351618 | 2.072296337 | 4.30909511 | -0.604 |  | Materials Project | https://doi.org/10.1038/s41524-023-01153-x
|  | 171558 | Ta100Pb113S313 | 1 |  |  | -6.6 | 10.3 |  |  | MPDS
|  | 6865 | Ta200C137 | 166 | [5 empty] | 9 |  |  | MPDS
| icsd-247163 |  | Ta2Mo2O11 | [5 empty] | -3.683 |  |  | https://doi.org/10.1038/s41524-023-01153-x
mp-1179062 |  |  | Ta2O5 | 5 | (('Ta5+', 'Trigonal bipyramid', 5),) | 0.609723572 |  |  | -3.936795937 |  |  | https://doi.org/10.1038/s41524-022-00811-w
mp-1238961 |  |  | Ta2O5 | 10 | (('Ta5+', 'Octahedron', 6),) | 0.609723572 |  |  | -2.770919107 |  |  | https://doi.org/10.1038/s41524-022-00811-w
mp-624688 |  |  | Ta2O5 | 5 | (('Ta5+', 'End-trigonal-face capped trigonal prism', 7),) | 0.739815714 |  |  | -3.931 |  |  | https://doi.org/10.1038/s41524-023-01153-x
mp-676422 |  |  | Ta2O5 | 8 | (('Ta5+', 'Trigonal prism', 6), ('Ta5+', 'Octahedron', 6)) | 0.739815714 |  |  | -3.842 |  |  | https://doi.org/10.1038/s41524-023-01153-x
| icsd-190317 |  | Ta2O5 | [5 empty] | -2.474 |  |  | https://doi.org/10.1038/s41524-023-01153-x
| icsd-236386 |  | Ta2O5 | 47 | (('Ta5+', 'Octahedron', 6), ('Ta5+', 'Octahedron', 6)) | 0.609723572 |  |  | -1.831 |  |  | https://doi.org/10.1038/s41524-023-01153-x
| icsd-280396 |  | Ta2O5 | [5 empty] | -3.781 |  |  | https://doi.org/10.1038/s41524-023-01153-x
| icsd-280397 |  | Ta2O5 | 5 | (('Ta5+', 'End-trigonal-face capped trigonal prism', 7),) | 0.739815714 |  |  | -3.9 |  |  | https://doi.org/10.1038/s41524-023-01153-x
mp-27553 |  |  | Ta2SnO7 | 15 | (('Ta5+', 'Square-face capped trigonal prism', 7), ('Sn4+', 'End-trigonal-face capped trigonal prism', 7)) | 0.739815714 |  |  | -7.218 |  |  | https://doi.org/10.1038/s41524-023-01153-x
|  | 24374 | Ta3(Cr3B5)4 | 71 | [5 empty] | 22.2 |  |  | MPDS
|  | 54432 | Ta3(NbSi5)2 | 180 | [5 empty] | 10.2 |  |  | MPDS
mp-756593 |  |  | Ta3(OF)5 | 71 | (('Ta5+', 'Octahedron', 6), ('Ta5+', 'Octahedron', 6)) | 0.751137727 |  |  | -3.218 |  |  | https://doi.org/10.1038/s41524-023-01153-x
| icsd-16253 |  | Ta3N5 | 63 | (('Ta5+', 'Octahedron', 6), ('Ta5+', 'Octahedron', 6)) | 0.447277936 | 37.64548445 | 10.83035803 | -0.773 |  | Materials Project | https://doi.org/10.1038/s41524-023-01153-x
mp-753747 |  |  | Ta3O7F | 65 | (('Ta5+', 'Octahedron', 6), ('Ta5+', 'Pentagonal bipyramid', 7)) | 0.758907735 |  |  | -2.608298261 |  |  | https://doi.org/10.1038/s41524-022-00811-w https://doi.org/10.1038/s41524-023-01153-x
mp-31015 |  |  | Ta3SBr7 | 8 | (('Ta3+', 'Octahedron', 6), ('Ta3+', 'Octahedron', 6)) | 0.766565082 |  |  | -0.745020074 |  |  | https://doi.org/10.1038/s41524-022-00811-w https://doi.org/10.1038/s41524-023-01153-x
| icsd-411796 |  | TaAgF6 | 132 | (('Ta5+', 'Octahedron', 6), ('Ag+', 'Dodecahedron with triangular faces', 8)) | 0.861336262 | 10.38814723 | 2.479796917 | -1.031 |  | Materials Project | https://doi.org/10.1038/s41524-023-01153-x
mp-1187189 |  |  | TaAgO3 | 221 | (('Ta5+', 'Octahedron', 6), ('Ag+', 'Cuboctahedron', 12)) | 0.609723572 |  |  | -1.452205703 |  |  | https://doi.org/10.1038/s41524-022-00811-w
mp-9890 | icsd-40831 |  | TaAgO3 | 167 | (('Ta5+', 'Octahedron', 6), ('Ag+', 'Cuboctahedron', 12)) | 0.609723572 | 1494.344015 | 6.729689043 | -1.734797279 |  | Materials Project | https://doi.org/10.1038/s41524-022-00811-w https://doi.org/10.1038/s41524-023-01153-x
mp-867249 |  |  | TaAlFe2 | 225 |  |  | 25.30280665 | 40.42206581 | 0.471204235 |  | Materials Project | https://doi.org/10.1038/s41524-022-00811-w https://doi.org/10.1038/s41524-023-01153-x
mp-14333 | icsd-33885 |  | TaAlO4 | 12 | (('Ta5+', 'Octahedron', 6), ('Al3+', 'Octahedron', 6)) | 0.730485895 |  |  | -4.35033577 |  |  | https://doi.org/10.1038/s41524-022-00811-w https://doi.org/10.1038/s41524-023-01153-x
mp-675172 |  |  | TaAlO4 | 65 | (('Ta5+', 'Octahedron', 6), ('Al3+', 'Octahedron', 6)) | 0.721009129 |  |  | -2.841277068 |  |  | https://doi.org/10.1038/s41524-022-00811-w https://doi.org/10.1038/s41524-023-01153-x
mp-760396 |  |  | TaAlO4 | 109 | (('Ta5+', 'Octahedron', 6), ('Al3+', 'Octahedron', 6)) | 0.730485895 | 29.35676044 | 4.7094761 | -3.310310144 |  | Materials Project | https://doi.org/10.1038/s41524-022-00811-w https://doi.org/10.1038/s41524-023-01153-x
mp-961679 |  |  | TaAlPt | 216 |  |  |  |  | 1.159 |  |  | https://doi.org/10.1038/s41524-023-01153-x
mp-862446 |  |  | TaAlRu2 | 225 |  |  |  |  | 1.944 |  |  | https://doi.org/10.1038/s41524-023-01153-x
mp-754840 |  |  | TaAsO4 | 7 | (('Ta5+', 'Octahedron', 6), ('As3+', 'Triangular non-coplanar', 3)) | 0.472707576 | 13.49759714 | 5.28063709 | -0.286425479 |  | Materials Project | https://doi.org/10.1038/s41524-022-00811-w
mp-756401 |  |  | TaAsO4 | 36 | (('Ta5+', 'Octahedron', 6), ('As3+', 'See-saw', 4)) | 0.679970752 | 13.61636476 | 5.699199913 | -2.446511269 |  | Materials Project | https://doi.org/10.1038/s41524-022-00811-w https://doi.org/10.1038/s41524-023-01153-x
mp-1108 |  | 6697 | TaB2 | 191 | (('Ta4+', 'Hexagonal prism', 12),) | 0.690102068 |  |  |  | 22.26 |  |  | MPDS
mp-4624 | icsd-402404 |  | TaBO4 | 141 | (('Ta5+', 'Dodecahedron with triangular faces - p2345 plane normalized', 8), ('B3+', 'Tetrahedron', 4)) | 0.692679809 | 10.07673812 | 5.186007977 | -4.858477292 |  | Materials Project | https://doi.org/10.1038/s41524-022-00811-w https://doi.org/10.1038/s41524-023-01153-x
mp-1086 |  | 5941 | TaC | 225 | (('Ta4+', 'Octahedron', 6),) | 0.493934974 |  |  |  | 23.58 |  |  | MPDS
mp-29465 | icsd-402406 |  | TaCl4 | 12 | (('Ta4+', 'Octahedron', 6),) | 0.497871894 |  |  | -0.596929875 |  |  | https://doi.org/10.1038/s41524-022-00811-w https://doi.org/10.1038/s41524-023-01153-x
mp-1218032 |  |  | TaCu3(SeS)2 | 35 | (('Ta5+', 'Tetrahedron', 4), ('Cu+', 'Tetrahedron', 4), ('Cu+', 'Tetrahedron', 4)) | 0.568070639 | 0.281055867 | 6.455877013 | -0.849433359 |  | Materials Project | https://doi.org/10.1038/s41524-022-00811-w
mp-10748 | icsd-53335 |  | TaCu3S4 | 215 | (('Ta5+', 'Tetrahedron', 4), ('Cu+', 'Tetrahedron', 4)) | 0.570548807 | 0.30834687 | 6.06019264 | -1.005241194 |  | Materials Project | https://doi.org/10.1038/s41524-022-00811-w https://doi.org/10.1038/s41524-023-01153-x
mp-1217996 |  |  | TaCu3Se3S | 160 | (('Ta5+', 'Tetrahedron', 4), ('Cu+', 'Tetrahedron', 4)) | 0.566831556 |  |  | -0.775757107 |  |  | https://doi.org/10.1038/s41524-022-00811-w
mp-4081 | icsd-108406 |  | TaCu3Se4 | 215 | (('Ta5+', 'Tetrahedron', 4), ('Cu+', 'Tetrahedron', 4)) | 0.565592472 | 0.322025847 | 6.97581774 | -0.727554525 |  | Materials Project | https://doi.org/10.1038/s41524-022-00811-w https://doi.org/10.1038/s41524-023-01153-x
mp-9295 | icsd-80282 |  | TaCu3Te4 | 215 | (('Ta5+', 'Tetrahedron', 4), ('Cu+', 'Tetrahedron', 4)) | 0.511124381 | 0.550796537 | 9.13433175 | -0.192089442 |  | Materials Project | https://doi.org/10.1038/s41524-022-00811-w https://doi.org/10.1038/s41524-023-01153-x
mp-8927 | icsd-71136 |  | TaCuN2 | 166 | (('Ta5+', 'Octahedron', 6), ('Cu+', 'Linear', 2)) | 0.553395593 |  |  | -0.01900414 |  |  | https://doi.org/10.1038/s41524-022-00811-w https://doi.org/10.1038/s41524-023-01153-x
mp-756050 |  |  | TaCuO3 | 12 | (('Ta5+', 'Octahedron', 6), ('Ta5+', 'Octahedron', 6), ('Cu+', 'Linear', 2), ('Cu+', 'Linear', 2)) | 0.785521801 |  |  | -2.093 |  |  | https://doi.org/10.1038/s41524-023-01153-x
| icsd-164934 |  | TaCuO3 | [5 empty] | -1.675 |  |  | https://doi.org/10.1038/s41524-023-01153-x
| icsd-62537 |  | TaCuS3 | 62 | (('Ta5+', 'Octahedron', 6), ('Cu+', 'Tetrahedron', 4)) | 0.606725399 | 12.27076556 | 12.17391986 | 0.235 |  | Materials Project | https://doi.org/10.1038/s41524-023-01153-x
mp-631267 |  |  | TaFeSb | 216 |  |  |  |  | -0.251 |  |  | https://doi.org/10.1038/s41524-023-01153-x
mp-867507 |  |  | TaGaFe2 | 225 |  |  | 25.15424742 | 40.29236953 | 0.32 |  | Materials Project | https://doi.org/10.1038/s41524-023-01153-x
mp-753378 |  |  | TaGaO4 | 30 | (('Ta5+', 'Octahedron', 6), ('Ga3+', 'Octahedron', 6)) | 0.713151541 | 20.51330491 | 5.162106457 | -4.59233212 |  | Materials Project | https://doi.org/10.1038/s41524-022-00811-w https://doi.org/10.1038/s41524-023-01153-x
mp-961677 |  |  | TaGaPt | 216 |  |  |  |  | -0.438 |  |  | https://doi.org/10.1038/s41524-023-01153-x
mp-867781 |  |  | TaGaRu2 | 225 |  |  |  |  | 2.008 |  |  | https://doi.org/10.1038/s41524-023-01153-x
mp-961727 |  |  | TaGeRh | 216 | (('Ta+', 'Tetrahedron', 4), ('Rh3+', 'Octahedron', 6)) | 0.600176361 |  |  | 0.204 |  |  | https://doi.org/10.1038/s41524-023-01153-x
mp-29027 | icsd-80109 |  | TaI2O | 12 | (('Ta4+', 'Linear', 2),) | 0.631795419 | 13.41373689 | 5.984509373 | -0.871918227 |  | Materials Project | https://doi.org/10.1038/s41524-022-00811-w https://doi.org/10.1038/s41524-023-01153-x
mp-961692 |  |  | TaInNi | 216 |  |  |  |  | 0.22 |  |  | https://doi.org/10.1038/s41524-023-01153-x
mp-8979 |  |  | TaInO4 | 13 | (('Ta5+', 'Octahedron', 6), ('In3+', 'Octahedron', 6)) | 0.690875 | 13.59210589 | 4.900333937 | -5.987014257 |  | Materials Project | https://doi.org/10.1038/s41524-022-00811-w https://doi.org/10.1038/s41524-023-01153-x
| icsd-72569 |  | TaInO4 | 13 | (('Ta5+', 'Octahedron', 6), ('In3+', 'Octahedron', 6)) | 0.690875 | 13.59210589 | 4.900333937 | -5.961 |  | Materials Project | https://doi.org/10.1038/s41524-023-01153-x
mp-4165 | icsd-192423 |  | TaNO | 14 | (('Ta5+', 'Square-face capped trigonal prism', 7),) | 0.662637083 | 18.529465 | 8.822072823 | -1.481110106 |  | Materials Project | https://doi.org/10.1038/s41524-022-00811-w https://doi.org/10.1038/s41524-023-01153-x
mp-5813 | icsd-192272 |  | TaNO | 12 | (('Ta5+', 'Octahedron', 6), ('Ta5+', 'Octahedron', 6)) | 0.597591012 |  |  | -2.309612214 |  |  | https://doi.org/10.1038/s41524-022-00811-w https://doi.org/10.1038/s41524-023-01153-x
mp-1217888 |  |  | TaO2F | 123 | (('Ta5+', 'Octahedron', 6),) | 0.703999675 |  |  | -2.103302619 |  |  | https://doi.org/10.1038/s41524-022-00811-w
mp-33997 |  |  | TaO2F | 131 | (('Ta5+', 'Octahedron', 6),) | 0.703999675 |  |  | -2.98610534 |  |  | https://doi.org/10.1038/s41524-022-00811-w https://doi.org/10.1038/s41524-023-01153-x
mp-15844 |  |  | TaPO5 | 129 | (('Ta5+', 'Octahedron', 6), ('P5+', 'Tetrahedron', 4)) | 0.470597491 |  |  | -4.11 |  |  | https://doi.org/10.1038/s41524-023-01153-x
| icsd-87281 |  | TaPO5 | 85 | (('Ta5+', 'Octahedron', 6), ('P5+', 'Tetrahedron', 4)) | 0.609723572 |  |  | -4.12 |  |  | https://doi.org/10.1038/s41524-023-01153-x
mp-760402 |  |  | TaRhO4 | 109 | (('Ta5+', 'Octahedron', 6), ('Rh3+', 'Octahedron', 6)) | 0.597300683 | 18.08936996 | 9.312460053 | -1.853324585 |  | Materials Project | https://doi.org/10.1038/s41524-022-00811-w https://doi.org/10.1038/s41524-023-01153-x
mp-1690 |  | 11792 | TaS2 | 164 | (('Ta4+', 'Octahedron', 6),) | 0.501955131 | 1.6 | 68 |  |  | MPDS
mp-31454 |  |  | TaSbRu | 216 | (('Ta+', 'Octahedron', 6), ('Ru2+', 'Tetrahedron', 4)) | 0.705417979 | 12.5180079 | 19.57165048 | 0.461926009 |  | Materials Project | https://doi.org/10.1038/s41524-022-00811-w https://doi.org/10.1038/s41524-023-01153-x
| icsd-107123 |  | TaSbRu | 216 | (('Ta+', 'Octahedron', 6), ('Ru2+', 'Tetrahedron', 4)) | 0.705417979 | 12.5180079 | 19.57165048 | 0.615 |  | Materials Project | https://doi.org/10.1038/s41524-023-01153-x
| icsd-107123 |  | TaSbRu | 216 | (('Ta+', 'Octahedron', 6), ('Ru2+', 'Tetrahedron', 4)) | 0.705417979 | 12.5180079 | 19.57165048 | 0.427 |  | Materials Project | https://doi.org/10.1038/s41524-023-01153-x
mp-517 |  | 7338 | TaSi2 | 180 | [5 empty] | 15.3 |  |  | MPDS
mp-1100408 |  |  | TaSnRh | 216 |  |  | 8.58129734 | 20.58147476 | -1.075983106 |  | Materials Project | https://doi.org/10.1038/s41524-022-00811-w
mp-28691 | icsd-67533 |  | TaTe4I | 2 | (('Ta5+', 'Square antiprism', 8),) |  | 16.87788491 | 492.4468814 | 0.008466161 |  | Materials Project | https://doi.org/10.1038/s41524-022-00811-w https://doi.org/10.1038/s41524-023-01153-x
| icsd-10383 |  | TaTl(GeO3)3 | 188 | (('Ta5+', 'Octahedron', 6), ('Tl+', 'Icosahedron', 12), ('Ge4+', 'Tetrahedron', 4)) | 0.400239578 | 10.8036267 | 3.58641881 | -7.744 |  | Materials Project | https://doi.org/10.1038/s41524-023-01153-x
| icsd-190109 |  | TaTl(PO4)2 | [5 empty] | -3.805 |  |  | https://doi.org/10.1038/s41524-023-01153-x
mp-1217825 |  |  | TaTl3(SeS)2 | 42 | (('Ta5+', 'Tetrahedron', 4), ('Tl+', 'Dodecahedron with triangular faces - p2345 plane normalized', 8), ('Tl+', 'Dodecahedron with triangular faces - p2345 plane normalized', 8)) | -0.506164842 | 15.67666022 | 6.889237117 | 0.613208809 |  | Materials Project | https://doi.org/10.1038/s41524-022-00811-w
mp-7562 | icsd-16571 |  | TaTl3S4 | 217 | (('Ta5+', 'Tetrahedron', 4), ('Tl+', 'Dodecahedron with triangular faces - p2345 plane normalized', 8)) | -0.494134606 | 13.76485311 | 6.320654953 | -0.169529866 |  | Materials Project | https://doi.org/10.1038/s41524-022-00811-w https://doi.org/10.1038/s41524-023-01153-x
mp-10644 | icsd-52431 |  | TaTl3Se4 | 217 | (('Ta5+', 'Tetrahedron', 4), ('Tl+', 'Dodecahedron with triangular faces - p2345 plane normalized', 8)) | -0.518195078 | 14.12445953 | 7.29205395 | -0.621038685 |  | Materials Project | https://doi.org/10.1038/s41524-022-00811-w https://doi.org/10.1038/s41524-023-01153-x
mp-756933 |  |  | TaTlO3 | 227 | (('Ta5+', 'Octahedron', 6), ('Tl+', 'Octahedron', 6)) | 0.775565681 |  |  | 3.204 |  |  | https://doi.org/10.1038/s41524-023-01153-x
mp-861873 |  |  | TaTlO3 | 221 | (('Ta5+', 'Octahedron', 6), ('Tl+', 'Cuboctahedron', 12)) | 0.609723572 |  |  | 1.681 |  |  | https://doi.org/10.1038/s41524-023-01153-x
mp-961712 |  |  | TaTlPt | 216 |  |  |  |  | -0.696 |  |  | https://doi.org/10.1038/s41524-023-01153-x
mp-961712 |  |  | TaTlPt | 216 |  |  |  |  | -0.53 |  |  | https://doi.org/10.1038/s41524-023-01153-x
mp-10795 |  |  | TaTlS3 | 62 | (('Ta5+', 'Octahedron', 6), ('Tl+', 'Square-face bicapped trigonal prism', 8)) | 0.611574321 |  |  | 1.25124851 |  |  | https://doi.org/10.1038/s41524-022-00811-w
|  | 141037 | Tb(InS2)3 | 55 | [5 empty] | 2.7 |  |  | MPDS
('mp-17987', 'mp-556069') |  | 7251 | Tb11O20 | 2 | (('Tb4+', 'Octahedron', 6), ('Tb3+', 'Square-face capped trigonal prism', 7), ('Tb4+', 'Square-face capped trigonal prism', 7), ('Tb3+', 'Square-face capped trigonal prism', 7), ('Tb4+', 'Cube', 8), ('Tb4+', 'Cube', 8)) |  | 273.8 | 11.2 |  |  | MPDS
|  | 8945 | Tb267S400 | 220 | [5 empty] | 5.4 |  |  | MPDS
mp-34376 |  |  | Tb2CdS4 | 122 | (('Tb3+', 'Dodecahedron with triangular faces - p2345 plane normalized', 8), ('Cd2+', 'Dodecahedron with triangular faces', 8)) |  | 37.7395111 | 8.448245907 | -0.146 |  | Materials Project | https://doi.org/10.1038/s41524-023-01153-x
|  | 30442 | Tb2CdS4 | 220 | [5 empty] | 3.1 |  |  | MPDS
|  | 55716 | Tb2CdSe4 | 220 | [5 empty] | 3.25 |  |  | MPDS
mp-1205852 |  |  | Tb2Cl3 | 12 | (('Tb+', 'Square pyramid', 5), ('Tb2+', 'Trigonal bipyramid', 5)) |  |  |  | 1.23833615 |  |  | https://doi.org/10.1038/s41524-022-00811-w
mp-1056 |  | 7252 | Tb2O3 | 206 | (('Tb3+', 'Octahedron', 6), ('Tb3+', 'Octahedron', 6)) |  | 3.9 | 4.5 |  |  | MPDS
mp-13063 |  |  | Tb2O3 | 164 | (('Tb3+', 'Face-capped octahedron', 7),) |  |  |  | -1.465208804 |  |  | https://doi.org/10.1038/s41524-022-00811-w
mp-1101329 |  |  | Tb2SeO2 | 139 | (('Tb3+', 'Square non-coplanar', 4),) |  |  |  | -2.405648398 |  |  | https://doi.org/10.1038/s41524-022-00811-w
mp-754218 |  |  | Tb2SeO2 | 58 | (('Tb3+', 'Square non-coplanar', 4),) |  |  |  | -2.358090577 |  |  | https://doi.org/10.1038/s41524-022-00811-w https://doi.org/10.1038/s41524-023-01153-x
mp-755340 |  |  | Tb2SeO2 | 164 | (('Tb3+', 'Face-capped octahedron', 7),) |  |  |  | 0.962672483 |  |  | https://doi.org/10.1038/s41524-022-00811-w
mp-12668 |  |  | Tb2SO2 | 164 | (('Tb3+', 'Face-capped octahedron', 7),) |  |  |  | 0.379819487 |  |  | https://doi.org/10.1038/s41524-022-00811-w
mp-16036 | icsd-89564 |  | Tb2TeO2 | 139 | (('Tb3+', 'Square non-coplanar', 4),) |  |  |  | 0.076545557 |  |  | https://doi.org/10.1038/s41524-022-00811-w https://doi.org/10.1038/s41524-023-01153-x
mp-1217684 |  |  | Tb2TeS2 | 71 | (('Tb3+', 'Octahedron', 6),) |  |  |  | 1.024660392 |  |  | https://doi.org/10.1038/s41524-022-00811-w
mp-10960 | icsd-95069 |  | Tb2Ti2S2O5 | 139 | (('Tb3+', 'Tricapped triangular prism (three square-face caps)', 9), ('Ti4+', 'Square pyramid', 5)) |  |  |  | -0.60943075 |  |  | https://doi.org/10.1038/s41524-022-00811-w https://doi.org/10.1038/s41524-023-01153-x
mp-673682 |  |  | Tb2YbS4 |  | (('Tb3+', 'Dodecahedron with triangular faces - p2345 plane normalized', 8), ('Yb2+', 'Dodecahedron with triangular faces - p2345 plane normalized', 8)) |  | 13.38519576 | 7.77839873 | 1.799 |  | Materials Project | https://doi.org/10.1038/s41524-023-01153-x
mp-20606 |  | 41301 | Tb3In5S12 | 11 | (('Tb3+', 'Square-face bicapped trigonal prism', 8), ('Tb3+', 'Square-face bicapped trigonal prism', 8), ('Tb3+', 'Square-face capped trigonal prism', 7), ('In3+', 'Octahedron', 6), ('In3+', 'Octahedron', 6), ('In3+', 'Octahedron', 6), ('In3+', 'Octahedron', 6), ('In3+', 'Tetrahedron', 4)) |  |  |  |  | 2.58 |  |  | MPDS
| icsd-420917 |  | Tb3Se2NO | 12 | (('Tb3+', 'Face-capped octahedron', 7), ('Tb3+', 'Octahedron', 6), ('Tb3+', 'Square pyramid', 5)) |  |  |  | 0.222 |  |  | https://doi.org/10.1038/s41524-023-01153-x
mp-2045 |  | 19345 | Tb4Sb3 | 220 | [5 empty] | 4.85 |  |  | MPDS
mp-30291 | icsd-412928 |  | Tb4Se3N2 | 12 | (('Tb3+', 'Square pyramid', 5), ('Tb3+', 'Octahedron', 6)) |  |  |  | 0.775595769 |  |  | https://doi.org/10.1038/s41524-022-00811-w https://doi.org/10.1038/s41524-023-01153-x
mp-33449 |  |  | Tb5AgS8 | 82 | (('Tb3+', 'Dodecahedron with triangular faces - p2345 plane normalized', 8), ('Tb3+', 'Dodecahedron with triangular faces - p2345 plane normalized', 8), ('Ag+', 'Dodecahedron with triangular faces - p2345 plane normalized', 8)) |  | 16.26488843 | 8.713552367 | 0.971 |  | Materials Project | https://doi.org/10.1038/s41524-023-01153-x
mp-16230 |  | 19346 | Tb5Sb3 | 193 | [5 empty] | 4.66 |  |  | MPDS
mp-676524 |  |  | Tb7(CuTe4)3 | 1 | (('Tb3+', 'Octahedron', 6), ('Tb3+', 'Octahedron', 6), ('Tb3+', 'Octahedron', 6), ('Tb3+', 'Octahedron', 6), ('Tb3+', 'Octahedron', 6), ('Tb3+', 'Octahedron', 6), ('Tb3+', 'Octahedron', 6), ('Cu+', 'Tetrahedron', 4), ('Cu+', 'Tetrahedron', 4), ('Cu+', 'Tetrahedron', 4)) |  |  |  | 2.403 |  |  | https://doi.org/10.1038/s41524-023-01153-x
mp-979271 |  |  | TbAgSe2 | 109 | (('Tb3+', 'Octahedron', 6), ('Ag+', 'Octahedron', 6)) |  |  |  | -0.69211921 |  |  | https://doi.org/10.1038/s41524-022-00811-w https://doi.org/10.1038/s41524-023-01153-x
mp-3551 | icsd-160121 |  | TbAgTe2 | 113 | (('Tb3+', 'Octahedron', 6), ('Ag+', 'Tetrahedron', 4)) |  | 9.011677943 | 11.27575156 | 0.906509032 |  | Materials Project | https://doi.org/10.1038/s41524-022-00811-w https://doi.org/10.1038/s41524-023-01153-x
mp-3248 |  |  | TbAsO4 | 141 | (('Tb3+', 'Dodecahedron with triangular faces - p2345 plane normalized', 8), ('As5+', 'Tetrahedron', 4)) |  |  |  | -9.365945872 |  |  | https://doi.org/10.1038/s41524-022-00811-w https://doi.org/10.1038/s41524-023-01153-x
| icsd-16330 |  | TbAsO4 | 141 | (('Tb3+', 'Dodecahedron with triangular faces - p2345 plane normalized', 8), ('As5+', 'Tetrahedron', 4)) |  |  |  | -9.368 |  |  | https://doi.org/10.1038/s41524-023-01153-x
mp-1101828 |  |  | TbAsS | 62 | (('Tb3+', 'Tricapped triangular prism (three square-face caps)', 9),) |  |  |  | 3.576699383 |  |  | https://doi.org/10.1038/s41524-022-00811-w
mp-1102476 |  |  | TbAsSe | 62 | (('Tb3+', 'Tricapped triangular prism (three square-face caps)', 9),) |  |  |  | 0 |  |  | https://doi.org/10.1038/s41524-022-00811-w
mp-549475 | icsd-92416 |  | TbBi2BrO4 | 123 | (('Tb3+', 'Cube', 8), ('Bi3+', 'Square non-coplanar', 4)) |  |  |  | -0.345972339 |  |  | https://doi.org/10.1038/s41524-022-00811-w https://doi.org/10.1038/s41524-023-01153-x
mp-547125 | icsd-92403 |  | TbBi2ClO4 | 123 | (('Tb3+', 'Cube', 8), ('Bi3+', 'Square non-coplanar', 4)) |  |  |  | -2.198226367 |  |  | https://doi.org/10.1038/s41524-022-00811-w https://doi.org/10.1038/s41524-023-01153-x
mp-552857 |  |  | TbBi2IO4 | 123 | (('Tb3+', 'Cube', 8), ('Bi3+', 'Square non-coplanar', 4)) |  |  |  | -1.607023383 |  |  | https://doi.org/10.1038/s41524-022-00811-w
mp-753055 |  |  | TbBi5O9 | 1 | (('Tb3+', 'Face-capped octahedron', 7), ('Bi3+', 'Trigonal bipyramid', 5), ('Bi3+', 'Cube', 8), ('Bi3+', 'Face-capped octahedron', 7), ('Bi3+', 'Tetrahedron', 4), ('Bi3+', 'Trigonal bipyramid', 5)) |  |  |  | -0.219 |  |  | https://doi.org/10.1038/s41524-023-01153-x
mp-1217576 |  |  | TbBiTe3 | 160 | (('Tb3+', 'Octahedron', 6), ('Bi3+', 'Octahedron', 6)) |  |  |  | -1.224048309 |  |  | https://doi.org/10.1038/s41524-022-00811-w
mp-867247 |  |  | TbBr3 | [5 empty] | -0.185 |  |  | https://doi.org/10.1038/s41524-023-01153-x
mp-867286 |  |  | TbBS3 | [5 empty] | 0.03 |  |  | https://doi.org/10.1038/s41524-023-01153-x
mp-560119 | icsd-418279 |  | TbCl2F | 15 | (('Tb3+', 'Square-face bicapped trigonal prism', 8),) |  |  |  | -1.892646345 |  |  | https://doi.org/10.1038/s41524-022-00811-w https://doi.org/10.1038/s41524-023-01153-x
mp-23293 | ('icsd-23938', 'icsd-63542') |  | TbCl3 | 63 | (('Tb3+', 'Square-face bicapped trigonal prism', 8),) |  |  |  | -0.229323887 |  |  | https://doi.org/10.1038/s41524-022-00811-w https://doi.org/10.1038/s41524-023-01153-x
mp-568170 |  |  | TbCl3 | 176 | (('Tb3+', 'Tricapped triangular prism (three square-face caps)', 9),) |  |  |  | -0.637301392 |  |  | https://doi.org/10.1038/s41524-022-00811-w https://doi.org/10.1038/s41524-023-01153-x
| icsd-63541 |  | TbCl3 | 176 | (('Tb3+', 'Tricapped triangular prism (three square-face caps)', 9),) |  |  |  | -0.622 |  |  | https://doi.org/10.1038/s41524-023-01153-x
mp-1217605 |  |  | TbCuPbS3 | 36 | (('Tb3+', 'Octahedron', 6), ('Cu+', 'Tetrahedron', 4), ('Pb2+', 'Square-face bicapped trigonal prism', 8)) |  |  |  | 0.128867437 |  |  | https://doi.org/10.1038/s41524-022-00811-w
| icsd-415075 |  | TbCuS2 | 14 | (('Tb3+', 'Square-face capped trigonal prism', 7), ('Cu+', 'Tetrahedron', 4)) |  |  |  | -0.098 |  |  | https://doi.org/10.1038/s41524-023-01153-x
| icsd-157555 |  | TbCuSe2 | 14 | (('Tb3+', 'Square-face capped trigonal prism', 7), ('Cu+', 'Tetrahedron', 4)) |  |  |  | -0.225 |  |  | https://doi.org/10.1038/s41524-023-01153-x
mp-756048 |  |  | TbErO3 | 62 | (('Tb3+', 'Square-face bicapped trigonal prism', 8), ('Er3+', 'Octahedron', 6)) |  |  |  | -6.071 |  |  | https://doi.org/10.1038/s41524-023-01153-x
| icsd-167471 |  | TbF3 | 62 | (('Tb3+', 'Tricapped triangular prism (three square-face caps)', 9),) |  |  |  | -7.078 |  |  | https://doi.org/10.1038/s41524-023-01153-x
mp-642807 |  |  | TbH2Br | 166 | (('Tb3+', 'Square-face bicapped square antiprism', 10),) |  |  |  | 0.2 |  |  | https://doi.org/10.1038/s41524-023-01153-x
mp-642991 |  |  | TbH3(CO2)3 | 160 |  |  | 4.46909195 | 3.1023756 | -1.537 |  | Materials Project | https://doi.org/10.1038/s41524-023-01153-x
mp-867231 |  |  | TbI3 | [5 empty] | 0.519 |  |  | https://doi.org/10.1038/s41524-023-01153-x
| icsd-420059 |  | TbMoClO4 | 12 | (('Tb3+', 'Dodecahedron with triangular faces - p2345 plane normalized', 8), ('Mo6+', 'Tetrahedron', 4)) |  |  |  | -3.155 |  |  | https://doi.org/10.1038/s41524-023-01153-x
mp-755781 |  |  | TbNbO4 | 141 | (('Tb3+', 'Dodecahedron with triangular faces - p2345 plane normalized', 8), ('Nb5+', 'Tetrahedron', 4)) |  |  |  | -3.923520477 |  |  | https://doi.org/10.1038/s41524-022-00811-w https://doi.org/10.1038/s41524-023-01153-x
mp-780033 |  |  | TbNbO4 | 125 | (('Tb3+', 'Square antiprism', 8), ('Nb5+', 'Tetrahedron', 4)) |  |  |  | -4.111961947 |  |  | https://doi.org/10.1038/s41524-022-00811-w https://doi.org/10.1038/s41524-023-01153-x
| icsd-109178 |  | TbNbO4 | 15 | (('Tb3+', 'Square antiprism', 8), ('Nb5+', 'Octahedron', 6)) |  |  |  | -3.454 |  |  | https://doi.org/10.1038/s41524-023-01153-x
mp-1206686 |  |  | TbNiBi | 216 | (('Tb+', 'Octahedron', 6), ('Ni2+', 'Tetrahedron', 4)) |  |  |  | -0.459073752 |  |  | https://doi.org/10.1038/s41524-022-00811-w
mp-3716 |  |  | TbNiSb | 216 | (('Tb2+', 'Octahedron', 6), ('Ni+', 'Tetrahedron', 4)) |  | 2.882213273 | 18.8534754 | -0.636551741 |  | Materials Project | https://doi.org/10.1038/s41524-022-00811-w
mp-2458 |  | 7255 | TbO2 | 225 | (('Tb4+', 'Cube', 8),) |  | 832 | 8 |  |  | MPDS
mp-14093 | icsd-184009 |  | TbOF | 166 | (('Tb3+', 'Cube', 8),) |  |  |  | -1.639295156 |  |  | https://doi.org/10.1038/s41524-022-00811-w https://doi.org/10.1038/s41524-023-01153-x
mp-634979 |  |  | TbOF | 12 | (('Tb3+', 'Dodecahedron with triangular faces - p2345 plane normalized', 8),) |  |  |  | -0.785 |  |  | https://doi.org/10.1038/s41524-023-01153-x
mp-1173104 |  |  | TbPaO4 | 141 | (('Tb3+', 'Cube', 8), ('Pa5+', 'Cube', 8)) |  |  |  | -4.626136133 |  |  | https://doi.org/10.1038/s41524-022-00811-w
mp-1217471 |  |  | TbPaO4 | 123 | (('Tb3+', 'Cube', 8), ('Pa5+', 'Cube', 8)) |  |  |  | -3.819775586 |  |  | https://doi.org/10.1038/s41524-022-00811-w
mp-1102021 | icsd-168755 |  | TbPO4 | 88 | (('Tb3+', 'Dodecahedron with triangular faces - p2345 plane normalized', 8), ('P5+', 'Tetrahedron', 4)) |  |  |  | -5.204708543 |  |  | https://doi.org/10.1038/s41524-022-00811-w https://doi.org/10.1038/s41524-023-01153-x
mp-4340 | icsd-35704 |  | TbPO4 | 141 | (('Tb3+', 'Dodecahedron with triangular faces - p2345 plane normalized', 8), ('P5+', 'Tetrahedron', 4)) |  |  |  | -9.071029687 |  |  | https://doi.org/10.1038/s41524-022-00811-w https://doi.org/10.1038/s41524-023-01153-x
mp-1103226 | icsd-422672 |  | TbS2 | 14 | (('Tb3+', 'Tricapped triangular prism (three square-face caps)', 9),) |  |  |  | 3.23731976 |  |  | https://doi.org/10.1038/s41524-022-00811-w https://doi.org/10.1038/s41524-023-01153-x
mp-2724 |  | 19348 | TbSb | 225 | (('Tb3+', 'Octahedron', 6),) |  |  |  |  | 1.46 |  |  | MPDS
| icsd-77950 |  | TbSbPt | 216 | (('Tb3+', 'Bicapped square prism (adjacent faces)', 10),) |  | 1.21930136 | 23.2719472 | -7.437 |  | Materials Project | https://doi.org/10.1038/s41524-023-01153-x
mp-1208299 |  |  | TbSBr | 14 | (('Tb3+', 'Square-face capped trigonal prism', 7),) |  |  |  | 1.009535755 |  |  | https://doi.org/10.1038/s41524-022-00811-w
|  | 81206 | TbSbS2O | 129 | [5 empty] | 2.02 |  |  | MPDS
mp-31119 |  |  | TbScO3 | 62 | (('Tb3+', 'Square-face bicapped trigonal prism', 8), ('Sc3+', 'Octahedron', 6)) |  |  |  | -3.257 |  |  | https://doi.org/10.1038/s41524-023-01153-x
| icsd-99544 |  | TbScO3 | 62 | (('Tb3+', 'Square-face bicapped trigonal prism', 8), ('Sc3+', 'Octahedron', 6)) |  |  |  | -3.249 |  |  | https://doi.org/10.1038/s41524-023-01153-x
mp-10930 | icsd-94474 |  | TbSF | 129 | (('Tb3+', 'Tricapped triangular prism (three square-face caps)', 9),) |  |  |  | 2.612837194 |  |  | https://doi.org/10.1038/s41524-022-00811-w https://doi.org/10.1038/s41524-023-01153-x
mp-756118 |  |  | TbSmO3 | 62 | (('Tb3+', 'Octahedron', 6), ('Sm3+', 'Square-face bicapped trigonal prism', 8)) |  |  |  | -5.253 |  |  | https://doi.org/10.1038/s41524-023-01153-x
mp-12932 |  |  | TbTaO4 | 13 | (('Tb3+', 'Square antiprism', 8), ('Ta5+', 'Octahedron', 6)) |  |  |  | -3.353784608 |  |  | https://doi.org/10.1038/s41524-022-00811-w
mp-554593 |  |  | TbTaO4 | 15 | (('Tb3+', 'Square antiprism', 8), ('Ta5+', 'Octahedron', 6)) |  |  |  | -3.798539934 |  |  | https://doi.org/10.1038/s41524-022-00811-w
mp-1208319 |  |  | TbTiClO3 | 12 | (('Tb3+', 'Face-capped octahedron', 7), ('Ti4+', 'Octahedron', 6)) |  |  |  | -3.471583181 |  |  | https://doi.org/10.1038/s41524-022-00811-w
mp-999119 |  |  | TbTlS2 | 166 | (('Tb3+', 'Octahedron', 6), ('Tl+', 'Octahedron', 6)) |  |  |  | 1.506394972 |  |  | https://doi.org/10.1038/s41524-022-00811-w
mp-569507 | icsd-106990 |  | TbTlSe2 | 166 | (('Tb3+', 'Octahedron', 6), ('Tl+', 'Octahedron', 6)) |  |  |  | 2.877062936 |  |  | https://doi.org/10.1038/s41524-022-00811-w https://doi.org/10.1038/s41524-023-01153-x
mp-999121 |  |  | TbTlTe2 | 166 | (('Tb3+', 'Octahedron', 6), ('Tl+', 'Octahedron', 6)) |  |  |  | 3.820259238 |  |  | https://doi.org/10.1038/s41524-022-00811-w
mp-19121 | icsd-78078 |  | TbVO4 | 141 | (('Tb3+', 'Dodecahedron with triangular faces - p2345 plane normalized', 8), ('V5+', 'Tetrahedron', 4)) |  |  |  | -3.517739884 |  |  | https://doi.org/10.1038/s41524-022-00811-w https://doi.org/10.1038/s41524-023-01153-x
mp-1217412 |  |  | TbZnAgAs2 | 156 | (('Tb3+', 'Octahedron', 6), ('Zn2+', 'Tetrahedron', 4), ('Ag+', 'Tetrahedron', 4)) |  |  |  | -2.285885693 |  |  | https://doi.org/10.1038/s41524-022-00811-w
mp-7206 |  |  | TcAgO4 | 88 | (('Tc7+', 'Tetrahedron', 4), ('Ag+', 'Dodecahedron with triangular faces - p2345 plane normalized', 8)) | 0.60682857 | 5.935672823 | 5.16026284 | -1.68210966 |  | Materials Project | https://doi.org/10.1038/s41524-022-00811-w https://doi.org/10.1038/s41524-023-01153-x
| icsd-10429 |  | TcH4NO4 | 88 | (('Tc7+', 'Tetrahedron', 4), ('H+', 'Single neighbor', 1)) | -0.147070276 |  |  | -4.961 |  |  | https://doi.org/10.1038/s41524-023-01153-x
| icsd-35200 |  | TcP3 | 62 | (('Tc+', 'Octahedron', 6),) |  | 11.781729 | 20.69916529 | -0.871 |  | Materials Project | https://doi.org/10.1038/s41524-023-01153-x
mp-9481 | icsd-81816 |  | TcS2 | 2 | (('Tc4+', 'Octahedron', 6), ('Tc4+', 'Octahedron', 6)) | 0.370648345 |  |  | -1.044225675 |  |  | https://doi.org/10.1038/s41524-022-00811-w https://doi.org/10.1038/s41524-023-01153-x
mp-19 | icsd-23064 | 5524 | Te | 152 |  |  | 4.466666667 | 28.43333333 | -0.124676579 |  | MPDS | https://doi.org/10.1038/s41524-022-00811-w https://doi.org/10.1038/s41524-023-01153-x
mp-567313 |  |  | Te | 154 |  |  | 16.51267055 | 48.29258862 | -0.097805534 |  | Materials Project | https://doi.org/10.1038/s41524-022-00811-w https://doi.org/10.1038/s41524-023-01153-x
mp-625941 |  |  | Te(HO)6 | 42 | (('Te6+', 'Octahedron', 6), ('H+', 'Single neighbor', 1), ('H+', 'Single neighbor', 1), ('H+', 'Single neighbor', 1)) | 0.555501924 |  |  | -9.605 |  |  | https://doi.org/10.1038/s41524-023-01153-x
mp-625950 |  |  | Te(HO)6 | 87 | (('Te6+', 'Octahedron', 6), ('H+', 'Single neighbor', 1), ('H+', 'Single neighbor', 1)) | 0.340336221 |  |  | -10.761 |  |  | https://doi.org/10.1038/s41524-023-01153-x
mp-625993 |  |  | Te(HO)6 | 1 | (('Te6+', 'Octahedron', 6), ('H+', 'Single neighbor', 1), ('H+', 'Single neighbor', 1), ('H+', 'Single neighbor', 1), ('H+', 'Single neighbor', 1), ('H+', 'Single neighbor', 1), ('H+', 'Single neighbor', 1)) | 0.340336221 | 2.776153987 | 2.626772047 | -8.399 |  | Materials Project | https://doi.org/10.1038/s41524-023-01153-x
mp-626012 |  |  | Te(HO)6 | 1 | (('Te6+', 'Octahedron', 6), ('H+', 'Single neighbor', 1), ('H+', 'Single neighbor', 1), ('H+', 'Single neighbor', 1), ('H+', 'Single neighbor', 1), ('H+', 'Single neighbor', 1), ('H+', 'Single neighbor', 1)) | -0.361718058 | 2.67053957 | 2.60505822 | -9.344 |  | Materials Project | https://doi.org/10.1038/s41524-023-01153-x
mp-625513 |  |  | Te(HO2)2 | 14 | (('Te6+', 'Octahedron', 6), ('H+', 'Single neighbor', 1)) | 0.340336221 |  |  | -7.808 |  |  | https://doi.org/10.1038/s41524-023-01153-x
mp-625526 |  |  | Te(HO2)2 | 7 | (('Te6+', 'Octahedron', 6), ('H+', 'Single neighbor', 1), ('H+', 'Single neighbor', 1)) | 0.340336221 |  |  | -7.911 |  |  | https://doi.org/10.1038/s41524-023-01153-x
mp-771084 |  |  | Te(WO4)3 | [5 empty] | -7.864 |  |  | https://doi.org/10.1038/s41524-023-01153-x
mp-1023935 |  |  | Te2Mo | 187 | (('Mo4+', 'Trigonal prism', 6),) | 0.333933063 | 0.48384412 | 6.128888907 | -1.703834327 |  | Materials Project | https://doi.org/10.1038/s41524-022-00811-w
mp-1023938 |  |  | Te2Mo | 164 | (('Mo4+', 'Trigonal prism', 6),) | 0.333933063 |  |  | -1.645761835 |  |  | https://doi.org/10.1038/s41524-022-00811-w
mp-1025576 |  |  | Te2Mo | 187 | (('Mo4+', 'Trigonal prism', 6), ('Mo4+', 'Trigonal prism', 6)) | 0.333933063 |  |  | -1.16598761 |  |  | https://doi.org/10.1038/s41524-022-00811-w
mp-1030319 |  |  | Te2Mo | 164 | (('Mo4+', 'Trigonal prism', 6), ('Mo4+', 'Trigonal prism', 6)) | 0.333933063 |  |  | -0.989205691 |  |  | https://doi.org/10.1038/s41524-022-00811-w
mp-602 | icsd-15431 |  | Te2Mo | 194 | (('Mo4+', 'Trigonal prism', 6),) | 0.333933063 | 1.008040473 | 14.23837235 | -0.832573095 |  | Materials Project | https://doi.org/10.1038/s41524-022-00811-w https://doi.org/10.1038/s41524-023-01153-x
mp-1025574 |  |  | Te2Mo(WSe2)2 | 187 | (('Mo6+', 'Trigonal prism', 6), ('W3+', 'Trigonal prism', 6)) | 0.40697843 |  |  | -0.23332716 |  |  | https://doi.org/10.1038/s41524-022-00811-w
mp-1025583 |  |  | Te2Mo(WSe2)2 | 156 | (('Mo6+', 'Trigonal prism', 6), ('W3+', 'Trigonal prism', 6), ('W3+', 'Trigonal prism', 6)) | 0.358629514 |  |  | -2.46385848 |  |  | https://doi.org/10.1038/s41524-022-00811-w
mp-1025702 |  |  | Te2Mo(WSe2)2 | 156 | (('Mo6+', 'Trigonal prism', 6), ('W3+', 'Trigonal prism', 6), ('W3+', 'Trigonal prism', 6)) | 0.40697843 |  |  | -0.237074028 |  |  | https://doi.org/10.1038/s41524-022-00811-w
mp-1025705 |  |  | Te2Mo(WSe2)2 | 156 | (('Mo6+', 'Trigonal prism', 6), ('W3+', 'Trigonal prism', 6), ('W3+', 'Trigonal prism', 6)) | 0.358629514 |  |  | -2.43993807 |  |  | https://doi.org/10.1038/s41524-022-00811-w
mp-1025834 |  |  | Te2Mo(WSe2)2 | 156 | (('Mo6+', 'Trigonal prism', 6), ('W3+', 'Trigonal prism', 6), ('W3+', 'Trigonal prism', 6)) | 0.415491978 |  |  | -2.553393041 |  |  | https://doi.org/10.1038/s41524-022-00811-w
mp-1025668 |  |  | Te2Mo2WSe4 | 156 | (('Mo4.5+', 'Trigonal prism', 6), ('Mo4.5+', 'Trigonal prism', 6), ('W3+', 'Trigonal prism', 6)) | inf |  |  | -0.277744214 |  |  | https://doi.org/10.1038/s41524-022-00811-w
mp-1025754 |  |  | Te2Mo2WSe4 | 156 | (('Mo4.5+', 'Trigonal prism', 6), ('Mo4.5+', 'Trigonal prism', 6), ('W3+', 'Trigonal prism', 6)) | inf |  |  | -0.271210109 |  |  | https://doi.org/10.1038/s41524-022-00811-w
mp-1025774 |  |  | Te2Mo2WSe4 | 187 | (('Mo4.5+', 'Trigonal prism', 6), ('W3+', 'Trigonal prism', 6)) | inf |  |  | -2.523548187 |  |  | https://doi.org/10.1038/s41524-022-00811-w
mp-1025779 |  |  | Te2Mo2WSe4 | 156 | (('Mo4.5+', 'Trigonal prism', 6), ('Mo4.5+', 'Trigonal prism', 6), ('W3+', 'Trigonal prism', 6)) | inf |  |  | -0.293934274 |  |  | https://doi.org/10.1038/s41524-022-00811-w
mp-1025885 |  |  | Te2Mo2WSe4 | 156 | (('Mo4.5+', 'Trigonal prism', 6), ('Mo4.5+', 'Trigonal prism', 6), ('W3+', 'Trigonal prism', 6)) | inf |  |  | -2.523548187 |  |  | https://doi.org/10.1038/s41524-022-00811-w
mp-1025728 |  |  | Te2Mo3Se4 | 187 | (('Mo4+', 'Trigonal prism', 6), ('Mo4+', 'Trigonal prism', 6)) | 0.350115966 |  |  | -0.340270172 |  |  | https://doi.org/10.1038/s41524-022-00811-w
mp-1025876 |  |  | Te2Mo3Se4 | 156 | (('Mo4+', 'Trigonal prism', 6), ('Mo4+', 'Trigonal prism', 6), ('Mo4+', 'Trigonal prism', 6)) | 0.350115966 |  |  | -0.387533064 |  |  | https://doi.org/10.1038/s41524-022-00811-w
mp-1027711 |  |  | Te2Mo3WSe6 | 156 | (('Mo4.66666667+', 'Trigonal prism', 6), ('Mo4.66666667+', 'Trigonal prism', 6), ('Mo4.66666667+', 'Trigonal prism', 6), ('W2+', 'Trigonal prism', 6)) | inf |  |  | -0.259371942 |  |  | https://doi.org/10.1038/s41524-022-00811-w
mp-1028419 |  |  | Te2Mo3WSe6 | 156 | (('Mo4.66666667+', 'Trigonal prism', 6), ('Mo4.66666667+', 'Trigonal prism', 6), ('Mo4.66666667+', 'Trigonal prism', 6), ('W2+', 'Trigonal prism', 6)) | inf |  |  | -0.295381909 |  |  | https://doi.org/10.1038/s41524-022-00811-w
mp-1030410 |  |  | Te2Mo3WSe6 | 156 | (('Mo4.66666667+', 'Trigonal prism', 6), ('Mo4.66666667+', 'Trigonal prism', 6), ('Mo4.66666667+', 'Trigonal prism', 6), ('W2+', 'Trigonal prism', 6)) | inf |  |  | -0.312076406 |  |  | https://doi.org/10.1038/s41524-022-00811-w
mp-1030523 |  |  | Te2Mo3WSe6 | 156 | (('Mo4.66666667+', 'Trigonal prism', 6), ('Mo4.66666667+', 'Trigonal prism', 6), ('Mo4.66666667+', 'Trigonal prism', 6), ('W2+', 'Trigonal prism', 6)) | inf |  |  | -0.418583287 |  |  | https://doi.org/10.1038/s41524-022-00811-w
mp-1030605 |  |  | Te2Mo3WSe6 | 156 | (('Mo4.66666667+', 'Trigonal prism', 6), ('Mo4.66666667+', 'Trigonal prism', 6), ('Mo4.66666667+', 'Trigonal prism', 6), ('W2+', 'Trigonal prism', 6)) | inf |  |  | -0.289392034 |  |  | https://doi.org/10.1038/s41524-022-00811-w
mp-1030722 |  |  | Te2Mo3WSe6 | 156 | (('Mo4.66666667+', 'Trigonal prism', 6), ('Mo4.66666667+', 'Trigonal prism', 6), ('Mo4.66666667+', 'Trigonal prism', 6), ('W2+', 'Trigonal prism', 6)) | inf |  |  | -0.283280349 |  |  | https://doi.org/10.1038/s41524-022-00811-w
mp-1023927 |  |  | Te2MoWSe2 | 156 | (('Mo4+', 'Trigonal prism', 6), ('W2+', 'Trigonal prism', 6)) | 0.555233822 |  |  | -0.306951519 |  |  | https://doi.org/10.1038/s41524-022-00811-w
mp-1023945 |  |  | Te2MoWSe2 | 156 | (('Mo6+', 'Trigonal prism', 6), ('W2+', 'Trigonal prism', 6)) | 0.358840562 |  |  | -2.691139076 |  |  | https://doi.org/10.1038/s41524-022-00811-w
mp-1028597 |  |  | Te2MoWSe2 | 164 | (('Mo6+', 'Trigonal prism', 6), ('W2+', 'Trigonal prism', 6)) | 0.358840562 |  |  | -2.584649828 |  |  | https://doi.org/10.1038/s41524-022-00811-w
mp-1028828 |  |  | Te2MoWSe2 | 156 | (('Mo6+', 'Trigonal prism', 6), ('Mo6+', 'Trigonal prism', 6), ('W2+', 'Trigonal prism', 6), ('W2+', 'Trigonal prism', 6)) | 0.388717088 |  |  | -2.493662535 |  |  | https://doi.org/10.1038/s41524-022-00811-w
mp-1028830 |  |  | Te2MoWSe2 | 164 | (('Mo4+', 'Trigonal prism', 6), ('W2+', 'Trigonal prism', 6)) | 0.555233822 |  |  | -0.995530725 |  |  | https://doi.org/10.1038/s41524-022-00811-w
mp-1028931 |  |  | Te2MoWSe2 | 156 | (('Mo6+', 'Trigonal prism', 6), ('Mo6+', 'Trigonal prism', 6), ('W2+', 'Trigonal prism', 6), ('W2+', 'Trigonal prism', 6)) | 0.40148741 |  |  | -2.002844168 |  |  | https://doi.org/10.1038/s41524-022-00811-w
mp-1029066 |  |  | Te2MoWSe2 | 164 | (('Mo6+', 'Trigonal prism', 6), ('W2+', 'Trigonal prism', 6)) | 0.358840562 |  |  | -2.676095189 |  |  | https://doi.org/10.1038/s41524-022-00811-w
mp-1029102 |  |  | Te2MoWSe2 | 156 | (('Mo6+', 'Trigonal prism', 6), ('Mo6+', 'Trigonal prism', 6), ('W2+', 'Trigonal prism', 6), ('W2+', 'Trigonal prism', 6)) | 0.358840562 |  |  | -2.726923821 |  |  | https://doi.org/10.1038/s41524-022-00811-w
mp-1029144 |  |  | Te2MoWSe2 | 156 | (('Mo6+', 'Trigonal prism', 6), ('Mo6+', 'Trigonal prism', 6), ('W2+', 'Trigonal prism', 6), ('W2+', 'Trigonal prism', 6)) | 0.358840562 |  |  | -0.411861819 |  |  | https://doi.org/10.1038/s41524-022-00811-w
mp-1029245 |  |  | Te2MoWSe2 | 156 | (('Mo4+', 'Trigonal prism', 6), ('Mo4+', 'Trigonal prism', 6), ('W2+', 'Trigonal prism', 6), ('W2+', 'Trigonal prism', 6)) | 0.555233822 |  |  | -1.293402004 |  |  | https://doi.org/10.1038/s41524-022-00811-w
mp-1029259 |  |  | Te2MoWSe2 | 164 | (('Mo4+', 'Trigonal prism', 6), ('W2+', 'Trigonal prism', 6)) | 0.555233822 |  |  | -1.004567781 |  |  | https://doi.org/10.1038/s41524-022-00811-w
mp-1029321 |  |  | Te2MoWSe2 | 156 | (('Mo6+', 'Trigonal prism', 6), ('Mo6+', 'Trigonal prism', 6), ('W2+', 'Trigonal prism', 6), ('W2+', 'Trigonal prism', 6)) | 0.40148741 |  |  | -2.076708408 |  |  | https://doi.org/10.1038/s41524-022-00811-w
mp-1029329 |  |  | Te2MoWSe2 | 156 | (('Mo6+', 'Trigonal prism', 6), ('Mo6+', 'Trigonal prism', 6), ('W2+', 'Trigonal prism', 6), ('W2+', 'Trigonal prism', 6)) | 0.40148741 |  |  | -2.422085339 |  |  | https://doi.org/10.1038/s41524-022-00811-w
mp-1030164 |  |  | Te2MoWSe2 | 156 | (('Mo4+', 'Trigonal prism', 6), ('Mo4+', 'Trigonal prism', 6), ('W2+', 'Trigonal prism', 6), ('W2+', 'Trigonal prism', 6)) | 0.555233822 |  |  | -0.916167076 |  |  | https://doi.org/10.1038/s41524-022-00811-w
mp-1030165 |  |  | Te2MoWSe2 | 156 | (('Mo6+', 'Trigonal prism', 6), ('Mo6+', 'Trigonal prism', 6), ('W2+', 'Trigonal prism', 6), ('W2+', 'Trigonal prism', 6)) | 0.358840562 |  |  | -2.59038811 |  |  | https://doi.org/10.1038/s41524-022-00811-w
mp-1030239 |  |  | Te2MoWSe2 | 156 | (('Mo6+', 'Trigonal prism', 6), ('Mo6+', 'Trigonal prism', 6), ('W2+', 'Trigonal prism', 6), ('W2+', 'Trigonal prism', 6)) | 0.40148741 |  |  | -2.368205459 |  |  | https://doi.org/10.1038/s41524-022-00811-w
mp-1030292 |  |  | Te2MoWSe2 | 156 | (('Mo6+', 'Trigonal prism', 6), ('Mo6+', 'Trigonal prism', 6), ('W2+', 'Trigonal prism', 6), ('W2+', 'Trigonal prism', 6)) | 0.346070241 |  |  | -2.451242116 |  |  | https://doi.org/10.1038/s41524-022-00811-w
mp-1030508 |  |  | Te2MoWSe2 | 156 | (('Mo6+', 'Trigonal prism', 6), ('Mo6+', 'Trigonal prism', 6), ('W2+', 'Trigonal prism', 6), ('W2+', 'Trigonal prism', 6)) | 0.388717088 |  |  | -4.01678071 |  |  | https://doi.org/10.1038/s41524-022-00811-w
mp-1030613 |  |  | Te2MoWSe2 | 156 | (('Mo6+', 'Trigonal prism', 6), ('Mo6+', 'Trigonal prism', 6), ('W2+', 'Trigonal prism', 6), ('W2+', 'Trigonal prism', 6)) | 0.346070241 |  |  | -2.628201114 |  |  | https://doi.org/10.1038/s41524-022-00811-w
mp-1030739 |  |  | Te2MoWSe2 | 156 | (('Mo6+', 'Trigonal prism', 6), ('Mo6+', 'Trigonal prism', 6), ('W2+', 'Trigonal prism', 6), ('W2+', 'Trigonal prism', 6)) | 0.358840562 |  |  | -6.708479977 |  |  | https://doi.org/10.1038/s41524-022-00811-w
mp-1217374 |  |  | Te2MoWSe2 | 156 | (('Mo6+', 'Trigonal prism', 6), ('W2+', 'Trigonal prism', 6)) | 0.388717088 |  |  | -0.391124388 |  |  | https://doi.org/10.1038/s41524-022-00811-w
| icsd-82162 |  | Te2O3F2 | 2 | (('Te4+', 'Square pyramid', 5), ('Te4+', 'See-saw', 4)) | 0.579351077 | 8.640862007 | 3.91370899 | -3.154 |  | Materials Project | https://doi.org/10.1038/s41524-023-01153-x
| icsd-191342 |  | Te2O5 | 4 | (('Te5+', 'See-saw', 4), ('Te5+', 'Octahedron', 6)) | 0.361670072 | 11.04094176 | 4.951575203 | -4.381 |  | Materials Project | https://doi.org/10.1038/s41524-023-01153-x
| icsd-300225 |  | Te2Os | 205 | (('Os4+', 'Octahedron', 6),) | 0.334997918 |  |  | 1.276 |  |  | https://doi.org/10.1038/s41524-023-01153-x
mp-267 | ('icsd-106001', 'icsd-406722') |  | Te2Ru | 58 | (('Ru2+', 'Octahedron', 6),) | 0.667498959 | 8.066003493 | 20.9308788 | -0.799371114 |  | Materials Project | https://doi.org/10.1038/s41524-022-00811-w https://doi.org/10.1038/s41524-023-01153-x
| icsd-24188 |  | Te2Ru | 205 | (('Ru2+', 'Octahedron', 6),) | 0.667498959 | 8.584322343 | 21.23361164 | 1.794 |  | Materials Project | https://doi.org/10.1038/s41524-023-01153-x
mp-1019322 |  |  | Te2W | 194 | (('W4+', 'Trigonal prism', 6),) | 0.359473707 |  |  | -0.876695445 |  |  | https://doi.org/10.1038/s41524-022-00811-w
mp-1023926 |  |  | Te2W | 187 | (('W4+', 'Trigonal prism', 6),) | 0.359473707 | 0.289651525 | 5.871657765 | -1.782060441 |  | Materials Project | https://doi.org/10.1038/s41524-022-00811-w
mp-1023942 |  |  | Te2W | 164 | (('W4+', 'Trigonal prism', 6),) | 0.359473707 |  |  | -1.686683028 |  |  | https://doi.org/10.1038/s41524-022-00811-w
mp-1025573 |  |  | Te2W | 187 | (('W4+', 'Trigonal prism', 6), ('W4+', 'Trigonal prism', 6)) | 0.359473707 |  |  | -1.559942899 |  |  | https://doi.org/10.1038/s41524-022-00811-w
mp-1028586 |  |  | Te2W | 164 | (('W4+', 'Trigonal prism', 6), ('W4+', 'Trigonal prism', 6)) | 0.359473707 |  |  | -1.156254878 |  |  | https://doi.org/10.1038/s41524-022-00811-w
mp-1026348 |  |  | Te2W3Se4 | 156 | (('W4+', 'Trigonal prism', 6), ('W4+', 'Trigonal prism', 6), ('W4+', 'Trigonal prism', 6)) | 0.415491978 |  |  | -2.398591425 |  |  | https://doi.org/10.1038/s41524-022-00811-w
mp-1026349 |  |  | Te2W3Se4 | 187 | (('W4+', 'Trigonal prism', 6), ('W4+', 'Trigonal prism', 6)) | 0.415491978 |  |  | -2.361744206 |  |  | https://doi.org/10.1038/s41524-022-00811-w
mp-484 | icsd-54097 |  | Te3As2 | 12 | (('Te2+', 'Triangular non-coplanar', 3), ('Te2+', 'Square pyramid', 5), ('Te2+', 'Triangular non-coplanar', 3)) | 0.001598721 | 52.34145492 | 32.76724384 | 0.379360918 | 0.647 | Materials Project | https://doi.org/10.1038/s41524-022-00811-w https://doi.org/10.1038/s41524-023-01153-x | https://doi.org/10.1088/0022-3727/21/6/026
mp-9897 |  |  | Te3As2 | 166 | (('Te2+', 'Octahedron', 6), ('Te2+', 'Octahedron', 6), ('Te2+', 'Octahedron', 6), ('Te2+', 'Triangular non-coplanar', 3), ('Te2+', 'Triangular non-coplanar', 3), ('Te2+', 'Triangular non-coplanar', 3), ('Te2+', 'Triangular non-coplanar', 3), ('Te2+', 'Triangular non-coplanar', 3)) | 0.50079936 |  |  | 1.034562574 |  |  | https://doi.org/10.1038/s41524-022-00811-w https://doi.org/10.1038/s41524-023-01153-x
| icsd-41040 |  | Te3As2 | [5 empty] | 0.94 |  |  | https://doi.org/10.1038/s41524-023-01153-x
mp-1030447 |  |  | Te3Mo2Se | 156 | (('Mo4+', 'Trigonal prism', 6), ('Mo4+', 'Trigonal prism', 6), ('Mo4+', 'Trigonal prism', 6), ('Mo4+', 'Trigonal prism', 6)) | 0.340001652 |  |  | -1.391144333 |  |  | https://doi.org/10.1038/s41524-022-00811-w
mp-1030721 |  |  | Te3Mo2Se | 156 | (('Mo4+', 'Trigonal prism', 6), ('Mo4+', 'Trigonal prism', 6), ('Mo4+', 'Trigonal prism', 6), ('Mo4+', 'Trigonal prism', 6)) | 0.340001652 |  |  | -2.78381717 |  |  | https://doi.org/10.1038/s41524-022-00811-w
mp-1217371 |  |  | Te3Mo2Se | 156 | (('Mo4+', 'Trigonal prism', 6), ('Mo4+', 'Trigonal prism', 6)) | 0.340001652 |  |  | -1.443902686 |  |  | https://doi.org/10.1038/s41524-022-00811-w
mp-1028592 |  |  | Te3MoWSe | 156 | (('Mo6+', 'Trigonal prism', 6), ('Mo6+', 'Trigonal prism', 6), ('W2+', 'Trigonal prism', 6), ('W2+', 'Trigonal prism', 6)) | 0.359157135 |  |  | -2.712565594 |  |  | https://doi.org/10.1038/s41524-022-00811-w
mp-1029236 |  |  | Te3MoWSe | 156 | (('Mo6+', 'Trigonal prism', 6), ('Mo6+', 'Trigonal prism', 6), ('W2+', 'Trigonal prism', 6), ('W2+', 'Trigonal prism', 6)) | 0.359157135 |  |  | -1.937722559 |  |  | https://doi.org/10.1038/s41524-022-00811-w
mp-1029252 |  |  | Te3MoWSe | 156 | (('Mo6+', 'Trigonal prism', 6), ('Mo6+', 'Trigonal prism', 6), ('W2+', 'Trigonal prism', 6), ('W2+', 'Trigonal prism', 6)) | 0.361325076 |  |  | -1.059919492 |  |  | https://doi.org/10.1038/s41524-022-00811-w
mp-1029281 |  |  | Te3MoWSe | 156 | (('Mo6+', 'Trigonal prism', 6), ('Mo6+', 'Trigonal prism', 6), ('W2+', 'Trigonal prism', 6), ('W2+', 'Trigonal prism', 6)) | 0.380480559 |  |  | -0.35441058 |  |  | https://doi.org/10.1038/s41524-022-00811-w
mp-1029284 |  |  | Te3MoWSe | 156 | (('Mo6+', 'Trigonal prism', 6), ('Mo6+', 'Trigonal prism', 6), ('W2+', 'Trigonal prism', 6), ('W2+', 'Trigonal prism', 6)) | 0.380480559 |  |  | -0.858370454 |  |  | https://doi.org/10.1038/s41524-022-00811-w
mp-1030161 |  |  | Te3MoWSe | 156 | (('Mo6+', 'Trigonal prism', 6), ('Mo6+', 'Trigonal prism', 6), ('W2+', 'Trigonal prism', 6), ('W2+', 'Trigonal prism', 6)) | 0.361325076 |  |  | -1.814585167 |  |  | https://doi.org/10.1038/s41524-022-00811-w
mp-1030295 |  |  | Te3MoWSe | 156 | (('Mo6+', 'Trigonal prism', 6), ('Mo6+', 'Trigonal prism', 6), ('W2+', 'Trigonal prism', 6), ('W2+', 'Trigonal prism', 6)) | 0.359157135 |  |  | -2.364375634 |  |  | https://doi.org/10.1038/s41524-022-00811-w
mp-1030375 |  |  | Te3MoWSe | 156 | (('Mo6+', 'Trigonal prism', 6), ('Mo6+', 'Trigonal prism', 6), ('W2+', 'Trigonal prism', 6), ('W2+', 'Trigonal prism', 6)) | 0.361325076 |  |  | -2.199218406 |  |  | https://doi.org/10.1038/s41524-022-00811-w
mp-1030682 |  |  | Te3MoWSe | 156 | (('Mo6+', 'Trigonal prism', 6), ('Mo6+', 'Trigonal prism', 6), ('W2+', 'Trigonal prism', 6), ('W2+', 'Trigonal prism', 6)) | 0.340001652 |  |  | -3.695200907 |  |  | https://doi.org/10.1038/s41524-022-00811-w
mp-1028452 |  |  | Te3W2Se | 156 | (('W4+', 'Trigonal prism', 6), ('W4+', 'Trigonal prism', 6), ('W4+', 'Trigonal prism', 6), ('W4+', 'Trigonal prism', 6)) | 0.380480559 |  |  | -2.323958912 |  |  | https://doi.org/10.1038/s41524-022-00811-w
mp-1028598 |  |  | Te3W2Se | 156 | (('W4+', 'Trigonal prism', 6), ('W4+', 'Trigonal prism', 6), ('W4+', 'Trigonal prism', 6), ('W4+', 'Trigonal prism', 6)) | 0.380480559 |  |  | -2.282134851 |  |  | https://doi.org/10.1038/s41524-022-00811-w
mp-771446 |  |  | Te3WO12 | [5 empty] | -7.292 |  |  | https://doi.org/10.1038/s41524-023-01153-x
mp-1025585 |  |  | Te4Mo(WSe)2 | 187 | (('Mo6+', 'Trigonal prism', 6), ('W3+', 'Trigonal prism', 6)) | 0.359051611 |  |  | -2.565510816 |  |  | https://doi.org/10.1038/s41524-022-00811-w
mp-1025598 |  |  | Te4Mo(WSe)2 | 156 | (('Mo6+', 'Trigonal prism', 6), ('W3+', 'Trigonal prism', 6), ('W3+', 'Trigonal prism', 6)) | 0.370455747 |  |  | -1.623719119 |  |  | https://doi.org/10.1038/s41524-022-00811-w
mp-1025682 |  |  | Te4Mo(WSe)2 | 156 | (('Mo6+', 'Trigonal prism', 6), ('W3+', 'Trigonal prism', 6), ('W3+', 'Trigonal prism', 6)) | 0.370455747 |  |  | -1.848046086 |  |  | https://doi.org/10.1038/s41524-022-00811-w
mp-1025729 |  |  | Te4Mo(WSe)2 | 156 | (('Mo6+', 'Trigonal prism', 6), ('W3+', 'Trigonal prism', 6), ('W3+', 'Trigonal prism', 6)) | 0.359051611 |  |  | -1.274523271 |  |  | https://doi.org/10.1038/s41524-022-00811-w
mp-1025732 |  |  | Te4Mo(WSe)2 | 156 | (('Mo6+', 'Trigonal prism', 6), ('W3+', 'Trigonal prism', 6), ('W3+', 'Trigonal prism', 6)) | 0.387482842 |  |  | -2.340246787 |  |  | https://doi.org/10.1038/s41524-022-00811-w
mp-1025626 |  |  | Te4Mo2WSe2 | 156 | (('Mo4.5+', 'Trigonal prism', 6), ('Mo4.5+', 'Trigonal prism', 6), ('W3+', 'Trigonal prism', 6)) | inf |  |  | -2.265789986 |  |  | https://doi.org/10.1038/s41524-022-00811-w
mp-1025664 |  |  | Te4Mo2WSe2 | 156 | (('Mo4.5+', 'Trigonal prism', 6), ('Mo4.5+', 'Trigonal prism', 6), ('W3+', 'Trigonal prism', 6)) | inf |  |  | -1.74631021 |  |  | https://doi.org/10.1038/s41524-022-00811-w
mp-1025675 |  |  | Te4Mo2WSe2 | 187 | (('Mo4.5+', 'Trigonal prism', 6), ('W3+', 'Trigonal prism', 6)) | inf |  |  | -1.577551818 |  |  | https://doi.org/10.1038/s41524-022-00811-w
mp-1025752 |  |  | Te4Mo2WSe2 | 156 | (('Mo4.5+', 'Trigonal prism', 6), ('Mo4.5+', 'Trigonal prism', 6), ('W3+', 'Trigonal prism', 6)) | inf |  |  | -2.241446163 |  |  | https://doi.org/10.1038/s41524-022-00811-w
mp-1025781 |  |  | Te4Mo2WSe2 | 156 | (('Mo4.5+', 'Trigonal prism', 6), ('Mo4.5+', 'Trigonal prism', 6), ('W3+', 'Trigonal prism', 6)) | inf |  |  | -3.125938676 |  |  | https://doi.org/10.1038/s41524-022-00811-w
mp-1025685 |  |  | Te4Mo3Se2 | 187 | (('Mo4+', 'Trigonal prism', 6), ('Mo4+', 'Trigonal prism', 6)) | 0.342024515 |  |  | -2.194920898 |  |  | https://doi.org/10.1038/s41524-022-00811-w
mp-1025733 |  |  | Te4Mo3Se2 | 156 | (('Mo4+', 'Trigonal prism', 6), ('Mo4+', 'Trigonal prism', 6), ('Mo4+', 'Trigonal prism', 6)) | 0.342024515 |  |  | -2.304462667 |  |  | https://doi.org/10.1038/s41524-022-00811-w
mp-1027663 |  |  | Te4Mo3WSe4 | 156 | (('Mo4.66666667+', 'Trigonal prism', 6), ('Mo4.66666667+', 'Trigonal prism', 6), ('Mo4.66666667+', 'Trigonal prism', 6), ('W2+', 'Trigonal prism', 6)) | inf |  |  | -2.16227455 |  |  | https://doi.org/10.1038/s41524-022-00811-w
mp-1028422 |  |  | Te4Mo3WSe4 | 156 | (('Mo4.66666667+', 'Trigonal prism', 6), ('Mo4.66666667+', 'Trigonal prism', 6), ('Mo4.66666667+', 'Trigonal prism', 6), ('W2+', 'Trigonal prism', 6)) | inf |  |  | -6.112349353 |  |  | https://doi.org/10.1038/s41524-022-00811-w
mp-1029161 |  |  | Te4Mo3WSe4 | 156 | (('Mo4.66666667+', 'Trigonal prism', 6), ('Mo4.66666667+', 'Trigonal prism', 6), ('Mo4.66666667+', 'Trigonal prism', 6), ('W2+', 'Trigonal prism', 6)) | inf |  |  | -0.665990357 |  |  | https://doi.org/10.1038/s41524-022-00811-w
mp-1030156 |  |  | Te4Mo3WSe4 | 156 | (('Mo4.66666667+', 'Trigonal prism', 6), ('Mo4.66666667+', 'Trigonal prism', 6), ('Mo4.66666667+', 'Trigonal prism', 6), ('W2+', 'Trigonal prism', 6)) | inf |  |  | -2.127031448 |  |  | https://doi.org/10.1038/s41524-022-00811-w
mp-1030408 |  |  | Te4Mo3WSe4 | 156 | (('Mo4.66666667+', 'Trigonal prism', 6), ('Mo4.66666667+', 'Trigonal prism', 6), ('Mo4.66666667+', 'Trigonal prism', 6), ('W2+', 'Trigonal prism', 6)) | inf |  |  | -2.581564209 |  |  | https://doi.org/10.1038/s41524-022-00811-w
mp-1030449 |  |  | Te4Mo3WSe4 | 156 | (('Mo4.66666667+', 'Trigonal prism', 6), ('Mo4.66666667+', 'Trigonal prism', 6), ('Mo4.66666667+', 'Trigonal prism', 6), ('W2+', 'Trigonal prism', 6)) | inf |  |  | -1.249146093 |  |  | https://doi.org/10.1038/s41524-022-00811-w
mp-1030573 |  |  | Te4Mo3WSe4 | 156 | (('Mo4.66666667+', 'Trigonal prism', 6), ('Mo4.66666667+', 'Trigonal prism', 6), ('Mo4.66666667+', 'Trigonal prism', 6), ('W2+', 'Trigonal prism', 6)) | inf |  |  | -0.902339756 |  |  | https://doi.org/10.1038/s41524-022-00811-w
mp-1030615 |  |  | Te4Mo3WSe4 | 156 | (('Mo4.66666667+', 'Trigonal prism', 6), ('Mo4.66666667+', 'Trigonal prism', 6), ('Mo4.66666667+', 'Trigonal prism', 6), ('W2+', 'Trigonal prism', 6)) | inf |  |  | -1.877662874 |  |  | https://doi.org/10.1038/s41524-022-00811-w
mp-1030616 |  |  | Te4Mo3WSe4 | 156 | (('Mo4.66666667+', 'Trigonal prism', 6), ('Mo4.66666667+', 'Trigonal prism', 6), ('Mo4.66666667+', 'Trigonal prism', 6), ('W2+', 'Trigonal prism', 6)) | inf |  |  | -2.444599184 |  |  | https://doi.org/10.1038/s41524-022-00811-w
mp-1030736 |  |  | Te4Mo3WSe4 | 156 | (('Mo4.66666667+', 'Trigonal prism', 6), ('Mo4.66666667+', 'Trigonal prism', 6), ('Mo4.66666667+', 'Trigonal prism', 6), ('W2+', 'Trigonal prism', 6)) | inf |  |  | -1.324458925 |  |  | https://doi.org/10.1038/s41524-022-00811-w
mp-1080175 |  |  | Te4Mo3WSe4 | 156 | (('Mo4.66666667+', 'Trigonal prism', 6), ('Mo4.66666667+', 'Trigonal prism', 6), ('Mo4.66666667+', 'Trigonal prism', 6), ('W2+', 'Trigonal prism', 6)) | inf |  |  | -1.419858145 |  |  | https://doi.org/10.1038/s41524-022-00811-w
mp-29190 | icsd-82245 |  | Te4MoBr | 2 | (('Mo3+', 'Square antiprism', 8),) | inf |  |  | -0.649251506 |  |  | https://doi.org/10.1038/s41524-022-00811-w https://doi.org/10.1038/s41524-023-01153-x
mp-1023941 |  |  | Te4MoW | 156 | (('Mo6+', 'Trigonal prism', 6), ('W2+', 'Trigonal prism', 6)) | 0.333933063 | 0.546670606 | 8.151534778 | -1.794557937 |  | Materials Project | https://doi.org/10.1038/s41524-022-00811-w
mp-1028594 |  |  | Te4MoW | 164 | (('Mo6+', 'Trigonal prism', 6), ('W2+', 'Trigonal prism', 6)) | 0.333933063 |  |  | -1.053258524 |  |  | https://doi.org/10.1038/s41524-022-00811-w
mp-1029256 |  |  | Te4MoW | 156 | (('Mo6+', 'Trigonal prism', 6), ('Mo6+', 'Trigonal prism', 6), ('W2+', 'Trigonal prism', 6), ('W2+', 'Trigonal prism', 6)) | 0.359473707 |  |  | -1.856336287 |  |  | https://doi.org/10.1038/s41524-022-00811-w
mp-1030106 |  |  | Te4MoW | 164 | (('Mo6+', 'Trigonal prism', 6), ('W2+', 'Trigonal prism', 6)) | 0.359473707 |  |  | -1.445290395 |  |  | https://doi.org/10.1038/s41524-022-00811-w
mp-1030335 |  |  | Te4MoW | 156 | (('Mo6+', 'Trigonal prism', 6), ('Mo6+', 'Trigonal prism', 6), ('W2+', 'Trigonal prism', 6), ('W2+', 'Trigonal prism', 6)) | 0.333933063 |  |  | -0.818550275 |  |  | https://doi.org/10.1038/s41524-022-00811-w
mp-1028653 |  |  | Te4MoW3Se4 | 156 | (('Mo6+', 'Trigonal prism', 6), ('W3.33333333+', 'Trigonal prism', 6), ('W3.33333333+', 'Trigonal prism', 6), ('W3.33333333+', 'Trigonal prism', 6)) | inf |  |  | -1.495568987 |  |  | https://doi.org/10.1038/s41524-022-00811-w
mp-1028654 |  |  | Te4MoW3Se4 | 156 | (('Mo6+', 'Trigonal prism', 6), ('W3.33333333+', 'Trigonal prism', 6), ('W3.33333333+', 'Trigonal prism', 6), ('W3.33333333+', 'Trigonal prism', 6)) | inf |  |  | -2.125644471 |  |  | https://doi.org/10.1038/s41524-022-00811-w
mp-1028768 |  |  | Te4MoW3Se4 | 156 | (('Mo6+', 'Trigonal prism', 6), ('W3.33333333+', 'Trigonal prism', 6), ('W3.33333333+', 'Trigonal prism', 6), ('W3.33333333+', 'Trigonal prism', 6)) | inf |  |  | -2.552213474 |  |  | https://doi.org/10.1038/s41524-022-00811-w
mp-1028851 |  |  | Te4MoW3Se4 | 156 | (('Mo6+', 'Trigonal prism', 6), ('W3.33333333+', 'Trigonal prism', 6), ('W3.33333333+', 'Trigonal prism', 6), ('W3.33333333+', 'Trigonal prism', 6)) | inf |  |  | -2.774354711 |  |  | https://doi.org/10.1038/s41524-022-00811-w
mp-1029101 |  |  | Te4MoW3Se4 | 156 | (('Mo6+', 'Trigonal prism', 6), ('W3.33333333+', 'Trigonal prism', 6), ('W3.33333333+', 'Trigonal prism', 6), ('W3.33333333+', 'Trigonal prism', 6)) | inf |  |  | -2.812524305 |  |  | https://doi.org/10.1038/s41524-022-00811-w
mp-1029264 |  |  | Te4MoW3Se4 | 156 | (('Mo6+', 'Trigonal prism', 6), ('W3.33333333+', 'Trigonal prism', 6), ('W3.33333333+', 'Trigonal prism', 6), ('W3.33333333+', 'Trigonal prism', 6)) | inf |  |  | -2.362998999 |  |  | https://doi.org/10.1038/s41524-022-00811-w
mp-1030101 |  |  | Te4MoW3Se4 | 156 | (('Mo6+', 'Trigonal prism', 6), ('W3.33333333+', 'Trigonal prism', 6), ('W3.33333333+', 'Trigonal prism', 6), ('W3.33333333+', 'Trigonal prism', 6)) | inf |  |  | -1.625628904 |  |  | https://doi.org/10.1038/s41524-022-00811-w
mp-1030120 |  |  | Te4MoW3Se4 | 156 | (('Mo6+', 'Trigonal prism', 6), ('W3.33333333+', 'Trigonal prism', 6), ('W3.33333333+', 'Trigonal prism', 6), ('W3.33333333+', 'Trigonal prism', 6)) | inf |  |  | -2.319088569 |  |  | https://doi.org/10.1038/s41524-022-00811-w
mp-1030158 |  |  | Te4MoW3Se4 | 156 | (('Mo6+', 'Trigonal prism', 6), ('W3.33333333+', 'Trigonal prism', 6), ('W3.33333333+', 'Trigonal prism', 6), ('W3.33333333+', 'Trigonal prism', 6)) | inf |  |  | -5.941919587 |  |  | https://doi.org/10.1038/s41524-022-00811-w
mp-1030454 |  |  | Te4MoW3Se4 | 156 | (('Mo6+', 'Trigonal prism', 6), ('W3.33333333+', 'Trigonal prism', 6), ('W3.33333333+', 'Trigonal prism', 6), ('W3.33333333+', 'Trigonal prism', 6)) | inf |  |  | -2.508824642 |  |  | https://doi.org/10.1038/s41524-022-00811-w
mp-1217406 |  |  | Te4Pb5Se | 139 | (('Pb2+', 'Octahedron', 6), ('Pb2+', 'Octahedron', 6), ('Pb2+', 'Octahedron', 6)) | 0.681345333 |  |  | 2.272631344 |  |  | https://doi.org/10.1038/s41524-022-00811-w
mp-1026350 |  |  | Te4W3Se2 | 156 | (('W4+', 'Trigonal prism', 6), ('W4+', 'Trigonal prism', 6), ('W4+', 'Trigonal prism', 6)) | 0.387482842 |  |  | -2.26842813 |  |  | https://doi.org/10.1038/s41524-022-00811-w
mp-1026356 |  |  | Te4W3Se2 | 187 | (('W4+', 'Trigonal prism', 6), ('W4+', 'Trigonal prism', 6)) | 0.387482842 |  |  | -2.332853591 |  |  | https://doi.org/10.1038/s41524-022-00811-w
mp-1025629 |  |  | Te6Mo2W | 156 | (('Mo4.5+', 'Trigonal prism', 6), ('Mo4.5+', 'Trigonal prism', 6), ('W3+', 'Trigonal prism', 6)) | inf |  |  | -1.22845189 |  |  | https://doi.org/10.1038/s41524-022-00811-w
mp-1025649 |  |  | Te6Mo2W | 187 | (('Mo4.5+', 'Trigonal prism', 6), ('W3+', 'Trigonal prism', 6)) | 0.359473707 |  |  | -1.18882441 |  |  | https://doi.org/10.1038/s41524-022-00811-w
mp-1029143 |  |  | Te6Mo3WSe2 | 156 | (('Mo4.66666667+', 'Trigonal prism', 6), ('Mo4.66666667+', 'Trigonal prism', 6), ('Mo4.66666667+', 'Trigonal prism', 6), ('W2+', 'Trigonal prism', 6)) | inf |  |  | -2.62011519 |  |  | https://doi.org/10.1038/s41524-022-00811-w
mp-1030160 |  |  | Te6Mo3WSe2 | 156 | (('Mo4.66666667+', 'Trigonal prism', 6), ('Mo4.66666667+', 'Trigonal prism', 6), ('Mo4.66666667+', 'Trigonal prism', 6), ('W2+', 'Trigonal prism', 6)) | inf |  |  | -1.614178108 |  |  | https://doi.org/10.1038/s41524-022-00811-w
mp-1030194 |  |  | Te6Mo3WSe2 | 156 | (('Mo4.66666667+', 'Trigonal prism', 6), ('Mo4.66666667+', 'Trigonal prism', 6), ('Mo4.66666667+', 'Trigonal prism', 6), ('W2+', 'Trigonal prism', 6)) | inf |  |  | -1.195374535 |  |  | https://doi.org/10.1038/s41524-022-00811-w
mp-1030325 |  |  | Te6Mo3WSe2 | 156 | (('Mo4.66666667+', 'Trigonal prism', 6), ('Mo4.66666667+', 'Trigonal prism', 6), ('Mo4.66666667+', 'Trigonal prism', 6), ('W2+', 'Trigonal prism', 6)) | inf |  |  | -2.72187775 |  |  | https://doi.org/10.1038/s41524-022-00811-w
mp-1030327 |  |  | Te6Mo3WSe2 | 156 | (('Mo4.66666667+', 'Trigonal prism', 6), ('Mo4.66666667+', 'Trigonal prism', 6), ('Mo4.66666667+', 'Trigonal prism', 6), ('W2+', 'Trigonal prism', 6)) | inf |  |  | -1.302091539 |  |  | https://doi.org/10.1038/s41524-022-00811-w
mp-1030453 |  |  | Te6Mo3WSe2 | 156 | (('Mo4.66666667+', 'Trigonal prism', 6), ('Mo4.66666667+', 'Trigonal prism', 6), ('Mo4.66666667+', 'Trigonal prism', 6), ('W2+', 'Trigonal prism', 6)) | inf |  |  | -2.039160317 |  |  | https://doi.org/10.1038/s41524-022-00811-w
mp-1030577 |  |  | Te6Mo3WSe2 | 156 | (('Mo4.66666667+', 'Trigonal prism', 6), ('Mo4.66666667+', 'Trigonal prism', 6), ('Mo4.66666667+', 'Trigonal prism', 6), ('W2+', 'Trigonal prism', 6)) | inf |  |  | -2.96595709 |  |  | https://doi.org/10.1038/s41524-022-00811-w
mp-1030614 |  |  | Te6Mo3WSe2 | 156 | (('Mo4.66666667+', 'Trigonal prism', 6), ('Mo4.66666667+', 'Trigonal prism', 6), ('Mo4.66666667+', 'Trigonal prism', 6), ('W2+', 'Trigonal prism', 6)) | inf |  |  | -3.03909539 |  |  | https://doi.org/10.1038/s41524-022-00811-w
mp-1025678 |  |  | Te6MoW2 | 156 | (('Mo6+', 'Trigonal prism', 6), ('W3+', 'Trigonal prism', 6), ('W3+', 'Trigonal prism', 6)) | 0.359473707 |  |  | -1.58756483 |  |  | https://doi.org/10.1038/s41524-022-00811-w
mp-1026351 |  |  | Te6MoW2 | 187 | (('Mo6+', 'Trigonal prism', 6), ('W3+', 'Trigonal prism', 6)) | 0.333933063 |  |  | -1.647556421 |  |  | https://doi.org/10.1038/s41524-022-00811-w
mp-1028433 |  |  | Te6MoW3Se2 | 156 | (('Mo6+', 'Trigonal prism', 6), ('W3.33333333+', 'Trigonal prism', 6), ('W3.33333333+', 'Trigonal prism', 6), ('W3.33333333+', 'Trigonal prism', 6)) | inf |  |  | -2.452725992 |  |  | https://doi.org/10.1038/s41524-022-00811-w
mp-1028583 |  |  | Te6MoW3Se2 | 156 | (('Mo6+', 'Trigonal prism', 6), ('W3.33333333+', 'Trigonal prism', 6), ('W3.33333333+', 'Trigonal prism', 6), ('W3.33333333+', 'Trigonal prism', 6)) | inf |  |  | -1.674627903 |  |  | https://doi.org/10.1038/s41524-022-00811-w
mp-1028595 |  |  | Te6MoW3Se2 | 156 | (('Mo6+', 'Trigonal prism', 6), ('W3.33333333+', 'Trigonal prism', 6), ('W3.33333333+', 'Trigonal prism', 6), ('W3.33333333+', 'Trigonal prism', 6)) | inf |  |  | -0.987736158 |  |  | https://doi.org/10.1038/s41524-022-00811-w
mp-1028646 |  |  | Te6MoW3Se2 | 156 | (('Mo6+', 'Trigonal prism', 6), ('W3.33333333+', 'Trigonal prism', 6), ('W3.33333333+', 'Trigonal prism', 6), ('W3.33333333+', 'Trigonal prism', 6)) | inf |  |  | -1.314315958 |  |  | https://doi.org/10.1038/s41524-022-00811-w
mp-1029255 |  |  | Te6MoW3Se2 | 156 | (('Mo6+', 'Trigonal prism', 6), ('W3.33333333+', 'Trigonal prism', 6), ('W3.33333333+', 'Trigonal prism', 6), ('W3.33333333+', 'Trigonal prism', 6)) | inf |  |  | -1.422604694 |  |  | https://doi.org/10.1038/s41524-022-00811-w
mp-1030104 |  |  | Te6MoW3Se2 | 156 | (('Mo6+', 'Trigonal prism', 6), ('W3.33333333+', 'Trigonal prism', 6), ('W3.33333333+', 'Trigonal prism', 6), ('W3.33333333+', 'Trigonal prism', 6)) | inf |  |  | -2.34116297 |  |  | https://doi.org/10.1038/s41524-022-00811-w
mp-1030107 |  |  | Te6MoW3Se2 | 156 | (('Mo6+', 'Trigonal prism', 6), ('W3.33333333+', 'Trigonal prism', 6), ('W3.33333333+', 'Trigonal prism', 6), ('W3.33333333+', 'Trigonal prism', 6)) | inf |  |  | -2.449407013 |  |  | https://doi.org/10.1038/s41524-022-00811-w
mp-1030155 |  |  | Te8Mo3W | 156 | (('Mo4.66666667+', 'Trigonal prism', 6), ('Mo4.66666667+', 'Trigonal prism', 6), ('Mo4.66666667+', 'Trigonal prism', 6), ('W2+', 'Trigonal prism', 6)) | inf |  |  | -1.000818555 |  |  | https://doi.org/10.1038/s41524-022-00811-w
mp-1030331 |  |  | Te8Mo3W | 156 | (('Mo4.66666667+', 'Trigonal prism', 6), ('Mo4.66666667+', 'Trigonal prism', 6), ('Mo4.66666667+', 'Trigonal prism', 6), ('W2+', 'Trigonal prism', 6)) | inf |  |  | -1.038857608 |  |  | https://doi.org/10.1038/s41524-022-00811-w
mp-1028576 |  |  | Te8MoW3 | 156 | (('Mo6+', 'Trigonal prism', 6), ('W3.33333333+', 'Trigonal prism', 6), ('W3.33333333+', 'Trigonal prism', 6), ('W3.33333333+', 'Trigonal prism', 6)) | 0.333933063 |  |  | -1.178539669 |  |  | https://doi.org/10.1038/s41524-022-00811-w
mp-1030108 |  |  | Te8MoW3 | 156 | (('Mo6+', 'Trigonal prism', 6), ('W3.33333333+', 'Trigonal prism', 6), ('W3.33333333+', 'Trigonal prism', 6), ('W3.33333333+', 'Trigonal prism', 6)) | inf |  |  | -1.419556686 |  |  | https://doi.org/10.1038/s41524-022-00811-w
mp-1095634 |  |  | TeAsRu | 14 | (('Ru5+', 'Octahedron', 6),) | 0.167548957 | 9.21773947 | 20.55116643 | -2.69383354 |  | Materials Project | https://doi.org/10.1038/s41524-022-00811-w
mp-27741 | icsd-1661 |  | TeAuI | 14 | (('Au3+', 'Octahedron', 6),) | 0.182461919 | 4.88627267 | 10.37281306 | -1.047958397 |  | Materials Project | https://doi.org/10.1038/s41524-022-00811-w https://doi.org/10.1038/s41524-023-01153-x
mp-867355 |  |  | TeBr2 | [5 empty] | -1.043 |  |  | https://doi.org/10.1038/s41524-023-01153-x
| icsd-38347 |  | TeBr6 | 128 | (('Te6+', 'Octahedron', 6),) | 0.168812602 |  |  | -2.318 |  |  | https://doi.org/10.1038/s41524-023-01153-x
mp-569766 | icsd-108 |  | TeI | 12 | (('Te+', 'Angular', 2), ('Te+', 'Single neighbor', 1)) | 0.537702743 | 19.23115137 | 9.827225761 | -1.044948772 |  | Materials Project | https://doi.org/10.1038/s41524-022-00811-w https://doi.org/10.1038/s41524-023-01153-x
| icsd-109 |  | TeI | 2 | (('Te+', 'Linear', 2), ('Te+', 'Angular', 2), ('Te+', 'Linear', 2), ('Te+', 'Angular', 2)) | 0.075405485 | 28.09344614 | 8.418839647 | -1.748 |  | Materials Project | https://doi.org/10.1038/s41524-023-01153-x
mp-862773 |  |  | TeI2 | 136 | (('Te2+', 'Octahedron', 6),) | 0.537702743 |  |  | -1.12093877 |  |  | https://doi.org/10.1038/s41524-022-00811-w https://doi.org/10.1038/s41524-023-01153-x
mp-1027682 |  |  | TeMo2Se3 | 156 | (('Mo4+', 'Trigonal prism', 6), ('Mo4+', 'Trigonal prism', 6), ('Mo4+', 'Trigonal prism', 6), ('Mo4+', 'Trigonal prism', 6)) | 0.352138829 |  |  | -0.362571629 |  |  | https://doi.org/10.1038/s41524-022-00811-w
mp-1027818 |  |  | TeMo2Se3 | 156 | (('Mo4+', 'Trigonal prism', 6), ('Mo4+', 'Trigonal prism', 6), ('Mo4+', 'Trigonal prism', 6), ('Mo4+', 'Trigonal prism', 6)) | 0.352138829 |  |  | -0.47521095 |  |  | https://doi.org/10.1038/s41524-022-00811-w
mp-1217314 |  |  | TeMo2Se3 | 156 | (('Mo3+', 'Trigonal prism', 6), ('Mo4+', 'Trigonal prism', 6)) | 0.435397196 |  |  | -1.313299489 |  |  | https://doi.org/10.1038/s41524-022-00811-w
mp-1023948 |  |  | TeMoSe | 156 | (('Mo4+', 'Trigonal prism', 6), ('Mo4+', 'Trigonal prism', 6)) | 0.346070241 |  |  | -0.799257018 |  |  | https://doi.org/10.1038/s41524-022-00811-w
mp-1030393 |  |  | TeMoSe | 164 | (('Mo4+', 'Trigonal prism', 6), ('Mo4+', 'Trigonal prism', 6)) | 0.346070241 |  |  | -0.816335195 |  |  | https://doi.org/10.1038/s41524-022-00811-w
mp-1030709 |  |  | TeMoSe | 164 | (('Mo4+', 'Trigonal prism', 6), ('Mo4+', 'Trigonal prism', 6)) | 0.346070241 |  |  | -1.488016894 |  |  | https://doi.org/10.1038/s41524-022-00811-w
mp-1030732 |  |  | TeMoSe | 156 | (('Mo4+', 'Trigonal prism', 6), ('Mo4+', 'Trigonal prism', 6), ('Mo4+', 'Trigonal prism', 6), ('Mo4+', 'Trigonal prism', 6)) | 0.346070241 |  |  | -1.178403304 |  |  | https://doi.org/10.1038/s41524-022-00811-w
mp-1217293 |  |  | TeMoSe | 164 | (('Mo4+', 'Trigonal prism', 6),) | 0.346070241 |  |  | -0.043257855 |  |  | https://doi.org/10.1038/s41524-022-00811-w
mp-1028544 |  |  | TeMoWSe3 | 156 | (('Mo6+', 'Trigonal prism', 6), ('Mo6+', 'Trigonal prism', 6), ('W2+', 'Trigonal prism', 6), ('W2+', 'Trigonal prism', 6)) | 0.352138829 |  |  | -0.24251254 |  |  | https://doi.org/10.1038/s41524-022-00811-w
mp-1028979 |  |  | TeMoWSe3 | 156 | (('Mo6+', 'Trigonal prism', 6), ('Mo6+', 'Trigonal prism', 6), ('W2+', 'Trigonal prism', 6), ('W2+', 'Trigonal prism', 6)) | 0.416109101 |  |  | -0.325773306 |  |  | https://doi.org/10.1038/s41524-022-00811-w
mp-1029165 |  |  | TeMoWSe3 | 156 | (('Mo6+', 'Trigonal prism', 6), ('Mo6+', 'Trigonal prism', 6), ('W2+', 'Trigonal prism', 6), ('W2+', 'Trigonal prism', 6)) | 0.352138829 |  |  | -0.348819406 |  |  | https://doi.org/10.1038/s41524-022-00811-w
mp-1029243 |  |  | TeMoWSe3 | 156 | (('Mo6+', 'Trigonal prism', 6), ('Mo6+', 'Trigonal prism', 6), ('W2+', 'Trigonal prism', 6), ('W2+', 'Trigonal prism', 6)) | 0.416109101 |  |  | -0.272149624 |  |  | https://doi.org/10.1038/s41524-022-00811-w
mp-1030466 |  |  | TeMoWSe3 | 156 | (('Mo6+', 'Trigonal prism', 6), ('Mo6+', 'Trigonal prism', 6), ('W2+', 'Trigonal prism', 6), ('W2+', 'Trigonal prism', 6)) | 0.416109101 |  |  | -0.348931117 |  |  | https://doi.org/10.1038/s41524-022-00811-w
mp-1030617 |  |  | TeMoWSe3 | 156 | (('Mo6+', 'Trigonal prism', 6), ('Mo6+', 'Trigonal prism', 6), ('W2+', 'Trigonal prism', 6), ('W2+', 'Trigonal prism', 6)) | 0.416109101 |  |  | -0.396214897 |  |  | https://doi.org/10.1038/s41524-022-00811-w
mp-1029155 |  |  | TeMoWSeS2 | 156 | (('Mo6+', 'Trigonal prism', 6), ('Mo6+', 'Trigonal prism', 6), ('W2+', 'Trigonal prism', 6), ('W2+', 'Trigonal prism', 6)) | 0.398372643 |  |  | 0.643678548 |  |  | https://doi.org/10.1038/s41524-022-00811-w
mp-2739 | icsd-62897 |  | TeO2 | 96 | (('Te4+', 'See-saw', 4),) | 0.361670072 | 18.75532554 | 5.62133516 | -3.635652705 |  | Materials Project | https://doi.org/10.1038/s41524-022-00811-w https://doi.org/10.1038/s41524-023-01153-x
mp-557 | icsd-27515 |  | TeO2 | 92 | (('Te4+', 'See-saw', 4),) | 0.361670072 | 20.71748328 | 6.272393513 | -3.669800586 |  | Materials Project | https://doi.org/10.1038/s41524-022-00811-w https://doi.org/10.1038/s41524-023-01153-x
mp-561224 |  |  | TeO2 | 19 | (('Te4+', 'See-saw', 4),) | 0.361670072 | 18.65700901 | 5.582943013 | -3.655880299 |  | Materials Project | https://doi.org/10.1038/s41524-022-00811-w
mp-8377 | icsd-90733 |  | TeO2 | 19 | (('Te4+', 'See-saw', 4),) | 0.361670072 | 11.26337135 | 4.8997521 | -2.886339766 |  | Materials Project | https://doi.org/10.1038/s41524-022-00811-w https://doi.org/10.1038/s41524-023-01153-x
| icsd-166847 |  | TeO2 | 11 | (('Te4+', 'Tetrahedron', 4), ('Te4+', 'Square pyramid', 5)) | -0.276659857 |  |  | -4.983 |  |  | https://doi.org/10.1038/s41524-023-01153-x
| icsd-166848 |  | TeO2 | 63 | (('Te4+', 'Square-face bicapped trigonal prism', 8),) | 0.680835036 |  |  | -1.449 |  |  | https://doi.org/10.1038/s41524-023-01153-x
mp-2552 | icsd-90838 |  | TeO3 | 167 | (('Te6+', 'Octahedron', 6),) | 0.361670072 | 9.475404923 | 5.493157523 | -6.186908834 |  | Materials Project | https://doi.org/10.1038/s41524-022-00811-w https://doi.org/10.1038/s41524-023-01153-x
mp-754658 |  |  | TeO3 | 52 | (('Te6+', 'Octahedron', 6),) | 0.361670072 | 5.52049261 | 4.280458043 | -6.983 |  | Materials Project | https://doi.org/10.1038/s41524-023-01153-x
| icsd-88415 |  | TeOF2 | 4 | (('Te4+', 'Square pyramid', 5), ('Te4+', 'Square pyramid', 5)) | 0.695380607 | 11.77803024 | 3.26105282 | -2.807 |  | Materials Project | https://doi.org/10.1038/s41524-023-01153-x
mp-631398 |  |  | TeOsCl2 | 216 |  |  |  |  | -0.388 |  |  | https://doi.org/10.1038/s41524-023-01153-x
mp-1079574 |  |  | TePb | 62 | (('Pb2+', 'Square pyramid', 5),) | 0.608899505 |  |  | 1.921321472 |  |  | https://doi.org/10.1038/s41524-022-00811-w
mp-19717 | icsd-182662 | 7284 | TePb | 225 | (('Pb2+', 'Octahedron', 6),) | 0.674082921 | 832.9 | 33.38571429 | 1.848244522 | 0.337 | MPDS | https://doi.org/10.1038/s41524-022-00811-w https://doi.org/10.1038/s41524-023-01153-x | MPDS
mp-685022 | icsd-190438 |  | TePb | 62 | (('Pb2+', 'Octahedron', 6),) | 0.674082921 |  |  | 1.304205273 |  |  | https://doi.org/10.1038/s41524-022-00811-w https://doi.org/10.1038/s41524-023-01153-x
| icsd-168000 |  | TePb2O5 | 15 | (('Te6+', 'Octahedron', 6), ('Pb2+', 'Pentagonal bipyramid', 7)) | 0.728950395 | 21.30599977 | 5.896838127 | -4.938 |  | Materials Project | https://doi.org/10.1038/s41524-023-01153-x
| icsd-407955 |  | TePb2O5 | 9 | (('Te6+', 'Octahedron', 6), ('Pb2+', 'Pentagonal bipyramid', 7), ('Pb2+', 'Pentagonal bipyramid', 7)) | 0.728950395 |  |  | -4.948 |  |  | https://doi.org/10.1038/s41524-023-01153-x
mp-1217283 |  |  | TePb2S | 166 | (('Pb2+', 'Octahedron', 6),) | 0.693891063 |  |  | 2.728726765 |  |  | https://doi.org/10.1038/s41524-022-00811-w
mp-1217286 |  |  | TePb2S | 123 | (('Pb2+', 'Octahedron', 6), ('Pb2+', 'Octahedron', 6)) | 0.693891063 |  |  | 3.661925956 |  |  | https://doi.org/10.1038/s41524-022-00811-w
mp-1217291 |  |  | TePb2Se | 166 | (('Pb2+', 'Octahedron', 6),) | 0.692238951 |  |  | 2.450811718 |  |  | https://doi.org/10.1038/s41524-022-00811-w
mp-1217453 |  |  | TePb3(BrO2)2 | 38 | (('Te4+', 'Square non-coplanar', 4), ('Pb2+', 'Square antiprism', 8), ('Pb2+', 'Square non-coplanar', 4), ('Pb2+', 'Square antiprism', 8)) | 0.779614857 |  |  | -0.754408365 |  |  | https://doi.org/10.1038/s41524-022-00811-w
mp-1217378 |  |  | TePb3(ClO2)2 | 38 | (('Te4+', 'Square non-coplanar', 4), ('Pb2+', 'Square antiprism', 8), ('Pb2+', 'Square antiprism', 8), ('Pb2+', 'Trigonal prism', 6)) | 0.78431302 | 31.47536477 | 5.419407541 | -1.123841786 |  | Materials Project | https://doi.org/10.1038/s41524-022-00811-w
mp-573321 | icsd-409062 |  | TePdI2 | 2 | (('Pd3+', 'Octahedron', 6),) | 0.67839413 |  |  | -0.381995272 |  |  | https://doi.org/10.1038/s41524-022-00811-w https://doi.org/10.1038/s41524-023-01153-x
mp-22945 | icsd-56853 |  | TeRhCl | 12 | (('Rh3+', 'Octahedron', 6),) | 0.532024522 | 3.486008584 | 9.856490117 | 0.187228392 |  | Materials Project | https://doi.org/10.1038/s41524-022-00811-w https://doi.org/10.1038/s41524-023-01153-x
mp-1217322 |  |  | TeSe | 1 | (('Te+', 'Triangular non-coplanar', 3), ('Te+', 'Triangular non-coplanar', 3), ('Te2+', 'Square pyramid', 5)) | 0.049364908 | 7.19081778 | 20.83114058 | -0.41323566 |  | Materials Project | https://doi.org/10.1038/s41524-022-00811-w
mp-1217269 |  |  | TeSe2 | 5 | (('Te2+', 'Square plane', 4),) | 0.049364908 | 5.059321233 | 17.51593873 | -0.655787498 |  | Materials Project | https://doi.org/10.1038/s41524-022-00811-w
mp-29299 |  |  | TeSeO4 | 9 | (('Te4+', 'Square pyramid', 5), ('Se4+', 'Triangular non-coplanar', 3)) | 0.361670072 |  |  | -3.651321731 |  |  | https://doi.org/10.1038/s41524-022-00811-w https://doi.org/10.1038/s41524-023-01153-x
| icsd-201413 |  | TeSeO4 | [5 empty] | -3.678 |  |  | https://doi.org/10.1038/s41524-023-01153-x
mp-757056 |  |  | TeWO6 | 148 | (('Te6+', 'Octahedron', 6), ('W6+', 'Octahedron', 6)) | 0.447277936 |  |  | -7.567701887 |  |  | https://doi.org/10.1038/s41524-022-00811-w
mp-771456 |  |  | TeWO6 | [5 empty] | -7.455 |  |  | https://doi.org/10.1038/s41524-023-01153-x
mp-1023943 |  |  | TeWSe | 156 | (('W4+', 'Trigonal prism', 6), ('W4+', 'Trigonal prism', 6)) | 0.40148741 |  |  | -2.33381013 |  |  | https://doi.org/10.1038/s41524-022-00811-w
mp-1028456 |  |  | TeWSe | 156 | (('W4+', 'Trigonal prism', 6), ('W4+', 'Trigonal prism', 6), ('W4+', 'Trigonal prism', 6), ('W4+', 'Trigonal prism', 6)) | 0.40148741 |  |  | -2.085726265 |  |  | https://doi.org/10.1038/s41524-022-00811-w
mp-1028459 |  |  | TeWSe | 164 | (('W4+', 'Trigonal prism', 6), ('W4+', 'Trigonal prism', 6)) | 0.40148741 |  |  | -2.119634919 |  |  | https://doi.org/10.1038/s41524-022-00811-w
mp-1028589 |  |  | TeWSe | 164 | (('W4+', 'Trigonal prism', 6), ('W4+', 'Trigonal prism', 6)) | 0.40148741 |  |  | -2.258019247 |  |  | https://doi.org/10.1038/s41524-022-00811-w
mp-1028749 |  |  | TeWSe | 156 | (('W4+', 'Trigonal prism', 6), ('W4+', 'Trigonal prism', 6), ('W4+', 'Trigonal prism', 6), ('W4+', 'Trigonal prism', 6)) | 0.40148741 |  |  | -2.397119759 |  |  | https://doi.org/10.1038/s41524-022-00811-w
| icsd-100270 |  | Th(CuP)2 | 164 | (('Th4+', 'Octahedron', 6), ('Cu+', 'Tetrahedron', 4)) | 0.602332554 |  |  | 4.306 |  |  | https://doi.org/10.1038/s41524-023-01153-x
mp-542180 | icsd-94402 |  | Th(TeI)2 | 12 | (('Th4+', 'Dodecahedron with triangular faces - p2345 plane normalized', 8),) | 0.629521457 |  |  | -0.708166953 |  |  | https://doi.org/10.1038/s41524-022-00811-w https://doi.org/10.1038/s41524-023-01153-x
mp-1651 |  | 19794 | Th2Al | 140 | [5 empty] | 4.31 |  |  | MPDS
mp-1217281 |  |  | Th2AsNO | 156 | (('Th4+', 'Face-capped octahedron', 7), ('Th4+', 'Face-capped octahedron', 7)) | 0.692346527 |  |  | -0.036735391 |  |  | https://doi.org/10.1038/s41524-022-00811-w
| icsd-192153 |  | Th2HN3 | 156 | (('Th4+', 'Face-capped octahedron', 7), ('Th4+', 'Tetrahedron', 4), ('H+', 'Single neighbor', 1)) | 0.648161168 | 38.68802343 | 8.03955763 | 0.214 |  | Materials Project | https://doi.org/10.1038/s41524-023-01153-x
mp-1206128 |  |  | Th2N2O | 164 | (('Th4+', 'Face-capped octahedron', 7),) | 0.73007903 |  |  | 1.300715055 |  |  | https://doi.org/10.1038/s41524-022-00811-w
mp-1217271 |  |  | Th2PNO | 156 | (('Th4+', 'Face-capped octahedron', 7), ('Th4+', 'Face-capped octahedron', 7)) | 0.692952875 |  |  | -0.161265179 |  |  | https://doi.org/10.1038/s41524-022-00811-w
mp-1217259 |  |  | Th2SbNO | 119 | (('Th4+', 'Square non-coplanar', 4),) | 0.721075884 |  |  | 0.854766561 |  |  | https://doi.org/10.1038/s41524-022-00811-w
mp-7768 | icsd-23211 |  | Th2SeN2 | 164 | (('Th4+', 'Face-capped octahedron', 7),) | 0.69025924 |  |  | 1.009190752 |  |  | https://doi.org/10.1038/s41524-022-00811-w https://doi.org/10.1038/s41524-023-01153-x
mp-7769 | icsd-23213 |  | Th2SN2 | 164 | (('Th4+', 'Face-capped octahedron', 7),) | 0.691672361 |  |  | 1.174147949 |  |  | https://doi.org/10.1038/s41524-022-00811-w https://doi.org/10.1038/s41524-023-01153-x
mp-7523 | icsd-16063 |  | Th2TeN2 | 139 | (('Th4+', 'Square non-coplanar', 4),) | 0.694428796 |  |  | -0.055364139 |  |  | https://doi.org/10.1038/s41524-022-00811-w https://doi.org/10.1038/s41524-023-01153-x
mp-2378 |  | 19796 | Th3Al2 | 127 | [5 empty] | 4.84 |  |  | MPDS
mp-382 |  |  | Th3As4 | 220 | (('Th4+', 'Dodecahedron with triangular faces - p2345 plane normalized', 8),) | 0.588006283 |  |  | 1.799 |  |  | https://doi.org/10.1038/s41524-023-01153-x
| icsd-44849 |  | Th3As4 | 220 | (('Th4+', 'Dodecahedron with triangular faces - p2345 plane normalized', 8),) | 0.588006283 |  |  | 1.78 |  |  | https://doi.org/10.1038/s41524-023-01153-x
mp-467 | ('icsd-14336', 'icsd-192151') |  | Th3N4 | 166 | (('Th4+', 'Octahedron', 6), ('Th4+', 'Face-capped octahedron', 7)) | 0.648161168 |  |  | 1.260918195 |  |  | https://doi.org/10.1038/s41524-022-00811-w https://doi.org/10.1038/s41524-023-01153-x
| icsd-25724 |  | Th3P4 | 220 | (('Th4+', 'Dodecahedron with triangular faces - p2345 plane normalized', 8),) | 0.589825328 |  |  | 2.282 |  |  | https://doi.org/10.1038/s41524-023-01153-x
('mp-1079146', 'mp-20617') |  | 21708 | Th3Si2 | 127 | [5 empty] | 6.94 |  |  | MPDS
mp-178 |  | 19797 | ThAl | 63 | [5 empty] | 3.7 |  |  | MPDS
mp-669 |  | 19798 | ThAl2 | 191 | [5 empty] | 7.14 |  |  | MPDS
|  | 43719 | ThAl2Co3 | 191 | [5 empty] | 5.6 |  |  | MPDS
|  | 43718 | ThAl2Fe3 | 191 | [5 empty] | 5.75 |  |  | MPDS
mp-1306 |  | 19799 | ThAl3 | 194 | [5 empty] | 4.33 |  |  | MPDS
mp-1562 |  | 20154 | ThBe13 | 226 | [5 empty] | 8.74 |  |  | MPDS
mp-23160 | icsd-9312 |  | ThBr4 | 141 | (('Th4+', 'Dodecahedron with triangular faces - p2345 plane normalized', 8),) | 0.748935947 |  |  | -2.144988435 |  |  | https://doi.org/10.1038/s41524-022-00811-w https://doi.org/10.1038/s41524-023-01153-x
mp-570229 | icsd-6056 |  | ThBr4 | 88 | (('Th4+', 'Dodecahedron with triangular faces - p2345 plane normalized', 8),) | 0.748935947 |  |  | -2.329394682 |  |  | https://doi.org/10.1038/s41524-022-00811-w https://doi.org/10.1038/s41524-023-01153-x
mp-28066 | icsd-35749 |  | ThBrN | 129 | (('Th4+', 'Square non-coplanar', 4),) | 0.761314571 |  |  | -1.022793374 |  |  | https://doi.org/10.1038/s41524-022-00811-w https://doi.org/10.1038/s41524-023-01153-x
mp-23215 | icsd-9308 |  | ThCl4 | 141 | (('Th4+', 'Dodecahedron with triangular faces - p2345 plane normalized', 8),) | 0.78945317 |  |  | -3.585169383 |  |  | https://doi.org/10.1038/s41524-022-00811-w https://doi.org/10.1038/s41524-023-01153-x
mp-567431 | icsd-6055 |  | ThCl4 | 88 | (('Th4+', 'Dodecahedron with triangular faces - p2345 plane normalized', 8),) | 0.78945317 |  |  | -3.106060114 |  |  | https://doi.org/10.1038/s41524-022-00811-w https://doi.org/10.1038/s41524-023-01153-x
| icsd-2785 |  | ThCN | 12 | (('Th4+', 'Face-capped octahedron', 7),) | 0.711308276 |  |  | 0.873 |  |  | https://doi.org/10.1038/s41524-023-01153-x
mp-4790 |  |  | ThGeO4 | 141 | (('Th4+', 'Dodecahedron with triangular faces - p2345 plane normalized', 8), ('Ge4+', 'Tetrahedron', 4)) | 0.730485895 |  |  | -5.146469797 |  |  | https://doi.org/10.1038/s41524-022-00811-w
mp-9756 | ('icsd-156944', 'icsd-202081') |  | ThGeO4 | 88 | (('Th4+', 'Dodecahedron with triangular faces - p2345 plane normalized', 8), ('Ge4+', 'Tetrahedron', 4)) | 0.730485895 |  |  | -8.383697568 |  |  | https://doi.org/10.1038/s41524-022-00811-w https://doi.org/10.1038/s41524-023-01153-x
mp-28067 | icsd-35750 |  | ThIN | 129 | (('Th4+', 'Square non-coplanar', 4),) | 0.745359286 |  |  | -0.634436891 |  |  | https://doi.org/10.1038/s41524-022-00811-w https://doi.org/10.1038/s41524-023-01153-x
|  | 43724 | ThMn3Al2 | 191 | [5 empty] | 5.51 |  |  | MPDS
mp-757953 |  |  | ThNb4O12 | 139 | (('Th4+', 'Cuboctahedron', 12), ('Nb5+', 'Octahedron', 6)) | 0.571043601 |  |  | -2.596 |  |  | https://doi.org/10.1038/s41524-023-01153-x
mp-28065 | icsd-35748 |  | ThNCl | 129 | (('Th4+', 'Tricapped triangular prism (three square-face caps)', 9),) | 0.781971218 |  |  | -0.304105538 |  |  | https://doi.org/10.1038/s41524-022-00811-w https://doi.org/10.1038/s41524-023-01153-x
mp-8226 | icsd-236315 |  | ThNF | 166 | (('Th4+', 'Cube', 8),) | 0.803327108 |  |  | 0.222125552 |  |  | https://doi.org/10.1038/s41524-022-00811-w https://doi.org/10.1038/s41524-023-01153-x
mp-22786 |  |  | ThNiSn | 216 |  |  | 4.636283983 | 31.98347328 | 1.468659221 |  | Materials Project | https://doi.org/10.1038/s41524-022-00811-w
mp-643 | icsd-61585 | 6122 | ThO2 | 225 | (('Th4+', 'Cube', 8),) | 0.840872129 | 14.15 | 4.85 | -1.484611292 |  | MPDS | https://doi.org/10.1038/s41524-022-00811-w https://doi.org/10.1038/s41524-023-01153-x
| icsd-246705 |  | ThO2 | 62 | (('Th4+', 'Tricapped triangular prism (three square-face caps)', 9),) | 0.840872129 |  |  | -2.271 |  |  | https://doi.org/10.1038/s41524-023-01153-x
mp-1217396 |  |  | ThPbI6 | 38 | (('Th4+', 'Square-face bicapped trigonal prism', 8), ('Pb2+', 'Square-face bicapped trigonal prism', 8)) | 0.743883638 |  |  | 0.298597395 |  |  | https://doi.org/10.1038/s41524-022-00811-w
mp-1659 |  | 21572 | ThRe2 | 194 | [5 empty] | 10.79 |  |  | MPDS
mp-1146 | icsd-201671 |  | ThS2 | 62 | (('Th4+', 'Tricapped triangular prism (three square-face caps)', 9),) | 0.668042118 |  |  | 2.068253686 |  |  | https://doi.org/10.1038/s41524-022-00811-w https://doi.org/10.1038/s41524-023-01153-x
mp-10623 | icsd-52067 |  | ThSbRh | 216 |  |  | 7.45619275 | 20.28956553 | -0.428144386 |  | Materials Project | https://doi.org/10.1038/s41524-022-00811-w https://doi.org/10.1038/s41524-023-01153-x
mp-7951 | icsd-26671 |  | ThSe2 | 62 | (('Th4+', 'Tricapped triangular prism (three square-face caps)', 9),) | 0.729346462 |  |  | 2.077331072 |  |  | https://doi.org/10.1038/s41524-022-00811-w https://doi.org/10.1038/s41524-023-01153-x
mp-1079673 |  |  | ThSe3 | 11 | (('Th4+', 'Dodecahedron with triangular faces - p2345 plane normalized', 8),) | 0.661683077 |  |  | -0.240707328 |  |  | https://doi.org/10.1038/s41524-022-00811-w
mp-7950 | icsd-26654 |  | ThSeO | 129 | (('Th4+', 'Tricapped triangular prism (three square-face caps)', 9),) | 0.785109295 |  |  | 2.775689794 |  |  | https://doi.org/10.1038/s41524-022-00811-w https://doi.org/10.1038/s41524-023-01153-x
mp-21238 |  | 21709 | ThSi | 62 | (('Th4+', 'Face-capped octahedron', 7),) | 0.477753608 |  |  |  | 7.59 |  |  | MPDS
mp-2844 |  | 21711 | ThSi2 | 141 | (('Th4+', 'Truncated tetrahedron', 12),) | 0.695356272 |  |  |  | 6.47 |  |  | MPDS
mp-5836 |  |  | ThSiO4 | 141 | (('Th4+', 'Dodecahedron with triangular faces - p2345 plane normalized', 8), ('Si4+', 'Tetrahedron', 4)) | 0.739815714 |  |  | -4.85402975 |  |  | https://doi.org/10.1038/s41524-022-00811-w https://doi.org/10.1038/s41524-023-01153-x
| icsd-15485 |  | ThSiO4 | 141 | (('Th4+', 'Dodecahedron with triangular faces - p2345 plane normalized', 8), ('Si4+', 'Tetrahedron', 4)) | 0.739815714 |  |  | -4.904 |  |  | https://doi.org/10.1038/s41524-023-01153-x
mp-19886 |  |  | ThSnPt | 216 |  |  | 2.303630923 | 25.64858968 | -0.418225609 |  | Materials Project | https://doi.org/10.1038/s41524-022-00811-w https://doi.org/10.1038/s41524-023-01153-x
| icsd-108712 |  | ThSnPt | 216 |  |  | 2.303630923 | 25.64858968 | 0.971 |  | Materials Project | https://doi.org/10.1038/s41524-023-01153-x
mp-8136 | icsd-31654 |  | ThSO | 129 | (('Th4+', 'Tricapped triangular prism (three square-face caps)', 9),) | 0.787652912 |  |  | 2.689981427 |  |  | https://doi.org/10.1038/s41524-022-00811-w https://doi.org/10.1038/s41524-023-01153-x
| icsd-247343 |  | ThTaN3 | 62 | (('Th4+', 'Square-face bicapped trigonal prism', 8), ('Ta5+', 'Octahedron', 6)) | 0.617138538 |  |  | -0.067 |  |  | https://doi.org/10.1038/s41524-023-01153-x
| icsd-247345 |  | ThTaN3 | 221 | (('Th4+', 'Cuboctahedron', 12), ('Ta5+', 'Octahedron', 6)) | 0.170916904 |  |  | 1.816 |  |  | https://doi.org/10.1038/s41524-023-01153-x
mp-1025522 |  |  | ThTe3 | 11 | (('Th4+', 'Dodecahedron with triangular faces - p2345 plane normalized', 8),) | 0.573928106 |  |  | -0.598966583 |  |  | https://doi.org/10.1038/s41524-022-00811-w
mp-3718 | icsd-150471 |  | ThTeO | 129 | (('Th4+', 'Square-face bicapped trigonal prism', 8),) | 0.750007307 |  |  | 3.199993849 |  |  | https://doi.org/10.1038/s41524-022-00811-w https://doi.org/10.1038/s41524-023-01153-x
mp-5274 | icsd-14341 |  | ThTi2O6 | 12 | (('Th4+', 'Bicapped octahedron (opposed cap faces)', 8), ('Ti4+', 'Octahedron', 6)) | 0.72963033 |  |  | -2.27538188 |  |  | https://doi.org/10.1038/s41524-022-00811-w https://doi.org/10.1038/s41524-023-01153-x
mp-1102015 | icsd-262810 |  | ThTlCuSe3 | 63 | (('Th4+', 'Octahedron', 6), ('Tl+', 'Square-face bicapped trigonal prism', 8), ('Cu+', 'Tetrahedron', 4)) | 0.727771172 |  |  | 0.025303641 |  |  | https://doi.org/10.1038/s41524-022-00811-w https://doi.org/10.1038/s41524-023-01153-x
mp-1217362 |  |  | ThV2PbO8 | 82 | (('Th4+', 'Dodecahedron with triangular faces - p2345 plane normalized', 8), ('V5+', 'Tetrahedron', 4), ('V5+', 'Tetrahedron', 4), ('Pb2+', 'Dodecahedron with triangular faces - p2345 plane normalized', 8)) | 0.720140584 |  |  | -0.723333055 |  |  | https://doi.org/10.1038/s41524-022-00811-w
mp-1217380 |  |  | ThV2PbO8 | 119 | (('Th4+', 'Dodecahedron with triangular faces - p2345 plane normalized', 8), ('V5+', 'Tetrahedron', 4), ('V5+', 'Tetrahedron', 4), ('Pb2+', 'Dodecahedron with triangular faces - p2345 plane normalized', 8)) | 0.720140584 |  |  | 0.567676833 |  |  | https://doi.org/10.1038/s41524-022-00811-w
mp-29091 |  |  | Ti(CuS)4 | 121 | (('Ti4+', 'Tetrahedron', 4), ('Cu+', 'Tetrahedron', 4), ('Cu+', 'Tetrahedron', 4)) | 0.652734872 | 0.94934342 | 9.826651737 | -0.545789426 |  | Materials Project | https://doi.org/10.1038/s41524-022-00811-w https://doi.org/10.1038/s41524-023-01153-x
| icsd-82558 |  | Ti(CuS)4 | 121 | (('Ti4+', 'Tetrahedron', 4), ('Cu+', 'Tetrahedron', 4), ('Cu+', 'Tetrahedron', 4)) | 0.652734872 | 0.94934342 | 9.826651737 | -0.605 |  | Materials Project | https://doi.org/10.1038/s41524-023-01153-x
| icsd-15996 |  | Ti(NCl)3 | 2 | (('Ti4+', 'Octahedron', 6),) | 0.48112901 |  |  | -2.975 |  |  | https://doi.org/10.1038/s41524-023-01153-x
mp-29260 |  |  | Ti(SeO3)2 | 14 | (('Ti4+', 'Octahedron', 6), ('Se4+', 'Triangular non-coplanar', 3)) | 0.385229499 | 34.1319032 | 4.776540967 | -3.582 |  | Materials Project | https://doi.org/10.1038/s41524-023-01153-x
|  | 12423 | Ti100(Si17N14)3 | 225 | [5 empty] | 45 |  |  | MPDS
|  | 21739 | Ti11Tc89 | 217 | [5 empty] | 10.21 |  |  | MPDS
|  | 177600 | Ti2B8C | 1 | [5 empty] | 36.09 |  |  | MPDS
mp-849246 |  |  | Ti2CdO5 | 63 | (('Ti4+', 'Octahedron', 6), ('Cd2+', 'Trigonal prism', 6)) | 0.716655019 |  |  | -2.597 |  |  | https://doi.org/10.1038/s41524-023-01153-x
mp-676240 |  |  | Ti2CdO6 | 4 | (('Ti4+', 'Tetrahedron', 4), ('Ti4+', 'Square-face capped trigonal prism', 7), ('Cd2+', 'Square-face capped trigonal prism', 7)) | 0.787491264 |  |  | -3.73 |  |  | https://doi.org/10.1038/s41524-023-01153-x
|  | 13327 | Ti2CN | 225 | [5 empty] | 25 |  |  | MPDS
('mp-1191331', 'mp-30566') |  | 6837 | Ti2Co | 227 | [5 empty] | 7.57 |  |  | MPDS
| icsd-185877 |  | Ti2MnAl | 216 |  |  | 1.382172007 | 178.1796457 | 0.118 |  | Materials Project | https://doi.org/10.1038/s41524-023-01153-x
| icsd-189697 |  | Ti2MnGa | 216 |  |  |  |  | -0.102 |  |  | https://doi.org/10.1038/s41524-023-01153-x
| icsd-189700 |  | Ti2MnIn | 216 |  |  |  |  | 0.364 |  |  | https://doi.org/10.1038/s41524-023-01153-x
mp-776387 |  |  | Ti2N2O | 12 | (('Ti4+', 'Octahedron', 6), ('Ti4+', 'Octahedron', 6), ('Ti4+', 'Octahedron', 6), ('Ti4+', 'Octahedron', 6)) | 0.624985364 |  |  | -0.458 |  |  | https://doi.org/10.1038/s41524-023-01153-x
mp-1101295 |  |  | Ti2O3 | 11 | (('Ti3+', 'Octahedron', 6), ('Ti3+', 'Octahedron', 6)) | 0.837778198 |  |  | -0.056533619 |  |  | https://doi.org/10.1038/s41524-022-00811-w
| icsd-9655 | 7257 | Ti2O3 | 167 | (('Ti3+', 'Octahedron', 6),) | 0.797222747 | 15.5 | 29.45 | 0.632 |  | MPDS | https://doi.org/10.1038/s41524-023-01153-x
| icsd-24735 |  | Ti3(BiO3)4 | 139 | (('Ti4+', 'Octahedron', 6), ('Ti4+', 'Octahedron', 6), ('Bi3+', 'Square-face bicapped trigonal prism', 8), ('Bi3+', 'Cuboctahedron', 12)) | 0.832623965 |  |  | -4.005 |  |  | https://doi.org/10.1038/s41524-023-01153-x
| icsd-87811 |  | Ti3(BiO3)4 | 139 | (('Ti4+', 'Octahedron', 6), ('Ti4+', 'Octahedron', 6), ('Bi3+', 'Square-face bicapped trigonal prism', 8), ('Bi3+', 'Cuboctahedron', 12)) | 0.832623965 |  |  | -4.008 |  |  | https://doi.org/10.1038/s41524-023-01153-x
mp-755047 |  |  | Ti3N2O3 | 36 | (('Ti4+', 'Octahedron', 6), ('Ti4+', 'Octahedron', 6), ('Ti4+', 'Octahedron', 6)) | 0.609865068 | 37.69566289 | 8.792601973 | -1.965 |  | Materials Project | https://doi.org/10.1038/s41524-023-01153-x
mp-755054 |  |  | Ti3N2O3 | 63 | (('Ti4+', 'Octahedron', 6), ('Ti4+', 'Octahedron', 6)) | 0.707398801 |  |  | -1.588 |  |  | https://doi.org/10.1038/s41524-023-01153-x
mp-849335 |  |  | Ti3N2O3 | 8 | (('Ti4+', 'Octahedron', 6), ('Ti4+', 'Octahedron', 6), ('Ti4+', 'Octahedron', 6), ('Ti4+', 'Octahedron', 6), ('Ti4+', 'Octahedron', 6), ('Ti4+', 'Octahedron', 6)) | 0.707398801 |  |  | -1.922 |  |  | https://doi.org/10.1038/s41524-023-01153-x
mp-774922 |  |  | Ti3TeO8 | 1 | (('Ti4+', 'Tetrahedron', 4), ('Ti4+', 'Tetrahedron', 4), ('Ti4+', 'Tetrahedron', 4), ('Te4+', 'See-saw', 4)) | 0.48112901 | 7.435459403 | 3.898098357 | -2.447693411 |  | Materials Project | https://doi.org/10.1038/s41524-022-00811-w https://doi.org/10.1038/s41524-023-01153-x
mp-37995 |  |  | Ti3Zn2O8 | 166 | (('Ti4+', 'Octahedron', 6), ('Zn2+', 'Tetrahedron', 4)) | 0.720140584 | 29.78733623 | 5.975438747 | -3.173 |  | Materials Project | https://doi.org/10.1038/s41524-023-01153-x
mp-568151 |  | 5432 | Ti5Ge3 | 193 | [5 empty] | 9.5 |  |  | MPDS
|  | 10164 | Ti5Ni3Ru2 | 221 | [5 empty] | 7.26 |  |  | MPDS
|  | 51388 | Ti9Cr291B400 | 71 | [5 empty] | 22.1 |  |  | MPDS
| icsd-27681 |  | TiAl2O5 | 63 | (('Ti4+', 'Octahedron', 6), ('Al3+', 'Octahedron', 6)) | 0.786999602 |  |  | -3.511 |  |  | https://doi.org/10.1038/s41524-023-01153-x
| icsd-191657 |  | TiAlFeCo | 216 |  |  |  |  | -0.218 |  |  | https://doi.org/10.1038/s41524-023-01153-x
|  | 8777 | TiAlN2 | 225 | [5 empty] | 30.401 |  |  | MPDS
mp-961718 |  |  | TiAsRh | 216 | (('Ti2+', 'Tetrahedron', 4), ('Rh+', 'Octahedron', 6)) | 0.322998691 |  |  | -1.313 |  |  | https://doi.org/10.1038/s41524-023-01153-x
mp-1145 |  | 6700 | TiB2 | 191 | (('Ti4+', 'Hexagonal prism', 12),) | 0.686862312 |  |  |  | 26.48 |  |  | MPDS
mp-752676 |  |  | TiBi2O5 | 36 | (('Ti4+', 'Tetrahedron', 4), ('Bi3+', 'Pentagonal pyramid', 6)) | 0.665247929 |  |  | -2.259 |  |  | https://doi.org/10.1038/s41524-023-01153-x
mp-961722 |  |  | TiBiRh | 216 | (('Ti2+', 'Tetrahedron', 4), ('Rh+', 'Octahedron', 6)) | 0.700528734 |  |  | -0.844 |  |  | https://doi.org/10.1038/s41524-023-01153-x
mp-27849 | icsd-290036 |  | TiBrN | 59 | (('Ti4+', 'Octahedron', 6),) | 0.635319197 | 39.85309199 | 9.183923167 | 0.39931992 |  | Materials Project | https://doi.org/10.1038/s41524-022-00811-w https://doi.org/10.1038/s41524-023-01153-x
mp-631 |  | 5230 | TiC | 225 | (('Ti4+', 'Octahedron', 6),) | 0.483401916 |  |  |  | 50.68 |  |  | MPDS
mp-623024 |  |  | TiCdF6 | 148 | (('Ti4+', 'Octahedron', 6), ('Cd2+', 'Octahedron', 6)) | 0.876492504 | 5.055518213 | 2.46498439 | -4.572747901 |  | Materials Project | https://doi.org/10.1038/s41524-022-00811-w
mp-13641 | icsd-15989 |  | TiCdO3 | 148 | (('Ti4+', 'Octahedron', 6), ('Cd2+', 'Octahedron', 6)) | 0.782553716 | 17.99267264 | 5.735320673 | -3.888249964 |  | Materials Project | https://doi.org/10.1038/s41524-022-00811-w https://doi.org/10.1038/s41524-023-01153-x
mp-20940 |  |  | TiCdO3 | 26 | (('Ti4+', 'Octahedron', 6), ('Cd2+', 'Square-face bicapped trigonal prism', 8), ('Cd2+', 'Square-face bicapped trigonal prism', 8)) | 0.823655486 |  |  | -4.119 |  |  | https://doi.org/10.1038/s41524-023-01153-x
mp-5052 |  |  | TiCdO3 | 33 | (('Ti4+', 'Octahedron', 6), ('Cd2+', 'Square-face bicapped trigonal prism', 8)) | 0.823655486 |  |  | -4.11 |  |  | https://doi.org/10.1038/s41524-023-01153-x
mp-961700 |  |  | TiCoAs | 216 | (('Ti2+', 'Tetrahedron', 4), ('Co+', 'Octahedron', 6)) | 0.713923724 |  |  | -1.564 |  |  | https://doi.org/10.1038/s41524-023-01153-x
mp-5967 |  |  | TiCoSb | 216 | (('Ti2+', 'Octahedron', 6), ('Co+', 'Tetrahedron', 4)) | 0.710309395 | 11.26167518 | 20.47164335 | -1.054412332 |  | Materials Project | https://doi.org/10.1038/s41524-022-00811-w https://doi.org/10.1038/s41524-023-01153-x
| icsd-169153 |  | TiCoSb | 216 | (('Ti2+', 'Octahedron', 6), ('Co+', 'Tetrahedron', 4)) | 0.710309395 | 11.26167518 | 20.47164335 | -1.215 |  | Materials Project | https://doi.org/10.1038/s41524-023-01153-x
| icsd-169153 |  | TiCoSb | 216 | (('Ti2+', 'Octahedron', 6), ('Co+', 'Tetrahedron', 4)) | 0.710309395 | 11.26167518 | 20.47164335 | -1.043 |  | Materials Project | https://doi.org/10.1038/s41524-023-01153-x
| icsd-402631 |  | TiCu2Te3 | 12 | (('Ti3+', 'Octahedron', 6), ('Cu2+', 'Tetrahedron', 4), ('Cu+', 'Tetrahedron', 4)) | 0.678485389 |  |  | 0.914 |  |  | https://doi.org/10.1038/s41524-023-01153-x
| icsd-162263 |  | TiFe(BiO3)2 | 146 | (('Ti4+', 'Octahedron', 6), ('Ti4+', 'Octahedron', 6), ('Ti4+', 'Octahedron', 6), ('Ti4+', 'Octahedron', 6), ('Fe2+', 'Octahedron', 6), ('Fe2+', 'Octahedron', 6), ('Fe2+', 'Octahedron', 6), ('Fe2+', 'Octahedron', 6), ('Bi3+', 'Octahedron', 6), ('Bi3+', 'Octahedron', 6), ('Bi3+', 'Octahedron', 6), ('Bi3+', 'Octahedron', 6), ('Bi3+', 'Octahedron', 6), ('Bi3+', 'Octahedron', 6), ('Bi3+', 'Octahedron', 6), ('Bi3+', 'Octahedron', 6)) | 0.746327507 |  |  | -0.643 |  |  | https://doi.org/10.1038/s41524-023-01153-x
mp-2454 |  | 5363 | TiFe2 | 194 | [5 empty] | 7.86 |  |  | MPDS
mp-866375 |  |  | TiFe2Ge | 225 | (('Ti2+', 'Octahedron', 6), ('Fe+', 'Tetrahedron', 4)) | 0.720823315 |  |  | -0.200652647 |  |  | https://doi.org/10.1038/s41524-022-00811-w https://doi.org/10.1038/s41524-023-01153-x
| icsd-186057 |  | TiFe2Ge | 225 | (('Ti2+', 'Octahedron', 6), ('Fe+', 'Tetrahedron', 4)) | 0.720823315 |  |  | 0.152 |  |  | https://doi.org/10.1038/s41524-023-01153-x
mp-866141 |  |  | TiFe2Si | 225 | (('Ti2+', 'Octahedron', 6), ('Fe+', 'Tetrahedron', 4)) | 0.716969242 | 28.67406304 | 38.31230151 | -0.712300585 |  | Materials Project | https://doi.org/10.1038/s41524-022-00811-w https://doi.org/10.1038/s41524-023-01153-x
| icsd-103642 |  | TiFe2Sn | 225 |  |  |  |  | 0.275 |  |  | https://doi.org/10.1038/s41524-023-01153-x
| icsd-186058 |  | TiFe2Sn | 225 |  |  |  |  | 0.29 |  |  | https://doi.org/10.1038/s41524-023-01153-x
mp-961660 |  |  | TiFeSe | 216 |  |  |  |  | -7.851 |  |  | https://doi.org/10.1038/s41524-023-01153-x
mp-961660 |  |  | TiFeSe | 216 |  |  |  |  | -7.845 |  |  | https://doi.org/10.1038/s41524-023-01153-x
mp-961673 |  |  | TiFeTe | 216 |  |  | 17.23401608 | 21.35920078 | -0.646953172 |  | Materials Project | https://doi.org/10.1038/s41524-022-00811-w https://doi.org/10.1038/s41524-023-01153-x
mp-752733 |  |  | TiGa2O5 | 15 | (('Ti4+', 'Octahedron', 6), ('Ga3+', 'Octahedron', 6)) | 0.756715501 | 79.30823604 | 5.572010895 | -3.46 |  | Materials Project | https://doi.org/10.1038/s41524-023-01153-x
mp-760501 |  |  | TiGa2O5 | 63 | (('Ti4+', 'Octahedron', 6), ('Ga3+', 'Octahedron', 6)) | 0.6817968 |  |  | -4.125 |  |  | https://doi.org/10.1038/s41524-023-01153-x
| icsd-191658 |  | TiGaFeCo | 216 |  |  |  |  | 0.44 |  |  | https://doi.org/10.1038/s41524-023-01153-x
mp-567889 |  | 5434 | TiGe2 | 70 | [5 empty] | 3 |  |  | MPDS
mp-780260 |  |  | TiGeO3 | 148 | (('Ti4+', 'Octahedron', 6), ('Ge2+', 'Triangular non-coplanar', 3)) | 0.688160886 |  |  | 2.761780368 |  |  | https://doi.org/10.1038/s41524-022-00811-w https://doi.org/10.1038/s41524-023-01153-x
mp-1008680 | ('icsd-188965', 'icsd-188965') |  | TiGePt | 216 |  |  |  |  | -0.986355997 |  |  | https://doi.org/10.1038/s41524-022-00811-w https://doi.org/10.1038/s41524-023-01153-x
mp-865640 |  |  | TiGeRu2 | 225 |  |  |  |  | -0.514 |  |  | https://doi.org/10.1038/s41524-023-01153-x
| icsd-263128 |  | TiGeS3 | 62 | (('Ti4+', 'Octahedron', 6), ('Ge2+', 'See-saw', 4)) | 0.491283864 |  |  | 1.447 |  |  | https://doi.org/10.1038/s41524-023-01153-x
mp-696590 |  |  | TiH8(NF3)2 | 164 | (('Ti4+', 'Octahedron', 6), ('H+', 'Single neighbor', 1), ('H+', 'Single neighbor', 1), ('H+', 'Single neighbor', 1)) | 0.673521857 |  |  | -6.034 |  |  | https://doi.org/10.1038/s41524-023-01153-x
| icsd-19005 |  | TiHgO3 | 167 | (('Ti4+', 'Octahedron', 6), ('Hg2+', 'Square-face monocapped antiprism', 9)) | 0.698071519 |  |  | -2.922 |  |  | https://doi.org/10.1038/s41524-023-01153-x
mp-541013 | icsd-39820 |  | TiI4 | 15 | (('Ti4+', 'Octahedron', 6),) | 0.634594353 | 2.175327447 | 4.966954047 | -0.486330363 |  | Materials Project | https://doi.org/10.1038/s41524-022-00811-w https://doi.org/10.1038/s41524-023-01153-x
| icsd-27394 |  | TiIN | 59 | (('Ti4+', 'Octahedron', 6),) | 0.603628617 |  |  | 1.502 |  |  | https://doi.org/10.1038/s41524-023-01153-x
mp-1949 |  | 7143 | TiMn2 | 194 | [5 empty] | 5.82 |  |  | MPDS
mp-492 |  | 5601 | TiN | 225 | (('Ti3+', 'Octahedron', 6),) | 0.715108588 |  |  |  | 2.09 |  |  | MPDS
|  | 5567 | TiNb | 229 | [5 empty] | 1.47 |  |  | MPDS
mp-1216787 |  |  | TiNb2ZnO8 | 3 | (('Ti4+', 'Octahedron', 6), ('Nb5+', 'Octahedron', 6), ('Nb5+', 'Octahedron', 6), ('Zn2+', 'Octahedron', 6)) | 0.714905494 |  |  | -2.866515403 |  |  | https://doi.org/10.1038/s41524-022-00811-w
| icsd-280002 |  | TiNb3O6 | 148 | (('Ti3+', 'Octahedron', 6), ('Nb3+', 'Square pyramid', 5)) | 0.719270893 |  |  | -0.559 |  |  | https://doi.org/10.1038/s41524-023-01153-x
mp-27850 | icsd-290035 |  | TiNCl | 59 | (('Ti4+', 'Octahedron', 6),) | 0.656613693 | 50.86184671 | 8.571141737 | 0.29921092 |  | Materials Project | https://doi.org/10.1038/s41524-022-00811-w https://doi.org/10.1038/s41524-023-01153-x
mp-1071956 | icsd-290034 |  | TiNF | 59 | (('Ti4+', 'Octahedron', 6),) | 0.729898056 |  |  | 0.210664294 |  |  | https://doi.org/10.1038/s41524-022-00811-w https://doi.org/10.1038/s41524-023-01153-x
mp-571 |  | 7224 | TiNi | 221 | [5 empty] | 3.9 |  |  | MPDS
mp-961694 |  |  | TiNiGe | 216 | (('Ti2+', 'Tetrahedron', 4), ('Ni2+', 'Octahedron', 6)) | 0.053727787 |  |  | -0.265 |  |  | https://doi.org/10.1038/s41524-023-01153-x
mp-924130 |  |  | TiNiSn | 216 |  |  | 7.004348 | 24.27183786 | -0.308116056 |  | Materials Project | https://doi.org/10.1038/s41524-022-00811-w https://doi.org/10.1038/s41524-023-01153-x
| icsd-190991 |  | TiNiSn | 216 |  |  | 7.004348 | 24.27183786 | -0.449 |  | Materials Project | https://doi.org/10.1038/s41524-023-01153-x
| icsd-174568 |  | TiNiSn | 216 |  |  | 7.004348 | 24.27183786 | -0.15 |  | Materials Project | https://doi.org/10.1038/s41524-023-01153-x
| icsd-190991 |  | TiNiSn | 216 |  |  | 7.004348 | 24.27183786 | -0.152 |  | Materials Project | https://doi.org/10.1038/s41524-023-01153-x
mp-1439 | icsd-158780 |  | TiO2 | 60 | (('Ti4+', 'Octahedron', 6),) | 0.72963033 |  |  | -3.478888747 |  |  | https://doi.org/10.1038/s41524-022-00811-w https://doi.org/10.1038/s41524-023-01153-x
mp-25262 |  |  | TiO2 | 227 | (('Ti4+', 'Octahedron', 6),) | 0.72963033 |  |  | -1.957 |  |  | https://doi.org/10.1038/s41524-023-01153-x
mp-25433 |  |  | TiO2 | 166 | (('Ti4+', 'Octahedron', 6),) | 0.72963033 |  |  | -2.679 |  |  | https://doi.org/10.1038/s41524-023-01153-x
mp-2657 | icsd-51936 | 7268 | TiO2 | 136 | (('Ti4+', 'Octahedron', 6),) | 0.72963033 | 101.8221667 | 5.277833333 | -2.744897022 |  | MPDS | https://doi.org/10.1038/s41524-022-00811-w https://doi.org/10.1038/s41524-023-01153-x
mp-34688 |  |  | TiO2 | 15 | (('Ti4+', 'Octahedron', 6),) | 0.72963033 |  |  | -2.616722306 |  |  | https://doi.org/10.1038/s41524-022-00811-w https://doi.org/10.1038/s41524-023-01153-x
mp-390 | ('icsd-193269', 'icsd-93098') |  | TiO2 | 141 | (('Ti4+', 'Octahedron', 6),) | 0.72963033 | 56.38014665 | 6.83895294 | -2.693482312 |  | Materials Project | https://doi.org/10.1038/s41524-022-00811-w https://doi.org/10.1038/s41524-023-01153-x
mp-430 | icsd-189321 |  | TiO2 | 14 | (('Ti4+', 'Square-face capped trigonal prism', 7),) | 0.797222747 |  |  | -2.701212164 |  |  | https://doi.org/10.1038/s41524-022-00811-w https://doi.org/10.1038/s41524-023-01153-x
mp-553432 | icsd-41493 |  | TiO2 | 152 | (('Ti4+', 'Tetrahedron', 4),) | 0.594445495 | 4.88214394 | 3.821544193 | -4.687160831 |  | Materials Project | https://doi.org/10.1038/s41524-022-00811-w https://doi.org/10.1038/s41524-023-01153-x
mp-554278 | icsd-171670 |  | TiO2 | 12 | (('Ti4+', 'Octahedron', 6), ('Ti4+', 'Octahedron', 6)) | 0.72963033 | 29.26859582 | 6.204950237 | -3.69234646 |  | Materials Project | https://doi.org/10.1038/s41524-022-00811-w https://doi.org/10.1038/s41524-023-01153-x
mp-636827 |  |  | TiO2 | 25 | (('Ti4+', 'Square pyramid', 5), ('Ti4+', 'Tetrahedron', 4)) | 0.72963033 |  |  | -3.835 |  |  | https://doi.org/10.1038/s41524-023-01153-x
mp-754672 |  |  | TiO2 | 62 | (('Ti4+', 'Square pyramid', 5),) | 0.72963033 |  |  | -3.263791375 |  |  | https://doi.org/10.1038/s41524-022-00811-w
mp-766454 |  |  | TiO2 | 12 | (('Ti4+', 'Octahedron', 6), ('Ti4+', 'Octahedron', 6), ('Ti4+', 'Octahedron', 6)) | 0.72963033 |  |  | -3.139555626 |  |  | https://doi.org/10.1038/s41524-022-00811-w https://doi.org/10.1038/s41524-023-01153-x
mp-9173 | icsd-75179 |  | TiO2 | 62 | (('Ti4+', 'Octahedron', 6),) | 0.72963033 |  |  | -2.859022252 |  |  | https://doi.org/10.1038/s41524-022-00811-w https://doi.org/10.1038/s41524-023-01153-x
| icsd-189324 |  | TiO2 | 189 | (('Ti4+', 'Tricapped triangular prism (three square-face caps)', 9), ('Ti4+', 'Tricapped triangular prism (three square-face caps)', 9)) | 0.797222747 |  |  | -1.007 |  |  | https://doi.org/10.1038/s41524-023-01153-x
| icsd-189326 |  | TiO2 | 205 | (('Ti4+', 'Octahedron', 6),) | 0.72963033 |  |  | -1.976 |  |  | https://doi.org/10.1038/s41524-023-01153-x
| icsd-97008 |  | TiO2 | 35 | (('Ti4+', 'Square pyramid', 5), ('Ti4+', 'Tetrahedron', 4)) | 0.72963033 |  |  | -3.773 |  |  | https://doi.org/10.1038/s41524-023-01153-x
mp-1216625 |  |  | TiOF2 | 123 | (('Ti4+', 'Octahedron', 6),) | 0.789570652 |  |  | -2.941111112 |  |  | https://doi.org/10.1038/s41524-022-00811-w
mp-37473 |  |  | TiOF2 | 131 | (('Ti4+', 'Octahedron', 6),) | 0.789570652 |  |  | -3.496102232 |  |  | https://doi.org/10.1038/s41524-022-00811-w https://doi.org/10.1038/s41524-023-01153-x
mp-19845 | ('icsd-153406', 'icsd-262090') |  | TiPbO3 | 221 | (('Ti4+', 'Octahedron', 6), ('Pb2+', 'Cuboctahedron', 12)) | 0.594445495 |  |  | 0.814799561 |  |  | https://doi.org/10.1038/s41524-022-00811-w https://doi.org/10.1038/s41524-023-01153-x
mp-20459 | ('icsd-1611', 'icsd-31152', 'icsd-93553') |  | TiPbO3 | 99 | (('Ti4+', 'Square pyramid', 5), ('Pb2+', 'Cuboctahedron', 12)) | 0.594445495 | 35.93321149 | 6.439158063 | 0.656229191 |  | Materials Project | https://doi.org/10.1038/s41524-022-00811-w https://doi.org/10.1038/s41524-023-01153-x
| icsd-27949 |  | TiPbO3 | [5 empty] | 0.377 |  |  | https://doi.org/10.1038/s41524-023-01153-x
| icsd-28624 |  | TiPbO3 | [5 empty] | 0.421 |  |  | https://doi.org/10.1038/s41524-023-01153-x
| icsd-29117 |  | TiPbO3 | [5 empty] | 0.415 |  |  | https://doi.org/10.1038/s41524-023-01153-x
mp-754297 |  |  | TiPHO5 | 2 | (('Ti4+', 'Octahedron', 6), ('Ti4+', 'Octahedron', 6), ('P5+', 'Tetrahedron', 4), ('H+', 'Single neighbor', 1)) | 0.670791868 |  |  | -1.803 |  |  | https://doi.org/10.1038/s41524-023-01153-x
mp-989613 |  |  | TiPN3 | 38 | (('Ti4+', 'Square pyramid', 5), ('P5+', 'Tetrahedron', 4)) | 0.337500921 |  |  | -1.816864118 |  |  | https://doi.org/10.1038/s41524-022-00811-w
mp-989624 |  |  | TiPN3 | 15 | (('Ti4+', 'Octahedron', 6), ('Ti4+', 'Octahedron', 6), ('P5+', 'Tetrahedron', 4)) | 0.247567844 |  |  | -1.321 |  |  | https://doi.org/10.1038/s41524-023-01153-x
mp-25436 |  |  | TiPO4F | 2 | (('Ti4+', 'Octahedron', 6), ('Ti4+', 'Octahedron', 6), ('P5+', 'Tetrahedron', 4)) | 0.547138334 |  |  | -4.21 |  |  | https://doi.org/10.1038/s41524-023-01153-x
mp-961705 |  |  | TiPtPb | 216 |  |  |  |  | -0.529 |  |  | https://doi.org/10.1038/s41524-023-01153-x
mp-592 |  | 151135 | TiRu | 221 | [5 empty] | 7.85 |  |  | MPDS
| icsd-174489 | 12249 | TiS2 | 164 | (('Ti4+', 'Octahedron', 6), ('Ti4+', 'Octahedron', 6), ('Ti4+', 'Octahedron', 6)) | 0.491283864 | 63.55 | 16.55 | 1.605 |  | MPDS | https://doi.org/10.1038/s41524-023-01153-x
| icsd-174490 |  | TiS2 | 62 | (('Ti4+', 'Tricapped triangular prism (three square-face caps)', 9),) | 0.618462898 |  |  | 1.929 |  |  | https://doi.org/10.1038/s41524-023-01153-x
| icsd-181502 |  | TiS2 | 58 | (('Ti4+', 'Octahedron', 6),) | 0.491283864 |  |  | 1.953 |  |  | https://doi.org/10.1038/s41524-023-01153-x
| icsd-181503 |  | TiS2 | 194 | (('Ti4+', 'Trigonal prism', 6),) | 0.491283864 |  |  | 1.377 |  |  | https://doi.org/10.1038/s41524-023-01153-x
| icsd-41088 |  | TiS2 | 12 | (('Ti4+', 'Octahedron', 6),) | 0.491283864 |  |  | 1.451 |  |  | https://doi.org/10.1038/s41524-023-01153-x
| icsd-41092 |  | TiS2 | 166 | (('Ti4+', 'Octahedron', 6),) | 0.491283864 |  |  | 1.39 |  |  | https://doi.org/10.1038/s41524-023-01153-x
| icsd-56494 |  | TiS2 | 12 | (('Ti4+', 'Octahedron', 6),) | 0.491283864 |  |  | -0.089 |  |  | https://doi.org/10.1038/s41524-023-01153-x
| icsd-72042 |  | TiS2 | 227 | (('Ti4+', 'Octahedron', 6),) | 0.491283864 |  |  | 2.332 |  |  | https://doi.org/10.1038/s41524-023-01153-x
| icsd-79803 |  | TiS2 | 166 | (('Ti4+', 'Octahedron', 6),) | 0.491283864 |  |  | 1.217 |  |  | https://doi.org/10.1038/s41524-023-01153-x
mp-9920 | icsd-42072 |  | TiS3 | 11 | (('Ti4+', 'Dodecahedron with triangular faces - p2345 plane normalized', 8),) | 0.618462898 | 4.5867522 | 10.03656027 | 1.499143845 |  | Materials Project | https://doi.org/10.1038/s41524-022-00811-w https://doi.org/10.1038/s41524-023-01153-x
| icsd-43617 | 10236 | TiSe2 | 164 | (('Ti4+', 'Octahedron', 6),) | 0.483401916 | 90.9 | 32.2 | 2.216 |  | MPDS | https://doi.org/10.1038/s41524-023-01153-x
| icsd-166436 |  | TiSiO4 | 63 | (('Ti4+', 'Octahedron', 6), ('Si4+', 'Tetrahedron', 4)) | 0.522695201 |  |  | -2.941 |  |  | https://doi.org/10.1038/s41524-023-01153-x
| icsd-166438 |  | TiSiO4 | 88 | (('Ti4+', 'Dodecahedron with triangular faces', 8), ('Si4+', 'Tetrahedron', 4)) | 0.698071519 |  |  | -4.063 |  |  | https://doi.org/10.1038/s41524-023-01153-x
mp-865680 |  |  | TiSiOs2 | 225 |  |  |  |  | 1.897 |  |  | https://doi.org/10.1038/s41524-023-01153-x
mp-961659 |  |  | TiSiPd | 216 | (('Ti2+', 'Octahedron', 6), ('Pd2+', 'Tetrahedron', 4)) | 0.600920539 |  |  | -1.293 |  |  | https://doi.org/10.1038/s41524-023-01153-x
mp-961659 |  |  | TiSiPd | 216 | (('Ti2+', 'Octahedron', 6), ('Pd2+', 'Tetrahedron', 4)) | 0.600920539 |  |  | -0.804 |  |  | https://doi.org/10.1038/s41524-023-01153-x
mp-961706 |  |  | TiSiPt | 216 | (('Ti2+', 'Octahedron', 6), ('Pt2+', 'Tetrahedron', 4)) | 0.600920539 | 5.190276884 | 18.31280548 | -0.925183579 |  | Materials Project | https://doi.org/10.1038/s41524-022-00811-w https://doi.org/10.1038/s41524-023-01153-x
mp-865681 |  |  | TiSiRu2 | 225 |  |  |  |  | 1.559 |  |  | https://doi.org/10.1038/s41524-023-01153-x
mp-754246 |  |  | TiSnO3 | 148 | (('Ti4+', 'Octahedron', 6), ('Sn2+', 'Triangular non-coplanar', 3)) | 0.692679809 | 17.66876796 | 5.49424319 | 2.900747471 |  | Materials Project | https://doi.org/10.1038/s41524-022-00811-w https://doi.org/10.1038/s41524-023-01153-x
| icsd-186724 |  | TiSnO3 | 221 | (('Ti4+', 'Octahedron', 6), ('Sn2+', 'Cuboctahedron', 12)) | 0.594445495 |  |  | 1.514 |  |  | https://doi.org/10.1038/s41524-023-01153-x
mp-1216649 |  |  | TiSnO4 | 65 | (('Ti4+', 'Octahedron', 6), ('Sn4+', 'Octahedron', 6)) | 0.654086006 |  |  | -4.661767111 |  |  | https://doi.org/10.1038/s41524-022-00811-w
mp-753048 |  |  | TiSnO4 | 8 | (('Ti4+', 'Octahedron', 6), ('Ti4+', 'Octahedron', 6), ('Ti4+', 'Octahedron', 6), ('Sn4+', 'Octahedron', 6), ('Sn4+', 'Octahedron', 6), ('Sn4+', 'Octahedron', 6)) | 0.654086006 |  |  | -3.69 |  |  | https://doi.org/10.1038/s41524-023-01153-x
mp-773864 |  |  | TiSnO4 | 119 | (('Ti4+', 'Octahedron', 6), ('Sn4+', 'Octahedron', 6)) | 0.654086006 | 136.8553046 | 5.427854017 | -3.526394842 |  | Materials Project | https://doi.org/10.1038/s41524-022-00811-w https://doi.org/10.1038/s41524-023-01153-x
mp-961682 |  |  | TiSnPd | 216 |  |  | 5.5831167 | 24.51639622 | -0.579528936 |  | Materials Project | https://doi.org/10.1038/s41524-022-00811-w https://doi.org/10.1038/s41524-023-01153-x
mp-30847 | ('icsd-105799', 'icsd-105799') |  | TiSnPt | 216 |  |  | 5.678686674 | 20.77376391 | -1.024773667 |  | Materials Project | https://doi.org/10.1038/s41524-022-00811-w https://doi.org/10.1038/s41524-023-01153-x
mp-865888 |  |  | TiSnRu2 | 225 |  |  |  |  | -0.259 |  |  | https://doi.org/10.1038/s41524-023-01153-x
mp-11573 |  | 21740 | TiTc | 221 | (('Ti3+', 'Cube', 8),) | 0.653277057 |  |  |  | 5.14 |  |  | MPDS
|  | 145782 | TiTc | 229 | [5 empty] | 5.16 |  |  | MPDS
mp-961646 |  |  | TiTeOs | 216 | (('Ti4+', 'Bicapped square prism (adjacent faces)', 10),) | 0.62169589 |  |  | -7.871 |  |  | https://doi.org/10.1038/s41524-023-01153-x
mp-961646 |  |  | TiTeOs | 216 | (('Ti4+', 'Bicapped square prism (adjacent faces)', 10),) | 0.62169589 |  |  | -7.135 |  |  | https://doi.org/10.1038/s41524-023-01153-x
mp-1100412 |  |  | TiTeRu | 216 |  |  |  |  | -0.253247661 |  |  | https://doi.org/10.1038/s41524-022-00811-w
mp-10402 | icsd-410802 |  | TiTl2F6 | 164 | (('Ti4+', 'Octahedron', 6), ('Tl+', 'Anticuboctahedron', 12)) | 0.77426646 | 39.01665676 | 3.065260007 | -2.137373351 |  | Materials Project | https://doi.org/10.1038/s41524-022-00811-w https://doi.org/10.1038/s41524-023-01153-x
| icsd-81571 |  | TiTlCuTe3 | 11 | (('Ti3+', 'Octahedron', 6), ('Tl+', 'Square-face bicapped trigonal prism', 8), ('Cu2+', 'Tetrahedron', 4)) | 0.614477118 |  |  | 1.086 |  |  | https://doi.org/10.1038/s41524-023-01153-x
mp-558747 | icsd-171214 |  | TiTlPS5 | 2 | (('Ti4+', 'Octahedron', 6), ('Tl+', 'Square-face capped square prism', 9), ('P5+', 'Tetrahedron', 4)) | 0.417912531 |  |  | -0.554903819 |  |  | https://doi.org/10.1038/s41524-022-00811-w https://doi.org/10.1038/s41524-023-01153-x
mp-690560 |  |  | TiTlWO5F | 46 | (('Ti4+', 'Octahedron', 6), ('Tl+', 'Hendecahedron', 11), ('W6+', 'Octahedron', 6)) | 0.617123399 | 71.37385443 | 5.21700403 | -4.154 |  | Materials Project | https://doi.org/10.1038/s41524-023-01153-x
mp-773510 |  |  | TiV2CrO10 | 115 | (('Ti4+', 'Tetrahedron', 4), ('V5+', 'Square pyramid', 5), ('Cr6+', 'Tetrahedron', 4)) | 0.553138354 |  |  | -2.716 |  |  | https://doi.org/10.1038/s41524-023-01153-x
|  | 10176 | TiVN2 | 225 | [5 empty] | 13.49 |  |  | MPDS
mp-1084840 | icsd-186803 |  | TiZn(BiO3)2 | 8 | (('Ti4+', 'Square pyramid', 5), ('Zn2+', 'Square pyramid', 5), ('Bi3+', 'Square-face capped trigonal prism', 7), ('Bi3+', 'Square-face bicapped trigonal prism', 8)) | 0.749977266 |  |  | -1.597776796 |  |  | https://doi.org/10.1038/s41524-022-00811-w https://doi.org/10.1038/s41524-023-01153-x
mp-550469 | icsd-162766 |  | TiZn(BiO3)2 | 99 | (('Ti4+', 'Square pyramid', 5), ('Zn2+', 'Square pyramid', 5), ('Bi3+', 'Square-face bicapped trigonal prism', 8), ('Bi3+', 'Square-face bicapped trigonal prism', 8)) | 0.18889099 | 12.40056057 | 6.184607083 | -1.779855544 |  | Materials Project | https://doi.org/10.1038/s41524-022-00811-w https://doi.org/10.1038/s41524-023-01153-x
mp-550998 | icsd-162767 |  | TiZn(BiO3)2 | 99 | (('Ti4+', 'Square pyramid', 5), ('Zn2+', 'Square pyramid', 5), ('Bi3+', 'Square-face bicapped trigonal prism', 8)) | 0.755682396 | 16.43481707 | 6.265704457 | -1.222570656 |  | Materials Project | https://doi.org/10.1038/s41524-022-00811-w https://doi.org/10.1038/s41524-023-01153-x
mp-557950 |  |  | TiZn(BiO3)2 | 107 | (('Ti4+', 'Square pyramid', 5), ('Zn2+', 'Square pyramid', 5), ('Bi3+', 'Square-face bicapped trigonal prism', 8)) | 0.102262724 |  |  | -1.368705935 |  |  | https://doi.org/10.1038/s41524-022-00811-w https://doi.org/10.1038/s41524-023-01153-x
| icsd-186800 |  | TiZn(BiO3)2 | 123 | (('Ti4+', 'Octahedron', 6), ('Zn2+', 'Octahedron', 6), ('Bi3+', 'Cuboctahedron', 12)) | 0.551131362 |  |  | -0.047 |  |  | https://doi.org/10.1038/s41524-023-01153-x
mp-33631 |  |  | TiZn2O4 | 74 | (('Ti4+', 'Octahedron', 6), ('Zn2+', 'Tetrahedron', 4), ('Zn2+', 'Octahedron', 6)) | 0.781063543 |  |  | -1.917 |  |  | https://doi.org/10.1038/s41524-023-01153-x
| icsd-166486 |  | TiZn2O4 | 91 | (('Ti4+', 'Octahedron', 6), ('Zn2+', 'Tetrahedron', 4), ('Zn2+', 'Octahedron', 6)) | 0.781063543 |  |  | -2.773 |  |  | https://doi.org/10.1038/s41524-023-01153-x
mp-1078470 | icsd-194214 |  | TiZnO3 | 161 | (('Ti4+', 'Octahedron', 6), ('Zn2+', 'Octahedron', 6)) | 0.786507469 |  |  | -2.989234014 |  |  | https://doi.org/10.1038/s41524-022-00811-w https://doi.org/10.1038/s41524-023-01153-x
mp-14142 | icsd-22382 |  | TiZnO3 | 148 | (('Ti4+', 'Octahedron', 6), ('Zn2+', 'Octahedron', 6)) | 0.786507469 |  |  | -3.215084192 |  |  | https://doi.org/10.1038/s41524-022-00811-w https://doi.org/10.1038/s41524-023-01153-x
mp-635713 |  |  | TiZnO3 | 2 | (('Ti4+', 'Trigonal bipyramid', 5), ('Zn2+', 'Trigonal bipyramid', 5)) | 0.71051242 |  |  | -3.584839749 |  |  | https://doi.org/10.1038/s41524-022-00811-w https://doi.org/10.1038/s41524-023-01153-x
mp-1216579 |  |  | Tl2BiSbTe4 | 10 | (('Tl+', 'Octahedron', 6), ('Tl+', 'Octahedron', 6), ('Bi3+', 'Octahedron', 6), ('Sb3+', 'Octahedron', 6)) | 0.670858832 | 107.2942115 | 26.68746777 | 1.540887842 |  | Materials Project | https://doi.org/10.1038/s41524-022-00811-w
mp-568890 | icsd-172502 |  | Tl2CdGeTe4 | 121 | (('Tl+', 'Square antiprism', 8), ('Cd2+', 'Tetrahedron', 4), ('Ge4+', 'Tetrahedron', 4)) | 0.673289798 | 20.91945651 | 13.76663335 | 1.035388267 |  | Materials Project | https://doi.org/10.1038/s41524-022-00811-w https://doi.org/10.1038/s41524-023-01153-x
mp-570076 | icsd-172503 |  | Tl2CdSnTe4 | 121 | (('Tl+', 'Square antiprism', 8), ('Cd2+', 'Tetrahedron', 4), ('Sn4+', 'Tetrahedron', 4)) | 0.673680935 |  |  | 0.589986447 |  |  | https://doi.org/10.1038/s41524-022-00811-w https://doi.org/10.1038/s41524-023-01153-x
| icsd-417297 |  | Tl2CN2 | 2 | (('Tl+', 'Triangular non-coplanar', 3), ('Tl+', 'Triangular non-coplanar', 3), ('Tl+', 'Triangular non-coplanar', 3), ('C4+', 'Linear', 2), ('C4+', 'Linear', 2)) | 0.431424481 |  |  | -0.467 |  |  | https://doi.org/10.1038/s41524-023-01153-x
mp-543045 | icsd-241245 |  | Tl2CO3 | 12 | (('Tl+', 'End-trigonal-face capped trigonal prism', 7), ('Tl+', 'Trigonal prism', 6), ('C4+', 'Trigonal plane', 3)) | -0.640698688 | 10.16708229 | 3.983761265 | -2.379987274 |  | Materials Project | https://doi.org/10.1038/s41524-022-00811-w https://doi.org/10.1038/s41524-023-01153-x
mp-557251 | icsd-420223 |  | Tl2CS3 | 15 | (('Tl+', 'Square-face bicapped trigonal prism', 8), ('C4+', 'Trigonal plane', 3)) | 0.637784424 |  |  | 0.146955498 |  |  | https://doi.org/10.1038/s41524-022-00811-w https://doi.org/10.1038/s41524-023-01153-x
mp-18240 |  |  | Tl2Cu2SnS4 | 72 | (('Tl+', 'Cube', 8), ('Cu+', 'Tetrahedron', 4), ('Sn4+', 'Tetrahedron', 4)) | 0.749793087 |  |  | 1.074209993 |  |  | https://doi.org/10.1038/s41524-022-00811-w
mp-1216636 |  |  | Tl2Cu2SnTe4 | 42 | (('Tl+', 'Square antiprism', 8), ('Cu2+', 'Tetrahedron', 4), ('Sn2+', 'Tetrahedron', 4)) | 0.718665213 |  |  | -1.230119829 |  |  | https://doi.org/10.1038/s41524-022-00811-w
| icsd-407563 |  | Tl2CuAsO4 | 4 | (('Tl+', 'Square pyramid', 5), ('Tl+', 'Square pyramid', 5), ('Cu+', 'Linear', 2), ('As5+', 'Tetrahedron', 4)) | 0.719378132 |  |  | -1.601 |  |  | https://doi.org/10.1038/s41524-023-01153-x
mp-1216617 |  |  | Tl2GaCu3Se4 | 21 | (('Tl+', 'Cube', 8), ('Ga3+', 'Tetrahedron', 4), ('Cu+', 'Tetrahedron', 4), ('Cu+', 'Tetrahedron', 4), ('Cu+', 'Tetrahedron', 4)) | 0.779699664 |  |  | 0.853027386 |  |  | https://doi.org/10.1038/s41524-022-00811-w
mp-1208162 |  |  | Tl2GeF6 | 164 | (('Tl+', 'Anticuboctahedron', 12), ('Ge4+', 'Octahedron', 6)) | 0.621002246 | 26.7473697 | 2.781466827 | -1.525551082 |  | Materials Project | https://doi.org/10.1038/s41524-022-00811-w
mp-7277 | icsd-2240 |  | Tl2GeS3 | 2 | (('Tl+', 'Pentagonal bipyramid', 7), ('Tl+', 'Bicapped octahedron (cap faces with one atom in common)', 8), ('Ge4+', 'Tetrahedron', 4)) | 0.709853276 | 15.04253606 | 6.244525547 | -0.531056757 |  | Materials Project | https://doi.org/10.1038/s41524-022-00811-w https://doi.org/10.1038/s41524-023-01153-x
mp-14242 | icsd-35043 |  | Tl2GeSe3 | 2 | (('Tl+', 'Pentagonal bipyramid', 7), ('Tl+', 'Cube', 8), ('Ge4+', 'Tetrahedron', 4)) | 0.706658711 |  |  | -0.495369489 |  |  | https://doi.org/10.1038/s41524-022-00811-w https://doi.org/10.1038/s41524-023-01153-x
| icsd-203186 |  | Tl2Hg2PdCl8 | 12 | (('Tl+', 'Square-face bicapped square antiprism', 10), ('Hg2+', 'Square pyramid', 5), ('Pd2+', 'Square plane', 4)) | 0.865519748 | 11.23066309 | 3.607837233 | -0.596 |  | Materials Project | https://doi.org/10.1038/s41524-023-01153-x
mp-569246 | icsd-172504 |  | Tl2HgGeTe4 | 121 | (('Tl+', 'Square antiprism', 8), ('Hg2+', 'Tetrahedron', 4), ('Ge4+', 'Tetrahedron', 4)) | 0.671766374 |  |  | 1.176148657 |  |  | https://doi.org/10.1038/s41524-022-00811-w https://doi.org/10.1038/s41524-023-01153-x
mp-989555 |  |  | Tl2InGaF6 | 225 | (('Tl+', 'Cuboctahedron', 12), ('In+', 'Octahedron', 6), ('Ga3+', 'Octahedron', 6)) | 0.848429351 |  |  | 2.206035454 |  |  | https://doi.org/10.1038/s41524-022-00811-w
| icsd-280056 |  | Tl2MoO4 | 164 | (('Tl+', 'End-trigonal-face capped trigonal prism', 7), ('Tl+', 'Octahedron', 6), ('Tl+', 'Icosahedron', 12), ('Mo6+', 'Tetrahedron', 4)) | -0.327831527 |  |  | 0.151 |  |  | https://doi.org/10.1038/s41524-023-01153-x
mp-27484 | icsd-16220 |  | Tl2O | 166 | (('Tl+', 'Triangular non-coplanar', 3), ('Tl+', 'Triangular non-coplanar', 3)) | 0.82983935 | 19.94832925 | 12.47944648 | 0.360342428 |  | Materials Project | https://doi.org/10.1038/s41524-022-00811-w https://doi.org/10.1038/s41524-023-01153-x
mp-551470 | icsd-77699 |  | Tl2O | 12 | (('Tl+', 'Triangular non-coplanar', 3), ('Tl+', 'Triangular non-coplanar', 3)) | 0.82983935 |  |  | 0.359560866 |  |  | https://doi.org/10.1038/s41524-022-00811-w https://doi.org/10.1038/s41524-023-01153-x
mp-9510 |  |  | Tl2PAuS4 | 11 | (('Tl+', 'Tricapped triangular prism (two square-face caps and one triangular-face cap)', 9), ('Tl+', 'Trigonal prism', 6), ('P5+', 'Tetrahedron', 4), ('Au+', 'Linear', 2)) | 0.706658711 | 22.1355865 | 6.4783466 | 1.332147395 |  | Materials Project | https://doi.org/10.1038/s41524-022-00811-w
mp-29889 | icsd-89601 |  | Tl2PdCl4 | 123 | (('Tl+', 'Cube', 8), ('Pd2+', 'Square plane', 4)) | 0.867216847 | 12.7896797 | 4.39041552 | 1.015873303 |  | Materials Project | https://doi.org/10.1038/s41524-022-00811-w https://doi.org/10.1038/s41524-023-01153-x
mp-27834 | icsd-26710 |  | Tl2PtCl6 | 225 | (('Tl+', 'Cuboctahedron', 12), ('Pt4+', 'Octahedron', 6)) | 0.205784147 | 35.26972631 | 3.991324303 | -1.281472265 |  | Materials Project | https://doi.org/10.1038/s41524-022-00811-w https://doi.org/10.1038/s41524-023-01153-x
| icsd-27464 |  | Tl2S | [5 empty] | 2.152 |  |  | https://doi.org/10.1038/s41524-023-01153-x
mp-1080677 |  |  | Tl2Se3 | 15 | (('Tl3+', 'Tridiminished icosahedron', 9),) | 0.565592472 |  |  | 1.1028748 |  |  | https://doi.org/10.1038/s41524-022-00811-w
mp-675953 |  |  | Tl2SeO4 | 15 | (('Tl+', 'Octahedron', 6), ('Tl+', 'Octahedron', 6), ('Se6+', 'Tetrahedron', 4)) | -0.640698688 | 17.79642516 | 3.760643063 | -2.545 |  | Materials Project | https://doi.org/10.1038/s41524-023-01153-x
mp-5033 | icsd-52292 |  | Tl2SiF6 | 225 | (('Tl+', 'Cuboctahedron', 12), ('Si4+', 'Octahedron', 6)) | 0.660947393 | 13.56881361 | 2.486794017 | 0.975363611 |  | Materials Project | https://doi.org/10.1038/s41524-022-00811-w https://doi.org/10.1038/s41524-023-01153-x
mp-1079426 | icsd-247763 |  | Tl2SiHgSe4 | 121 | (('Tl+', 'Square antiprism', 8), ('Si4+', 'Tetrahedron', 4), ('Hg2+', 'Tetrahedron', 4)) | 0.706833645 |  |  | 1.348567624 |  |  | https://doi.org/10.1038/s41524-022-00811-w https://doi.org/10.1038/s41524-023-01153-x
mp-8190 |  |  | Tl2SiS3 | 2 | (('Tl+', 'Pentagonal bipyramid', 7), ('Tl+', 'Bicapped octahedron (cap faces with one atom in common)', 8), ('Si4+', 'Tetrahedron', 4)) | -0.781662969 | 12.04341638 | 5.70254546 | 0.166382828 |  | Materials Project | https://doi.org/10.1038/s41524-022-00811-w
mp-14241 | icsd-35042 |  | Tl2SiSe3 | 2 | (('Tl+', 'Pentagonal bipyramid', 7), ('Tl+', 'Bicapped octahedron (cap faces with one atom in common)', 8), ('Si4+', 'Tetrahedron', 4)) | 0.708599519 | 14.45786919 | 7.049942283 | -0.332311226 |  | Materials Project | https://doi.org/10.1038/s41524-022-00811-w https://doi.org/10.1038/s41524-023-01153-x
mp-6023 | icsd-72907 |  | Tl2Sn(AsS3)2 | 147 | (('Tl+', 'Triangular cupola', 9), ('Sn4+', 'Octahedron', 6), ('As3+', 'Triangular non-coplanar', 3)) | 0.549390168 | 10.66730551 | 8.041963883 | -2.632631511 |  | Materials Project | https://doi.org/10.1038/s41524-022-00811-w https://doi.org/10.1038/s41524-023-01153-x
mp-27832 | icsd-26700 |  | Tl2SnCl6 | 225 | (('Tl+', 'Cuboctahedron', 12), ('Sn4+', 'Octahedron', 6)) | 0.302323674 | 97.28151201 | 3.521855557 | -5.033734554 |  | Materials Project | https://doi.org/10.1038/s41524-022-00811-w https://doi.org/10.1038/s41524-023-01153-x
mp-10401 | icsd-410801 |  | Tl2SnF6 | 164 | (('Tl+', 'Anticuboctahedron', 12), ('Sn4+', 'Octahedron', 6)) | 0.639441118 | 38.907174 | 2.840633163 | -1.719366245 |  | Materials Project | https://doi.org/10.1038/s41524-022-00811-w https://doi.org/10.1038/s41524-023-01153-x
mp-1078676 | icsd-247764 |  | Tl2SnHgSe4 | 121 | (('Tl+', 'Square antiprism', 8), ('Sn4+', 'Tetrahedron', 4), ('Hg2+', 'Tetrahedron', 4)) | 0.705788603 |  |  | 1.71614702 |  |  | https://doi.org/10.1038/s41524-022-00811-w https://doi.org/10.1038/s41524-023-01153-x
mp-570051 | icsd-172505 |  | Tl2SnHgTe4 | 121 | (('Tl+', 'Square antiprism', 8), ('Sn4+', 'Tetrahedron', 4), ('Hg2+', 'Tetrahedron', 4)) | 0.672111522 |  |  | 0.989361004 |  |  | https://doi.org/10.1038/s41524-022-00811-w https://doi.org/10.1038/s41524-023-01153-x
mp-542623 | icsd-48152 |  | Tl2SnS3 | 12 | (('Tl+', 'Square-face bicapped trigonal prism', 8), ('Tl+', 'Cube', 8), ('Sn4+', 'Tetrahedron', 4)) | 0.752434304 |  |  | -0.68775659 |  |  | https://doi.org/10.1038/s41524-022-00811-w https://doi.org/10.1038/s41524-023-01153-x
mp-29711 |  |  | Tl2Te3 | 15 | (('Tl3+', 'Tricapped triangular prism (two square-face caps and one triangular-face cap)', 9),) | 0.511124381 | 54.09148206 | 19.38305055 | 1.27042159 |  | Materials Project | https://doi.org/10.1038/s41524-022-00811-w
mp-680731 |  |  | Tl2Te3 | 9 | (('Tl3+', 'Square-face bicapped trigonal prism', 8), ('Tl3+', 'Square-face capped trigonal prism', 7)) | 0.348165842 |  |  | 0.002661572 |  |  | https://doi.org/10.1038/s41524-022-00811-w https://doi.org/10.1038/s41524-023-01153-x
| icsd-26282 |  | Tl2Te3 | 9 | (('Tl3+', 'Square-face bicapped trigonal prism', 8), ('Tl3+', 'Square-face capped trigonal prism', 7)) | 0.348165842 |  |  | 0.01 |  |  | https://doi.org/10.1038/s41524-023-01153-x
mp-31076 |  |  | Tl2TeBr6 | 128 | (('Tl+', 'Cuboctahedron', 12), ('Te4+', 'Octahedron', 6)) | 0.748298719 |  |  | -0.319985682 |  |  | https://doi.org/10.1038/s41524-022-00811-w
mp-27833 |  |  | Tl2TeCl6 | 225 | (('Tl+', 'Cuboctahedron', 12), ('Te4+', 'Octahedron', 6)) | 0.244896158 | 1.217039357 | 3.935588423 | -0.315335446 |  | Materials Project | https://doi.org/10.1038/s41524-022-00811-w https://doi.org/10.1038/s41524-023-01153-x
| icsd-26705 |  | Tl2TeCl6 | 225 | (('Tl+', 'Cuboctahedron', 12), ('Te4+', 'Octahedron', 6)) | 0.244896158 | 1.217039357 | 3.935588423 | -0.364 |  | Materials Project | https://doi.org/10.1038/s41524-023-01153-x
mp-31077 |  |  | Tl2TeI6 | 14 | (('Tl+', 'Square-face bicapped trigonal prism', 8), ('Te4+', 'Octahedron', 6)) | 0.78569405 | 13.64519667 | 6.271239093 | -1.161574046 |  | Materials Project | https://doi.org/10.1038/s41524-022-00811-w https://doi.org/10.1038/s41524-023-01153-x
mp-17172 |  |  | Tl2TeS3 | 62 | (('Tl+', 'Octahedron', 6), ('Te4+', 'Triangular non-coplanar', 3)) | 0.648621304 | 13.20721643 | 8.139686953 | 0.953459106 |  | Materials Project | https://doi.org/10.1038/s41524-022-00811-w
| icsd-8212 |  | Tl2WO4 | 164 | (('Tl+', 'End-trigonal-face capped trigonal prism', 7), ('Tl+', 'Icosahedron', 12), ('Tl+', 'Octahedron', 6), ('W6+', 'Tetrahedron', 4)) | 0.061763115 |  |  | -0.001 |  |  | https://doi.org/10.1038/s41524-023-01153-x
| icsd-37099 |  | Tl2ZnI4 | 4 | (('Tl+', 'Square-face capped trigonal prism', 7), ('Tl+', 'Square-face capped trigonal prism', 7), ('Zn2+', 'Tetrahedron', 4)) | 0.835930131 | 11.38347198 | 4.646169773 | 0.709 |  | Materials Project | https://doi.org/10.1038/s41524-023-01153-x
mp-1238924 |  |  | Tl3AsF6 | 2 | (('Tl+', 'Octahedron', 6), ('Tl+', 'Octahedron', 6), ('Tl+', 'Octahedron', 6), ('As3+', 'Octahedron', 6)) | 0.555141934 |  |  | 5.071457099 |  |  | https://doi.org/10.1038/s41524-022-00811-w
| icsd-407561 |  | Tl3AsO4 | 173 | (('Tl+', 'Square non-coplanar', 4), ('As5+', 'Tetrahedron', 4)) | 0.62394112 | 7.870564837 | 3.97909751 | -1.108 |  | Materials Project | https://doi.org/10.1038/s41524-023-01153-x
mp-9791 | icsd-100292 |  | Tl3AsS3 | 160 | (('Tl+', 'Square pyramid', 5), ('As3+', 'Triangular non-coplanar', 3)) | 0.706833645 | 13.90412931 | 8.480084007 | -3.105633812 |  | Materials Project | https://doi.org/10.1038/s41524-022-00811-w https://doi.org/10.1038/s41524-023-01153-x
mp-7684 | icsd-15148 |  | Tl3AsSe3 | 160 | (('Tl+', 'Pentagonal pyramid', 6), ('As3+', 'Triangular non-coplanar', 3)) | 0.703731774 | 17.16950148 | 10.46251122 | 2.385774251 |  | Materials Project | https://doi.org/10.1038/s41524-022-00811-w https://doi.org/10.1038/s41524-023-01153-x
mp-980659 |  |  | Tl3BiCl6 | 84 | (('Tl+', 'Cube', 8), ('Tl+', 'Square-face bicapped square antiprism', 10), ('Bi3+', 'Octahedron', 6)) | 0.893849309 |  |  | 1.667 |  |  | https://doi.org/10.1038/s41524-023-01153-x
mp-4584 |  |  | Tl3BO3 | 176 | (('Tl+', 'Triangular non-coplanar', 3), ('B3+', 'Trigonal plane', 3)) | 0.73212831 | 7.60561571 | 5.565484977 | 0.395 |  | Materials Project | https://doi.org/10.1038/s41524-023-01153-x
| icsd-8084 |  | Tl3BO3 | 176 | (('Tl+', 'Triangular non-coplanar', 3), ('B3+', 'Trigonal plane', 3)) | 0.73212831 | 7.60561571 | 5.565484977 | 0.355 |  | Materials Project | https://doi.org/10.1038/s41524-023-01153-x
| icsd-202528 |  | Tl3BS3 | 11 | (('Tl+', 'Pentagonal pyramid', 6), ('Tl+', 'Face-capped octahedron', 7), ('B3+', 'Trigonal plane', 3)) | -0.85938759 | 14.98524159 | 6.879880523 | 1.926 |  | Materials Project | https://doi.org/10.1038/s41524-023-01153-x
| icsd-40375 |  | Tl3BSe3 | 11 | (('Tl+', 'Face-capped octahedron', 7), ('Tl+', 'Pentagonal pyramid', 6), ('B3+', 'Trigonal plane', 3)) | -0.874088074 |  |  | 1.859 |  |  | https://doi.org/10.1038/s41524-023-01153-x
| icsd-2515 |  | Tl3CO3F | 11 | (('Tl+', 'Square-face capped trigonal prism', 7), ('Tl+', 'Square-face capped trigonal prism', 7), ('Tl+', 'Square-face capped trigonal prism', 7), ('C4+', 'Trigonal plane', 3)) | -0.243224009 |  |  | -0.061 |  |  | https://doi.org/10.1038/s41524-023-01153-x
mp-1205554 |  |  | Tl3GaF6 | 225 | (('Tl+', 'Cuboctahedron', 12), ('Tl+', 'Octahedron', 6), ('Ga3+', 'Octahedron', 6)) | 0.846768194 |  |  | 2.150174104 |  |  | https://doi.org/10.1038/s41524-022-00811-w
mp-8393 | icsd-48133 |  | Tl3SbS3 | 160 | (('Tl+', 'Square pyramid', 5), ('Sb3+', 'Triangular non-coplanar', 3)) | 0.709135081 | 12.64833009 | 8.707950527 | 1.080813453 |  | Materials Project | https://doi.org/10.1038/s41524-022-00811-w https://doi.org/10.1038/s41524-023-01153-x
| icsd-100849 |  | Tl3SbS4 | [5 empty] | -0.941 |  |  | https://doi.org/10.1038/s41524-023-01153-x
mp-4876 |  | 12526 | Tl3SbSe3 | 198 | (('Tl+', 'Octahedron', 6), ('Tl+', 'Octahedron', 6), ('Tl+', 'Trigonal prism', 6), ('Sb3+', 'Triangular non-coplanar', 3)) | 0.748500427 |  |  |  | 1.08 |  |  | MPDS
mp-1216543 |  |  | Tl3V(SeS)2 | 42 | (('Tl+', 'Dodecahedron with triangular faces - p2345 plane normalized', 8), ('Tl+', 'Dodecahedron with triangular faces - p2345 plane normalized', 8), ('V5+', 'Tetrahedron', 4)) | -0.60730565 |  |  | -0.631918303 |  |  | https://doi.org/10.1038/s41524-022-00811-w
mp-29047 | icsd-80667 |  | Tl3VO4 | 44 | (('Tl+', 'End-trigonal-face capped trigonal prism', 7), ('Tl+', 'See-saw', 4), ('V5+', 'Tetrahedron', 4)) | 0.11827743 | 22.1022728 | 5.124423213 | 0.003415217 |  | Materials Project | https://doi.org/10.1038/s41524-022-00811-w https://doi.org/10.1038/s41524-023-01153-x
mp-32479 |  |  | Tl3VO4 | [5 empty] | 0.034 |  |  | https://doi.org/10.1038/s41524-023-01153-x
mp-5513 | icsd-200270 |  | Tl3VS4 | 217 | (('Tl+', 'Dodecahedron with triangular faces - p2345 plane normalized', 8), ('V5+', 'Tetrahedron', 4)) | -0.596034604 | 16.00650316 | 7.379517913 | -1.594850848 |  | Materials Project | https://doi.org/10.1038/s41524-022-00811-w https://doi.org/10.1038/s41524-023-01153-x
mp-1025549 |  |  | Tl3VSe4 | 217 | (('Tl+', 'Dodecahedron with triangular faces - p2345 plane normalized', 8), ('V5+', 'Tetrahedron', 4)) | -0.618576696 | 15.09336656 | 8.68337249 | -1.415312966 |  | Materials Project | https://doi.org/10.1038/s41524-022-00811-w
|  | 141195 | Tl47Bi3(Te13Cl2)2 | 140 | [5 empty] | 1.32 |  |  | MPDS
|  | 140190 | Tl47Bi3(Te13I2)2 | 140 | [5 empty] | 1.34 |  |  | MPDS
mp-1216585 |  |  | Tl4Br3Cl | 123 | (('Tl+', 'Cube', 8), ('Tl+', 'Cube', 8)) | 0.913350552 |  |  | 2.45084915 |  |  | https://doi.org/10.1038/s41524-022-00811-w
mp-1216569 |  |  | Tl4BrCl3 | 47 | (('Tl+', 'Cube', 8), ('Tl+', 'Cube', 8), ('Tl+', 'Cube', 8)) | 0.918635986 |  |  | 2.617023552 |  |  | https://doi.org/10.1038/s41524-022-00811-w
mp-570339 |  |  | Tl4CdI6 | 128 | (('Tl+', 'Square-face bicapped trigonal prism', 8), ('Cd2+', 'Octahedron', 6)) | 0.88206587 |  |  | 1.936622993 |  |  | https://doi.org/10.1038/s41524-022-00811-w
| icsd-23478 |  | Tl4O3 | 11 | (('Tl1.5+', 'Octahedron', 6), ('Tl1.5+', 'Square pyramid', 5), ('Tl1.5+', 'See-saw', 4), ('Tl1.5+', 'Triangular non-coplanar', 3)) | inf | 25.47179337 | 8.153626167 | 0.636 |  | Materials Project | https://doi.org/10.1038/s41524-023-01153-x
| icsd-72810 |  | Tl4V2O7 | 164 | (('Tl+', 'Triangular cupola', 9), ('Tl+', 'Triangular non-coplanar', 3), ('V5+', 'Tetrahedron', 4)) | 0.11827743 | 76.6474381 | 5.00951669 | 0.944 |  | Materials Project | https://doi.org/10.1038/s41524-023-01153-x
mp-1216608 |  |  | Tl5BrCl4 | 65 | (('Tl+', 'Cube', 8), ('Tl+', 'Cube', 8), ('Tl+', 'Cube', 8)) | 0.919164529 |  |  | 2.756291997 |  |  | https://doi.org/10.1038/s41524-022-00811-w
| icsd-75960 |  | Tl5Se2Br | 140 | (('Tl+', 'Square pyramid', 5), ('Tl+', 'Octahedron', 6)) | 0.831386247 | 34.59792509 | 11.31883162 | 3.385 |  | Materials Project | https://doi.org/10.1038/s41524-023-01153-x
|  | 130182 | Tl5Te2Cl | 140 | [5 empty] | 1.34 |  |  | MPDS
|  | 16082 | Tl5Te2I | 140 | [5 empty] | 0.775 |  |  | MPDS
mp-174 |  | 7373 | Tl5Te3 | 140 | (('Tl+', 'Square pyramid', 5), ('Tl+', 'Octahedron', 6)) | 0.828893533 |  |  |  | 1.1 |  |  | MPDS
| icsd-37135 |  | Tl6TeO6 | 148 | (('Tl+', 'T-shaped', 3), ('Te6+', 'Octahedron', 6)) | 0.728950395 | 12.22969128 | 6.652018527 | 0.386 |  | Materials Project | https://doi.org/10.1038/s41524-023-01153-x
mp-675989 |  |  | Tl9BiSe6 | 87 | (('Tl+', 'Square pyramid', 5), ('Tl+', 'Square pyramid', 5), ('Tl+', 'Octahedron', 6), ('Tl+', 'Square pyramid', 5), ('Tl+', 'Square pyramid', 5), ('Bi3+', 'Octahedron', 6)) | 0.825588514 | 124.7975607 | 16.74094261 | 0.754 |  | Materials Project | https://doi.org/10.1038/s41524-023-01153-x
|  | 24463 | Tl9BiTe6 | 140 | [5 empty] | 0.98 |  |  | MPDS
mp-676274 |  |  | Tl9SbSe6 | 87 | (('Tl+', 'Square pyramid', 5), ('Tl+', 'Square pyramid', 5), ('Tl+', 'Octahedron', 6), ('Tl+', 'Square pyramid', 5), ('Tl+', 'Square pyramid', 5), ('Sb3+', 'Octahedron', 6)) | 0.824627705 | 23.69445456 | 17.04478072 | 0.739 |  | Materials Project | https://doi.org/10.1038/s41524-023-01153-x
|  | 23435 | Tl9SbSe6 | 140 | [5 empty] | 1.05 |  |  | MPDS
mp-27801 | icsd-26318 |  | TlAgI2 | 140 | (('Tl+', 'Square antiprism', 8), ('Ag+', 'Tetrahedron', 4)) | 0.858929509 |  |  | 1.750795105 |  |  | https://doi.org/10.1038/s41524-022-00811-w https://doi.org/10.1038/s41524-023-01153-x
mp-29238 | icsd-100710 |  | TlAgSe | 62 | (('Tl+', 'Octahedron', 6), ('Ag+', 'Tetrahedron', 4)) | 0.822935094 | 33.07677264 | 15.14593031 | 1.012611424 |  | Materials Project | https://doi.org/10.1038/s41524-022-00811-w https://doi.org/10.1038/s41524-023-01153-x
mp-5874 | icsd-23367 |  | TlAgTe | 62 | (('Tl+', 'Octahedron', 6), ('Ag+', 'Tetrahedron', 4)) | 0.803051679 | 25.96880269 | 17.69286094 | 0.994833797 |  | Materials Project | https://doi.org/10.1038/s41524-022-00811-w https://doi.org/10.1038/s41524-023-01153-x
mp-555911 | icsd-417954 |  | TlAsF6 | 148 | (('Tl+', 'Cuboctahedron', 12), ('As5+', 'Octahedron', 6)) | 0.555141934 | 9.567610923 | 2.32371695 | -6.606000616 |  | Materials Project | https://doi.org/10.1038/s41524-022-00811-w https://doi.org/10.1038/s41524-023-01153-x
mp-4988 |  | 12890 | TlAsS2 | 14 | (('Tl+', 'Square-face capped trigonal prism', 7), ('Tl+', 'Octahedron', 6), ('As3+', 'Triangular non-coplanar', 3), ('As3+', 'Triangular non-coplanar', 3)) | 0.039210561 |  |  |  | 0.94 |  |  | MPDS
mp-30236 |  | 17351 | TlAsSe2 | 14 | (('Tl+', 'Square-face capped trigonal prism', 7), ('Tl+', 'Square-face capped trigonal prism', 7), ('Tl+', 'Square-face capped trigonal prism', 7), ('Tl+', 'Square-face capped trigonal prism', 7), ('As3+', 'See-saw', 4), ('As3+', 'See-saw', 4), ('As3+', 'See-saw', 4), ('As3+', 'See-saw', 4)) | 0.634208482 |  |  |  | 0.85 |  |  | MPDS
mp-28368 |  |  | TlAuCl4 | 15 | (('Tl+', 'Bicapped square prism (adjacent faces)', 10), ('Au3+', 'Square plane', 4)) | 0.761887562 |  |  | -1.625759583 |  |  | https://doi.org/10.1038/s41524-022-00811-w https://doi.org/10.1038/s41524-023-01153-x
| icsd-62107 |  | TlAuCl4 | 15 | (('Tl+', 'Bicapped square prism (adjacent faces)', 10), ('Au3+', 'Square plane', 4)) | 0.761887562 |  |  | -1.521 |  |  | https://doi.org/10.1038/s41524-023-01153-x
mp-631519 |  |  | TlBCl2 | 216 | (('Tl+', 'Bicapped square prism (adjacent faces)', 10), ('B+', 'Bicapped square prism (adjacent faces)', 10)) | 0.842557405 |  |  | 0.761 |  |  | https://doi.org/10.1038/s41524-023-01153-x
mp-1100999 |  |  | TlBiF4 | 141 | (('Tl+', 'Cube', 8), ('Bi3+', 'Cube', 8)) | 0.91958217 |  |  | -1.626391189 |  |  | https://doi.org/10.1038/s41524-022-00811-w
mp-1216550 |  |  | TlBiF4 | 123 | (('Tl+', 'Cube', 8), ('Bi3+', 'Cube', 8)) | 0.91958217 |  |  | -2.010750503 |  |  | https://doi.org/10.1038/s41524-022-00811-w
mp-1216759 |  |  | TlBiF4 | 26 | (('Tl+', 'Tricapped triangular prism (three square-face caps)', 9), ('Bi3+', 'Square-face capped trigonal prism', 7)) | 0.890863592 |  |  | -0.983284538 |  |  | https://doi.org/10.1038/s41524-022-00811-w
mp-674849 |  |  | TlBiF4 | 11 | (('Tl+', 'Tricapped triangular prism (three square-face caps)', 9), ('Bi3+', 'Tricapped triangular prism (three square-face caps)', 9)) | 0.890863592 |  |  | -1.032 |  |  | https://doi.org/10.1038/s41524-023-01153-x
mp-1216860 |  |  | TlBiPbS3 | 44 | (('Tl+', 'Octahedron', 6), ('Bi3+', 'Octahedron', 6), ('Pb2+', 'Octahedron', 6)) | 0.710033554 |  |  | 0.16859812 |  |  | https://doi.org/10.1038/s41524-022-00811-w
mp-554310 |  |  | TlBiS2 | 166 | (('Tl+', 'Octahedron', 6), ('Bi3+', 'Octahedron', 6)) | 0.708243955 |  |  | 2.028813734 | 1.49 |  | https://doi.org/10.1038/s41524-022-00811-w | MPDS
mp-554310 |  | 24450 | TlBiS2 | 166 | (('Tl+', 'Octahedron', 6), ('Bi3+', 'Octahedron', 6)) | 0.708243955 |  |  |  | 1.49 |  |  | MPDS
mp-29662 |  |  | TlBiSe2 | 166 | (('Tl+', 'Octahedron', 6), ('Bi3+', 'Octahedron', 6)) | 0.705098032 | 73.83993643 | 18.64976364 | 2.111348996 | 1.18 | Materials Project | https://doi.org/10.1038/s41524-022-00811-w | MPDS
mp-29662 |  | 10885 | TlBiSe2 | 166 | (('Tl+', 'Octahedron', 6), ('Bi3+', 'Octahedron', 6)) | 0.705098032 |  |  |  | 1.18 |  |  | MPDS
mp-27438 | icsd-15412 |  | TlBiTe2 | 166 | (('Tl+', 'Octahedron', 6), ('Bi3+', 'Octahedron', 6)) | 0.671834521 | 70.6978751 | 24.05872353 | 1.326054353 | 0.98 | Materials Project | https://doi.org/10.1038/s41524-022-00811-w https://doi.org/10.1038/s41524-023-01153-x | MPDS
mp-27438 |  | 17462 | TlBiTe2 | 166 | (('Tl+', 'Octahedron', 6), ('Bi3+', 'Octahedron', 6)) | 0.671834521 |  |  |  | 0.98 |  |  | MPDS
mp-22875 | ('icsd-53853', 'icsd-61532') | 6687 | TlBr | 221 | (('Tl+', 'Cube', 8),) | 0.910707836 | 27.18333333 | 5.666666667 | 2.423800005 |  | MPDS | https://doi.org/10.1038/s41524-022-00811-w https://doi.org/10.1038/s41524-023-01153-x
mp-568560 |  | 44959 | TlBr | 225 | (('Tl+', 'Octahedron', 6),) | 0.880943781 | 5.5 | 4.5 | 3.126914397 |  | MPDS | https://doi.org/10.1038/s41524-022-00811-w https://doi.org/10.1038/s41524-023-01153-x
mp-568949 | icsd-109144 |  | TlBr | 63 | (('Tl+', 'Square-face capped trigonal prism', 7),) | 0.897951812 |  |  | 2.111995405 |  |  | https://doi.org/10.1038/s41524-022-00811-w https://doi.org/10.1038/s41524-023-01153-x
| icsd-61519 | 44959 | TlBr | 225 | (('Tl+', 'Octahedron', 6),) | 0.880943781 | 5.5 | 4.5 | 3.089 |  | MPDS | https://doi.org/10.1038/s41524-023-01153-x
mp-29798 | icsd-76966 |  | TlBrO3 | 160 | (('Tl+', 'Cuboctahedron', 12), ('Br5+', 'Triangular non-coplanar', 3)) | -0.888054966 | 15.83034082 | 3.558362963 | -3.754171056 |  | Materials Project | https://doi.org/10.1038/s41524-022-00811-w https://doi.org/10.1038/s41524-023-01153-x
mp-29959 | icsd-411344 |  | TlBSe3 | 9 | (('Tl+', 'Bicapped square prism (opposite faces)', 10), ('Tl+', 'Bicapped square prism (opposite faces)', 10), ('B3+', 'Tetrahedron', 4), ('B3+', 'Tetrahedron', 4)) | 0.062955963 |  |  | -0.339111446 |  |  | https://doi.org/10.1038/s41524-022-00811-w https://doi.org/10.1038/s41524-023-01153-x
mp-11018 |  |  | TlCd(NO2)3 | 146 | (('Tl+', 'Icosahedron', 12), ('Cd2+', 'Octahedron', 6), ('N3+', 'Angular', 2)) | -0.921578878 | 9.381075623 | 3.344255957 | 0.168384422 |  | Materials Project | https://doi.org/10.1038/s41524-022-00811-w https://doi.org/10.1038/s41524-023-01153-x
| icsd-95539 |  | TlCd(NO2)3 | 146 | (('Tl+', 'Icosahedron', 12), ('Cd2+', 'Octahedron', 6), ('N3+', 'Angular', 2)) | -0.921578878 | 9.381075623 | 3.344255957 | 0.094 |  | Materials Project | https://doi.org/10.1038/s41524-023-01153-x
| icsd-39807 |  | TlCdCl3 | 62 | (('Tl+', 'Tricapped triangular prism (three square-face caps)', 9), ('Cd2+', 'Octahedron', 6)) | 0.851399818 | 15.41198974 | 3.858054023 | 1.348 |  | Materials Project | https://doi.org/10.1038/s41524-023-01153-x
mp-998623 |  |  | TlCdF3 | 8 | (('Tl+', 'Cuboctahedron', 12), ('Cd2+', 'Octahedron', 6)) | 0.865228184 |  |  | 1.288644739 |  |  | https://doi.org/10.1038/s41524-022-00811-w
mp-23167 | icsd-181755 | 6784 | TlCl | 221 | (('Tl+', 'Cube', 8),) | 0.921278702 | 30.76666667 | 5.1 | 2.292899331 |  | MPDS | https://doi.org/10.1038/s41524-022-00811-w https://doi.org/10.1038/s41524-023-01153-x
mp-569639 |  | 44960 | TlCl | 225 | (('Tl+', 'Octahedron', 6),) | 0.89503827 | 6 | 4 | 3.123197302 |  | MPDS | https://doi.org/10.1038/s41524-022-00811-w https://doi.org/10.1038/s41524-023-01153-x
mp-571079 | icsd-109143 |  | TlCl | 63 | (('Tl+', 'Square-face capped trigonal prism', 7),) | 0.874045924 |  |  | 1.952204596 |  |  | https://doi.org/10.1038/s41524-022-00811-w https://doi.org/10.1038/s41524-023-01153-x
| icsd-61518 | 44960 | TlCl | 225 | (('Tl+', 'Octahedron', 6),) | 0.89503827 | 6 | 4 | 3.053 |  | MPDS | https://doi.org/10.1038/s41524-023-01153-x
mp-27205 | icsd-4031 |  | TlCl2 | 88 |  |  | 10.66016685 | 3.511808223 | -2.741143682 |  | Materials Project | https://doi.org/10.1038/s41524-022-00811-w https://doi.org/10.1038/s41524-023-01153-x
mp-1206058 |  |  | TlCl3 | 12 | (('Tl3+', 'Octahedron', 6),) | 0.685114809 | 4.66598415 | 3.319752693 | -4.390044257 |  | Materials Project | https://doi.org/10.1038/s41524-022-00811-w
mp-29738 | icsd-76434 |  | TlClO3 | 160 | (('Tl+', 'Triangular cupola', 9), ('Cl5+', 'Triangular non-coplanar', 3)) | -0.961181662 | 15.29750159 | 3.11860319 | -1.509135424 |  | Materials Project | https://doi.org/10.1038/s41524-022-00811-w https://doi.org/10.1038/s41524-023-01153-x
mp-30530 | icsd-33564 |  | TlClO4 | 216 | (('Tl+', 'Truncated tetrahedron', 12), ('Cl7+', 'Tetrahedron', 4)) | -0.961181662 | 19.39205079 | 2.511246103 | -2.442883055 |  | Materials Project | https://doi.org/10.1038/s41524-022-00811-w https://doi.org/10.1038/s41524-023-01153-x
mp-1216754 |  |  | TlCNO | 46 | (('Tl+', 'Square antiprism', 8), ('C4+', 'Linear', 2)) | -1.232960829 |  |  | 1.155423158 |  |  | https://doi.org/10.1038/s41524-022-00811-w
| icsd-170127 |  | TlCO2 | 14 | (('Tl+', 'Square-face capped trigonal prism', 7), ('C3+', 'Angular', 2)) | -0.640698688 |  |  | 0.122 |  |  | https://doi.org/10.1038/s41524-023-01153-x
mp-770150 |  |  | TlCoO3 | [5 empty] | -2.622 |  |  | https://doi.org/10.1038/s41524-023-01153-x
mp-631428 |  |  | TlCoW | 216 |  |  |  |  | -0.559 |  |  | https://doi.org/10.1038/s41524-023-01153-x
mp-13829 | icsd-23290 |  | TlCu3S2 | 12 | (('Tl+', 'Face-capped octahedron', 7), ('Cu+', 'Triangular non-coplanar', 3), ('Cu+', 'Tetrahedron', 4), ('Cu+', 'Triangular non-coplanar', 3)) | 0.554584258 | 29.41851072 | 12.47732943 | 0.199946621 |  | Materials Project | https://doi.org/10.1038/s41524-022-00811-w https://doi.org/10.1038/s41524-023-01153-x
mp-8800 |  |  | TlCu3Se2 | 12 | (('Tl+', 'Face-capped octahedron', 7), ('Cu+', 'Tetrahedron', 4), ('Cu+', 'Triangular non-coplanar', 3), ('Cu+', 'Triangular non-coplanar', 3)) | 0.778823524 |  |  | 0.426583653 |  |  | https://doi.org/10.1038/s41524-022-00811-w
mp-1100995 |  |  | TlCu7S4 | 1 | (('Tl+', 'Cube', 8), ('Cu+', 'Triangular non-coplanar', 3), ('Cu+', 'Triangular non-coplanar', 3), ('Cu+', 'Triangular non-coplanar', 3), ('Cu+', 'Triangular non-coplanar', 3), ('Cu+', 'Tetrahedron', 4), ('Cu+', 'Triangular non-coplanar', 3), ('Cu+', 'Trigonal plane', 3)) | 0.779211624 |  |  | -0.561968873 |  |  | https://doi.org/10.1038/s41524-022-00811-w
mp-1216750 |  |  | TlCu7Se4 | 8 | (('Tl+', 'Cube', 8), ('Cu+', 'Triangular non-coplanar', 3), ('Cu+', 'Triangular non-coplanar', 3), ('Cu+', 'Triangular non-coplanar', 3), ('Cu+', 'Triangular non-coplanar', 3), ('Cu+', 'Tetrahedron', 4), ('Cu+', 'Tetrahedron', 4), ('Cu+', 'Tetrahedron', 4)) | 0.776914598 |  |  | 0.320255147 |  |  | https://doi.org/10.1038/s41524-022-00811-w
mp-997042 |  |  | TlCuO2 | 11 | (('Tl+', 'Square non-coplanar', 4), ('Cu3+', 'Square plane', 4)) | 0.734242803 |  |  | -0.264764255 |  |  | https://doi.org/10.1038/s41524-022-00811-w
mp-2175 |  |  | TlF | 225 | (('Tl+', 'Octahedron', 6),) | 0.949200028 |  |  | 3.012631982 |  |  | https://doi.org/10.1038/s41524-022-00811-w https://doi.org/10.1038/s41524-023-01153-x
mp-557835 | icsd-90993 |  | TlF | 129 | (('Tl+', 'Square pyramid', 5),) | 0.939040033 |  |  | 1.547269957 |  |  | https://doi.org/10.1038/s41524-022-00811-w https://doi.org/10.1038/s41524-023-01153-x
mp-558134 |  |  | TlF | 39 | (('Tl+', 'Square pyramid', 5),) | 0.939040033 | 35.49817832 | 3.99625991 | 1.674594661 |  | Materials Project | https://doi.org/10.1038/s41524-022-00811-w
mp-720 | icsd-90994 |  | TlF | 57 | (('Tl+', 'Square pyramid', 5),) | 0.939040033 | 17.10367772 | 3.801456847 | 1.560300499 |  | Materials Project | https://doi.org/10.1038/s41524-022-00811-w https://doi.org/10.1038/s41524-023-01153-x
| icsd-16112 |  | TlF | [5 empty] | 1.691 |  |  | https://doi.org/10.1038/s41524-023-01153-x
| icsd-30268 |  | TlF | [5 empty] | 3.08 |  |  | https://doi.org/10.1038/s41524-023-01153-x
| icsd-9873 |  | TlF | [5 empty] | 1.502 |  |  | https://doi.org/10.1038/s41524-023-01153-x
| icsd-9893 |  | TlF | [5 empty] | 3.057 |  |  | https://doi.org/10.1038/s41524-023-01153-x
| icsd-18029 |  | TlF3 | 62 | (('Tl3+', 'Square-face bicapped trigonal prism', 8),) | 0.898400055 | 12.08513077 | 3.885773473 | -5.366 |  | Materials Project | https://doi.org/10.1038/s41524-023-01153-x
mp-14222 |  |  | TlGaO2 | 227 | (('Tl+', 'Truncated tetrahedron', 12), ('Ga3+', 'Tetrahedron', 4)) | 0.485327756 |  |  | -1.788 |  |  | https://doi.org/10.1038/s41524-023-01153-x
| icsd-33579 |  | TlGaO2 | [5 empty] | -1.786 |  |  | https://doi.org/10.1038/s41524-023-01153-x
mp-756909 |  |  | TlGaO3 | 62 | (('Tl3+', 'Square-face bicapped trigonal prism', 8), ('Ga3+', 'Octahedron', 6)) | 0.743711991 |  |  | -5.475 |  |  | https://doi.org/10.1038/s41524-023-01153-x
mp-9580 | icsd-100131 |  | TlGaSe2 | 140 | (('Tl+', 'Square antiprism', 8), ('Ga3+', 'Tetrahedron', 4)) | 0.710033554 | 82.1648947 | 9.19314746 | -1.248836498 |  | Materials Project | https://doi.org/10.1038/s41524-022-00811-w https://doi.org/10.1038/s41524-023-01153-x
mp-3785 | icsd-16243 |  | TlGaTe2 | 140 | (('Tl+', 'Square antiprism', 8), ('Ga3+', 'Tetrahedron', 4)) | 0.673920827 | 32.49864126 | 13.32092074 | 1.942435992 |  | Materials Project | https://doi.org/10.1038/s41524-022-00811-w https://doi.org/10.1038/s41524-023-01153-x
mp-998153 |  |  | TlGeBr3 | 8 | (('Tl+', 'Cuboctahedron', 12), ('Ge2+', 'Octahedron', 6)) | 0.876162427 |  |  | 4.648804016 |  |  | https://doi.org/10.1038/s41524-022-00811-w
mp-998743 |  |  | TlGeCl3 | 8 | (('Tl+', 'Cuboctahedron', 12), ('Ge2+', 'Octahedron', 6)) | 0.890056037 |  |  | 0.863858525 |  |  | https://doi.org/10.1038/s41524-022-00811-w
mp-998744 |  |  | TlGeCl3 | 8 | (('Tl+', 'Cuboctahedron', 12), ('Ge2+', 'Octahedron', 6)) | 0.890056037 |  |  | 4.17269527 |  |  | https://doi.org/10.1038/s41524-022-00811-w
mp-998711 |  |  | TlGeF3 | 11 | (('Tl+', 'Tricapped octahedron (all 3 cap faces share one atom)', 9), ('Ge2+', 'Triangular non-coplanar', 3)) | 0.919367898 |  |  | 2.924559 |  |  | https://doi.org/10.1038/s41524-022-00811-w
mp-998712 |  |  | TlGeF3 | 1 | (('Tl+', 'Bicapped square prism (adjacent faces)', 10), ('Ge2+', 'Triangular non-coplanar', 3)) | 0.621002246 | 9.14950645 | 3.03508841 | 2.650592441 |  | Materials Project | https://doi.org/10.1038/s41524-022-00811-w
mp-998710 |  |  | TlHgF3 | 1 | (('Tl+', 'Triangular cupola', 9), ('Hg2+', 'Octahedron', 6)) | 0.890863592 |  |  | -1.76287611 |  |  | https://doi.org/10.1038/s41524-022-00811-w
mp-22858 | icsd-55195 |  | TlI | 63 | (('Tl+', 'Square-face capped trigonal prism', 7),) | 0.881258943 |  |  | 1.987254479 |  |  | https://doi.org/10.1038/s41524-022-00811-w https://doi.org/10.1038/s41524-023-01153-x
mp-23197 | icsd-53854 |  | TlI | 221 | (('Tl+', 'Cube', 8),) | 0.896101575 | 36.18514755 | 8.31457421 | 2.976746841 |  | Materials Project | https://doi.org/10.1038/s41524-022-00811-w https://doi.org/10.1038/s41524-023-01153-x
mp-571102 |  |  | TlI | 225 | (('Tl+', 'Octahedron', 6),) | 0.861468767 | 10.14085975 | 7.418762603 | 2.817108538 |  | Materials Project | https://doi.org/10.1038/s41524-022-00811-w https://doi.org/10.1038/s41524-023-01153-x
| icsd-60491 |  | TlI | 225 | (('Tl+', 'Octahedron', 6),) | 0.861468767 | 10.14085975 | 7.418762603 | 2.739 |  | Materials Project | https://doi.org/10.1038/s41524-023-01153-x
mp-1216619 |  |  | TlIn2GaSe4 | 23 | (('Tl+', 'Square antiprism', 8), ('In2+', 'Tetrahedron', 4), ('In2+', 'Square antiprism', 8), ('Ga3+', 'Tetrahedron', 4)) | 0.132817866 |  |  | 2.295420856 |  |  | https://doi.org/10.1038/s41524-022-00811-w
mp-1216591 |  |  | TlIn2GaTe4 | 23 | (('Tl+', 'Square antiprism', 8), ('In2+', 'Tetrahedron', 4), ('In2+', 'Square antiprism', 8), ('Ga3+', 'Tetrahedron', 4)) | 0.022987908 |  |  | 1.559037553 |  |  | https://doi.org/10.1038/s41524-022-00811-w
mp-1216567 |  |  | TlIn3Se4 | 97 | (('Tl+', 'Square antiprism', 8), ('In2.33333333+', 'Tetrahedron', 4), ('In2.33333333+', 'Square antiprism', 8)) | inf |  |  | 2.491427422 |  |  | https://doi.org/10.1038/s41524-022-00811-w
mp-998713 |  |  | TlInCl3 | 1 | (('Tl+', 'Triangular cupola', 9), ('Tl+', 'Bicapped octahedron (cap faces with one atom in common)', 8), ('In2+', 'Octahedron', 6), ('In2+', 'Octahedron', 6)) | 0.791980489 |  |  | -0.046283138 |  |  | https://doi.org/10.1038/s41524-022-00811-w
mp-1216588 |  |  | TlInF6 | 148 | (('Tl3+', 'Octahedron', 6), ('In3+', 'Octahedron', 6)) | 0.84925599 | 4.814830857 | 2.611229257 | -3.258748964 |  | Materials Project | https://doi.org/10.1038/s41524-022-00811-w
mp-1101250 |  |  | TlInO2 | 166 | (('Tl+', 'Octahedron', 6), ('In3+', 'Octahedron', 6)) | 0.831233181 |  |  | 2.011010325 |  |  | https://doi.org/10.1038/s41524-022-00811-w
mp-1078621 |  |  | TlInS2 | 140 | (('Tl+', 'Square antiprism', 8), ('In3+', 'Tetrahedron', 4)) | 0.714445793 |  |  | 1.820845315 |  |  | https://doi.org/10.1038/s41524-022-00811-w
mp-20042 |  |  | TlInS2 | 194 | (('Tl+', 'Trigonal prism', 6), ('In3+', 'Octahedron', 6)) | 0.714820733 | 35.77678497 | 9.850603417 | 2.474643658 |  | Materials Project | https://doi.org/10.1038/s41524-022-00811-w https://doi.org/10.1038/s41524-023-01153-x
mp-22566 | icsd-25354 |  | TlInS2 | 166 | (('Tl+', 'Octahedron', 6), ('In3+', 'Octahedron', 6)) | 0.714820733 | 39.94218357 | 9.85465692 | 1.069977327 |  | Materials Project | https://doi.org/10.1038/s41524-022-00811-w https://doi.org/10.1038/s41524-023-01153-x
mp-632539 |  |  | TlInS2 | 1 | (('Tl+', 'Trigonal prism', 6), ('In+', 'Square non-coplanar', 4)) | 0.828757383 |  |  | 1.78 |  |  | https://doi.org/10.1038/s41524-023-01153-x
| icsd-42419 |  | TlInS2 | 194 | (('Tl+', 'Trigonal prism', 6), ('In3+', 'Octahedron', 6)) | 0.714820733 | 35.77678497 | 9.850603417 | 2.517 |  | Materials Project | https://doi.org/10.1038/s41524-023-01153-x
mp-22232 | icsd-16244 |  | TlInSe2 | 140 | (('Tl+', 'Square antiprism', 8), ('In3+', 'Tetrahedron', 4)) | 0.711121299 | 62.26481541 | 8.987120657 | 2.125013933 |  | Materials Project | https://doi.org/10.1038/s41524-022-00811-w https://doi.org/10.1038/s41524-023-01153-x
mp-22791 | icsd-16245 |  | TlInTe2 | 140 | (('Tl+', 'Square antiprism', 8), ('In3+', 'Tetrahedron', 4)) | 0.674412293 | 39.31853635 | 12.16595271 | 0.654469509 |  | Materials Project | https://doi.org/10.1038/s41524-022-00811-w https://doi.org/10.1038/s41524-023-01153-x
mp-22981 | icsd-62106 |  | TlIO3 | 160 | (('Tl+', 'Cuboctahedron', 12), ('I5+', 'Triangular non-coplanar', 3)) | -0.717804772 | 34.56112156 | 4.454055433 | -1.039144515 |  | Materials Project | https://doi.org/10.1038/s41524-022-00811-w https://doi.org/10.1038/s41524-023-01153-x
mp-30032 | icsd-52342 |  | TlIO4 | 88 | (('Tl+', 'Dodecahedron with triangular faces - p2345 plane normalized', 8), ('I7+', 'Tetrahedron', 4)) | 0.578250138 |  |  | -2.801446207 |  |  | https://doi.org/10.1038/s41524-022-00811-w https://doi.org/10.1038/s41524-023-01153-x
mp-870 | icsd-34271 |  | TlN3 | 140 | (('Tl+', 'Square antiprism', 8),) |  |  |  | 1.047999163 |  |  | https://doi.org/10.1038/s41524-022-00811-w https://doi.org/10.1038/s41524-023-01153-x
mp-4453 |  |  | TlNO2 | 152 | (('Tl+', 'Bicapped octahedron (opposed cap faces)', 8), ('N3+', 'Angular', 2)) | -0.921578878 | 33.09501542 | 4.08122839 | 1.096020178 |  | Materials Project | https://doi.org/10.1038/s41524-022-00811-w https://doi.org/10.1038/s41524-023-01153-x
mp-676400 |  |  | TlNO2 | 1 | (('Tl+', 'Square-face capped trigonal prism', 7), ('N3+', 'Angular', 2)) | -0.921578878 | 166.3658448 | 3.726268643 | 1.430231748 |  | Materials Project | https://doi.org/10.1038/s41524-022-00811-w https://doi.org/10.1038/s41524-023-01153-x
| icsd-50326 |  | TlNO2 | 152 | (('Tl+', 'Bicapped octahedron (opposed cap faces)', 8), ('N3+', 'Angular', 2)) | -0.921578878 | 33.09501542 | 4.08122839 | 1.043 |  | Materials Project | https://doi.org/10.1038/s41524-023-01153-x
mp-569287 | icsd-171216 |  | TlPAuSe3 | 12 | (('Tl+', 'Pentagonal-face capped pentagonal antiprism', 11), ('P5+', 'Triangular non-coplanar', 3)) | 0.717190509 |  |  | -2.118649166 |  |  | https://doi.org/10.1038/s41524-022-00811-w https://doi.org/10.1038/s41524-023-01153-x
mp-27552 | icsd-1199 |  | TlPbI3 | 63 | (('Tl+', 'Square-face bicapped trigonal prism', 8), ('Pb2+', 'Octahedron', 6)) | 0.79220315 |  |  | 0.448681051 |  |  | https://doi.org/10.1038/s41524-022-00811-w https://doi.org/10.1038/s41524-023-01153-x
mp-7038 | icsd-78786 |  | TlPd2Se3 | 164 | (('Tl+', 'Triangular cupola', 9), ('Pd2+', 'Octahedron', 6), ('Pd2+', 'Square plane', 4)) | 0.762341227 | 5.457276233 | 25.84082606 | 1.233536367 |  | Materials Project | https://doi.org/10.1038/s41524-022-00811-w https://doi.org/10.1038/s41524-023-01153-x
mp-675283 |  |  | TlPF6 | 166 | (('Tl+', 'Hexagonal prism', 12), ('P5+', 'Octahedron', 6)) | 0.551131362 |  |  | 0.316482312 |  |  | https://doi.org/10.1038/s41524-022-00811-w https://doi.org/10.1038/s41524-023-01153-x
mp-13676 | icsd-16619 |  | TlPO4 | 63 | (('Tl3+', 'Octahedron', 6), ('P5+', 'Tetrahedron', 4)) | 0.406671013 | 12.82390737 | 4.087582747 | -7.226194648 |  | Materials Project | https://doi.org/10.1038/s41524-022-00811-w https://doi.org/10.1038/s41524-023-01153-x
mp-8249 |  |  | TlPS3 | 71 | (('Tl+', 'Bicapped square prism (opposite faces)', 10), ('P5+', 'Tetrahedron', 4)) | -0.925377747 | 21.84200531 | 5.243976083 | -1.926336584 |  | Materials Project | https://doi.org/10.1038/s41524-022-00811-w https://doi.org/10.1038/s41524-023-01153-x
| icsd-38255 |  | TlPS3 | 71 | (('Tl+', 'Bicapped square prism (opposite faces)', 10), ('P5+', 'Tetrahedron', 4)) | -0.925377747 | 21.84200531 | 5.243976083 | -1.948 |  | Materials Project | https://doi.org/10.1038/s41524-023-01153-x
mp-9272 | icsd-78784 |  | TlPt2S3 | 164 | (('Tl3+', 'Triangular cupola', 9), ('Pt1.5+', 'Octahedron', 6), ('Pt1.5+', 'Square plane', 4)) | -0.717804772 | 5.50107866 | 12.53354598 | -0.226349472 |  | Materials Project | https://doi.org/10.1038/s41524-022-00811-w https://doi.org/10.1038/s41524-023-01153-x
mp-541487 | icsd-78785 |  | TlPt2Se3 | 164 | (('Tl3+', 'Triangular cupola', 9), ('Pt1.5+', 'Octahedron', 6), ('Pt1.5+', 'Square plane', 4)) | -0.737630113 | 3.96531005 | 17.13397614 | 1.070941012 |  | Materials Project | https://doi.org/10.1038/s41524-022-00811-w https://doi.org/10.1038/s41524-023-01153-x
mp-322 |  |  | TlS | 140 | (('Tl+', 'Square antiprism', 8), ('Tl+', 'Tetrahedron', 4)) | 0.570548807 |  |  | 0.188532025 |  |  | https://doi.org/10.1038/s41524-022-00811-w
|  | 164985 | TlSb3Se5 | 1 | [5 empty] | 0.96 |  |  | MPDS
mp-8348 | icsd-36264 |  | TlSbF6 | 166 | (('Tl+', 'Icosahedron', 12), ('Sb5+', 'Octahedron', 6)) | 0.605929322 | 10.34216323 | 2.314656173 | -5.489497891 |  | Materials Project | https://doi.org/10.1038/s41524-022-00811-w https://doi.org/10.1038/s41524-023-01153-x
mp-30058 | icsd-77329 |  | TlSbO3 | 148 | (('Tl+', 'Triangular non-coplanar', 3), ('Sb5+', 'Octahedron', 6)) | 0.612540087 | 5.29631366 | 4.014928833 | -2.364726026 |  | Materials Project | https://doi.org/10.1038/s41524-022-00811-w https://doi.org/10.1038/s41524-023-01153-x
| icsd-10142 |  | TlSbO3 | 182 | (('Tl+', 'Triangular non-coplanar', 3), ('Sb5+', 'Octahedron', 6), ('Sb5+', 'Octahedron', 6)) | 0.612540087 |  |  | -3.503 |  |  | https://doi.org/10.1038/s41524-023-01153-x
mp-676540 |  |  | TlSbS2 | 2 | (('Tl+', 'Octahedron', 6), ('Sb3+', 'See-saw', 4)) | 0.643667406 |  |  | 1.713538741 | 1.52 |  | https://doi.org/10.1038/s41524-022-00811-w | MPDS
mp-676540 |  | 19026 | TlSbS2 | 2 | (('Tl+', 'Octahedron', 6), ('Sb3+', 'See-saw', 4)) | 0.643667406 |  |  |  | 1.52 |  |  | MPDS
mp-1216592 |  |  | TlSbSe2 | 38 | (('Tl+', 'Square-face capped trigonal prism', 7), ('Sb3+', 'Square pyramid', 5)) | 0.6938505 |  |  | -0.442084399 |  |  | https://doi.org/10.1038/s41524-022-00811-w
|  | 12529 | TlSbSe2 | 4 | [5 empty] | 0.65 |  |  | MPDS
mp-4573 | icsd-15411 |  | TlSbTe2 | 166 | (('Tl+', 'Octahedron', 6), ('Sb3+', 'Octahedron', 6)) | 0.669209005 | 103.8688506 | 34.65810733 | 1.605806284 | 1.07 | Materials Project | https://doi.org/10.1038/s41524-022-00811-w https://doi.org/10.1038/s41524-023-01153-x | MPDS
mp-4573 |  | 18126 | TlSbTe2 | 166 | (('Tl+', 'Octahedron', 6), ('Sb3+', 'Octahedron', 6)) | 0.669209005 |  |  |  | 1.07 |  |  | MPDS
mp-634989 |  |  | TlSbTe2 | 12 | (('Tl+', 'Octahedron', 6), ('Sb3+', 'Octahedron', 6)) | 0.669209005 |  |  | 1.598 |  |  | https://doi.org/10.1038/s41524-023-01153-x
mp-1836 | icsd-30219 |  | TlSe | 140 | (('Tl+', 'Square antiprism', 8), ('Tl+', 'Tetrahedron', 4)) | 0.565592472 | 15.89015808 | 11.43082891 | 0.883760353 |  | Materials Project | https://doi.org/10.1038/s41524-022-00811-w https://doi.org/10.1038/s41524-023-01153-x
| icsd-151988 |  | TlSn2Br5 | 140 | (('Tl+', 'Square-face bicapped square antiprism', 10), ('Sn2+', 'Square-face bicapped trigonal prism', 8)) | 0.754581427 |  |  | 1.725 |  |  | https://doi.org/10.1038/s41524-023-01153-x
mp-1205533 |  |  | TlSnI3 | 63 | (('Tl+', 'Square-face bicapped trigonal prism', 8), ('Sn2+', 'Octahedron', 6)) | 0.829299021 | 42.16550652 | 6.84432265 | 2.037589018 |  | Materials Project | https://doi.org/10.1038/s41524-022-00811-w
mp-1208021 |  |  | TlSO4 | 155 |  |  |  |  | -5.73563417 |  |  | https://doi.org/10.1038/s41524-022-00811-w
|  | 177515 | TlTe2As | 1 | [5 empty] | 0.42 |  |  | MPDS
mp-998745 |  |  | TlZnF3 | 221 | (('Tl+', 'Cuboctahedron', 12), ('Zn2+', 'Octahedron', 6)) | 0.871313 | 18.41555989 | 3.356226859 | 0.129310653 |  | Materials Project | https://doi.org/10.1038/s41524-022-00811-w
mp-1205483 |  |  | Tm2(CN2)3 | 12 | (('Tm3+', 'Square-face capped trigonal prism', 7), ('C4+', 'Linear', 2), ('C4+', 'Linear', 2)) | 0.368802273 |  |  | -0.98765125 |  |  | https://doi.org/10.1038/s41524-022-00811-w
mp-13039 | icsd-416883 |  | Tm2C(NO)2 | 164 | (('Tm3+', 'Face-capped octahedron', 7), ('C4+', 'Linear', 2)) | 0.705343538 |  |  | -2.022693115 |  |  | https://doi.org/10.1038/s41524-022-00811-w https://doi.org/10.1038/s41524-023-01153-x
mp-4324 |  | 30444 | Tm2CdS4 | 227 | (('Tm3+', 'Octahedron', 6), ('Cd2+', 'Tetrahedron', 4)) | 0.655357345 |  |  |  | 3.4 |  |  | MPDS
mp-14620 |  | 43188 | Tm2CdSe4 | 227 | (('Tm3+', 'Octahedron', 6), ('Cd2+', 'Tetrahedron', 4)) | 0.64907129 |  |  |  | 3.27 |  |  | MPDS
mp-756949 |  |  | Tm2GeO5 | 15 | (('Tm3+', 'Octahedron', 6), ('Ge4+', 'Octahedron', 6)) | 0.816060279 |  |  | -9.812 |  |  | https://doi.org/10.1038/s41524-023-01153-x
mp-971707 |  |  | Tm2Mg2O5 | 123 | (('Tm3+', 'Cube', 8), ('Tm3+', 'Cuboctahedron', 12), ('Mg2+', 'Square pyramid', 5)) | 0.844256862 |  |  | -3.409 |  |  | https://doi.org/10.1038/s41524-023-01153-x
mp-15802 |  |  | Tm2MgSe4 | 227 | (('Tm3+', 'Octahedron', 6), ('Mg2+', 'Tetrahedron', 4)) | 0.669104754 |  |  | 0.789 |  |  | https://doi.org/10.1038/s41524-023-01153-x
mp-13067 | icsd-160216 |  | Tm2O3 | 164 | (('Tm3+', 'Face-capped octahedron', 7),) | 0.84925599 |  |  | -7.249488687 |  |  | https://doi.org/10.1038/s41524-022-00811-w https://doi.org/10.1038/s41524-023-01153-x
| icsd-160231 |  | Tm2O3 | 12 | (('Tm3+', 'Square-face capped trigonal prism', 7), ('Tm3+', 'Square-face capped trigonal prism', 7), ('Tm3+', 'Octahedron', 6)) | 0.879404792 |  |  | -1.877 |  |  | https://doi.org/10.1038/s41524-023-01153-x
mp-14787 |  |  | Tm2S3 | 167 | (('Tm3+', 'Octahedron', 6),) | 0.678697483 |  |  | 1.271721366 |  |  | https://doi.org/10.1038/s41524-022-00811-w
mp-753920 |  |  | Tm2SeO2 | 164 | (('Tm3+', 'Face-capped octahedron', 7),) | 0.826681076 |  |  | -0.735923104 |  |  | https://doi.org/10.1038/s41524-022-00811-w https://doi.org/10.1038/s41524-023-01153-x
mp-754475 |  |  | Tm2SeO2 | 139 | (('Tm3+', 'Square non-coplanar', 4),) | 0.844886806 |  |  | -2.264035093 |  |  | https://doi.org/10.1038/s41524-022-00811-w https://doi.org/10.1038/s41524-023-01153-x
mp-1095467 | icsd-248719 |  | Tm2Si2O7 | 12 | (('Tm3+', 'Octahedron', 6), ('Si4+', 'Tetrahedron', 4)) | 0.748163754 |  |  | -4.947290257 |  |  | https://doi.org/10.1038/s41524-022-00811-w https://doi.org/10.1038/s41524-023-01153-x
mp-3556 | icsd-400048 |  | Tm2SO2 | 164 | (('Tm3+', 'Face-capped octahedron', 7),) | 0.828103434 |  |  | 0.548449964 |  |  | https://doi.org/10.1038/s41524-022-00811-w https://doi.org/10.1038/s41524-023-01153-x
mp-1101266 |  |  | Tm2TeO2 | 194 | (('Tm3+', 'Tetrahedron', 4),) | 0.806754179 |  |  | 0.761632012 |  |  | https://doi.org/10.1038/s41524-022-00811-w
mp-754827 |  |  | Tm2TeO2 | 164 | (('Tm3+', 'Tetrahedron', 4),) | 0.806754179 |  |  | 0.64220975 |  |  | https://doi.org/10.1038/s41524-022-00811-w
mp-1216554 |  |  | Tm2TeS2 | 71 | (('Tm3+', 'Octahedron', 6),) | 0.646673601 |  |  | 1.293653525 |  |  | https://doi.org/10.1038/s41524-022-00811-w
mp-754192 |  |  | Tm2TiO5 | 63 | (('Tm3+', 'Octahedron', 6), ('Ti4+', 'Octahedron', 6)) | 0.777087558 |  |  | -3.7 |  |  | https://doi.org/10.1038/s41524-023-01153-x
|  | 130131 | Tm3In5S12 | 11 | [5 empty] | 2.9 |  |  | MPDS
mp-1216548 |  |  | Tm4CdS7 | 8 | (('Tm3+', 'Square-face capped trigonal prism', 7), ('Tm3+', 'Square-face bicapped trigonal prism', 8), ('Tm3+', 'Octahedron', 6), ('Tm3+', 'Octahedron', 6), ('Cd2+', 'Octahedron', 6)) | 0.727994157 |  |  | 1.797163979 |  |  | https://doi.org/10.1038/s41524-022-00811-w
|  | 31024 | Tm4CdS7 | 12 | [5 empty] | 2.18 |  |  | MPDS
mp-1216647 |  |  | Tm4CdSe7 | 8 | (('Tm3+', 'Square-face capped trigonal prism', 7), ('Tm3+', 'Square-face capped trigonal prism', 7), ('Tm3+', 'Octahedron', 6), ('Tm3+', 'Octahedron', 6), ('Cd2+', 'Octahedron', 6)) | 0.722941535 |  |  | 1.783903056 |  |  | https://doi.org/10.1038/s41524-022-00811-w
|  | 30997 | Tm4CdSe7 | 12 | [5 empty] | 1.9 |  |  | MPDS
|  | 31020 | Tm4CrS7 | 12 | [5 empty] | 2.54 |  |  | MPDS
|  | 30990 | Tm4CrSe7 | 12 | [5 empty] | 2.04 |  |  | MPDS
|  | 31015 | Tm4FeS7 | 12 | [5 empty] | 2.44 |  |  | MPDS
mp-1216547 |  |  | Tm4MgS7 | 8 | (('Tm3+', 'Square-face bicapped trigonal prism', 8), ('Tm3+', 'Square-face bicapped trigonal prism', 8), ('Tm3+', 'Octahedron', 6), ('Tm3+', 'Octahedron', 6), ('Mg2+', 'Octahedron', 6)) | 0.740907913 |  |  | 2.247955654 |  |  | https://doi.org/10.1038/s41524-022-00811-w
|  | 31002 | Tm4MgS7 | 12 | [5 empty] | 1.92 |  |  | MPDS
|  | 31006 | Tm4MnS7 | 12 | [5 empty] | 2.44 |  |  | MPDS
mp-769906 |  |  | Tm6WO12 | [5 empty] | -4.591 |  |  | https://doi.org/10.1038/s41524-023-01153-x
mp-1079656 | icsd-423922 |  | TmAgS2 | 109 | (('Tm3+', 'Octahedron', 6), ('Ag+', 'Octahedron', 6)) | 0.73910501 |  |  | -0.755296914 |  |  | https://doi.org/10.1038/s41524-022-00811-w https://doi.org/10.1038/s41524-023-01153-x
mp-1216540 |  |  | TmAgS2 | 166 | (('Tm3+', 'Octahedron', 6), ('Ag+', 'Octahedron', 6)) | 0.73910501 |  |  | 1.547563478 |  |  | https://doi.org/10.1038/s41524-022-00811-w
mp-1078600 |  |  | TmAgTe2 | 113 | (('Tm3+', 'Octahedron', 6), ('Ag+', 'Tetrahedron', 4)) | 0.632051292 |  |  | 1.011857297 |  |  | https://doi.org/10.1038/s41524-022-00811-w
mp-1216570 |  |  | TmAgTe2 | 156 | (('Tm3+', 'Octahedron', 6), ('Ag+', 'Tetrahedron', 4)) | 0.554584258 |  |  | 2.420804796 |  |  | https://doi.org/10.1038/s41524-022-00811-w
mp-12953 | icsd-156301 |  | TmAgTe2 | 164 | (('Tm3+', 'Octahedron', 6), ('Ag+', 'Octahedron', 6)) | 0.687651988 |  |  | 3.006934819 |  |  | https://doi.org/10.1038/s41524-022-00811-w https://doi.org/10.1038/s41524-023-01153-x
mp-1101265 |  |  | TmAlO3 | 194 | (('Tm3+', 'Octahedron', 6), ('Al3+', 'Trigonal bipyramid', 5)) | 0.833980027 |  |  | -6.431591087 |  |  | https://doi.org/10.1038/s41524-022-00811-w
mp-771977 |  |  | TmAsO4 | 141 | (('Tm3+', 'Dodecahedron with triangular faces - p2345 plane normalized', 8), ('As5+', 'Tetrahedron', 4)) | 0.724471748 |  |  | -9.668247525 |  |  | https://doi.org/10.1038/s41524-022-00811-w https://doi.org/10.1038/s41524-023-01153-x
mp-546350 |  |  | TmBi2BrO4 | 123 | (('Tm3+', 'Cube', 8), ('Bi3+', 'Square non-coplanar', 4)) | 0.813467404 |  |  | -0.421510421 |  |  | https://doi.org/10.1038/s41524-022-00811-w
mp-546082 |  |  | TmBi2ClO4 | 123 | (('Tm3+', 'Cube', 8), ('Bi3+', 'Square non-coplanar', 4)) | 0.815534968 |  |  | -0.744967873 |  |  | https://doi.org/10.1038/s41524-022-00811-w
mp-552738 | icsd-92435 |  | TmBi2IO4 | 123 | (('Tm3+', 'Cube', 8), ('Bi3+', 'Square non-coplanar', 4)) | 0.810706463 |  |  | -1.674948184 |  |  | https://doi.org/10.1038/s41524-022-00811-w https://doi.org/10.1038/s41524-023-01153-x
mp-754323 |  |  | TmBiO3 | 161 | (('Tm3+', 'Octahedron', 6), ('Bi3+', 'Octahedron', 6)) | 0.79043125 | 47.21539713 | 5.545591247 | -2.269243456 |  | Materials Project | https://doi.org/10.1038/s41524-022-00811-w https://doi.org/10.1038/s41524-023-01153-x
mp-755216 |  |  | TmBiO3 | 148 | (('Tm3+', 'Octahedron', 6), ('Bi3+', 'Octahedron', 6)) | 0.79043125 |  |  | -1.726904965 |  |  | https://doi.org/10.1038/s41524-022-00811-w
mp-1216578 |  |  | TmBiTe3 | 160 | (('Tm3+', 'Octahedron', 6), ('Bi3+', 'Octahedron', 6)) | 0.688861939 |  |  | -1.147072127 |  |  | https://doi.org/10.1038/s41524-022-00811-w
mp-760484 |  |  | TmBO3 | 40 | (('Tm3+', 'Cube', 8), ('B3+', 'Trigonal plane', 3)) | -0.225252788 | 9.02699394 | 3.386375187 | -4.064845702 |  | Materials Project | https://doi.org/10.1038/s41524-022-00811-w
mp-865301 |  |  | TmBr3 | 194 | (('Tm3+', 'Trigonal prism', 6),) | 0.759292357 |  |  | 0.171945626 |  |  | https://doi.org/10.1038/s41524-022-00811-w https://doi.org/10.1038/s41524-023-01153-x
mp-754526 |  |  | TmBrO | 59 | (('Tm3+', 'Octahedron', 6),) | 0.804274174 |  |  | -3.600071212 |  |  | https://doi.org/10.1038/s41524-022-00811-w https://doi.org/10.1038/s41524-023-01153-x
mp-754969 |  |  | TmBrO | 129 | (('Tm3+', 'Square non-coplanar', 4),) | 0.864451084 |  |  | -3.032251094 |  |  | https://doi.org/10.1038/s41524-022-00811-w https://doi.org/10.1038/s41524-023-01153-x
mp-28044 | icsd-35398 |  | TmCl3 | 167 | (('Tm3+', 'Octahedron', 6),) | 0.799145031 |  |  | -1.0573479 |  |  | https://doi.org/10.1038/s41524-022-00811-w https://doi.org/10.1038/s41524-023-01153-x
mp-754113 |  |  | TmClO | 59 | (('Tm3+', 'Octahedron', 6),) | 0.824200511 | 4.313817827 | 2.928098553 | -2.704557894 |  | Materials Project | https://doi.org/10.1038/s41524-022-00811-w https://doi.org/10.1038/s41524-023-01153-x
mp-772222 |  |  | TmClO | 129 | (('Tm3+', 'Square-face bicapped trigonal prism', 8),) | 0.884457001 |  |  | -3.149546171 |  |  | https://doi.org/10.1038/s41524-022-00811-w https://doi.org/10.1038/s41524-023-01153-x
mp-772295 |  |  | TmClO | 166 | (('Tm3+', 'Face-capped octahedron', 7),) | 0.857676339 |  |  | -0.984828703 |  |  | https://doi.org/10.1038/s41524-022-00811-w https://doi.org/10.1038/s41524-023-01153-x
mp-1216911 |  |  | TmCuPbS3 | 36 | (('Tm3+', 'Octahedron', 6), ('Cu+', 'Tetrahedron', 4), ('Pb2+', 'Square-face bicapped trigonal prism', 8)) | 0.731481989 |  |  | -0.130640298 |  |  | https://doi.org/10.1038/s41524-022-00811-w
mp-865269 |  |  | TmCuPbSe3 | 36 | (('Tm3+', 'Octahedron', 6), ('Cu+', 'Tetrahedron', 4), ('Pb2+', 'Square-face bicapped trigonal prism', 8)) | 0.502852187 | 60.06637616 | 11.58909036 | 0.419017705 |  | Materials Project | https://doi.org/10.1038/s41524-022-00811-w https://doi.org/10.1038/s41524-023-01153-x
| icsd-172850 |  | TmCuS2 | 62 | (('Tm3+', 'Octahedron', 6), ('Cu+', 'Tetrahedron', 4)) | 0.644386653 |  |  | 0.367 |  |  | https://doi.org/10.1038/s41524-023-01153-x
mp-36209 |  |  | TmCuSe2 | 156 | (('Tm3+', 'Octahedron', 6), ('Cu+', 'Tetrahedron', 4)) | 0.737175439 | 7.62141572 | 9.800330987 | 1.679211485 |  | Materials Project | https://doi.org/10.1038/s41524-022-00811-w https://doi.org/10.1038/s41524-023-01153-x
mp-1101269 |  |  | TmGaO3 | 194 | (('Tm3+', 'Cube', 8), ('Ga3+', 'Trigonal bipyramid', 5)) | 0.825140447 |  |  | -6.505698169 |  |  | https://doi.org/10.1038/s41524-022-00811-w
mp-754578 |  |  | TmGaO3 | 62 | (('Tm3+', 'Square-face bicapped trigonal prism', 8), ('Ga3+', 'Octahedron', 6)) | 0.799145031 | 17.08669763 | 4.482815827 | -11.086 |  | Materials Project | https://doi.org/10.1038/s41524-023-01153-x
| icsd-260836 |  | TmH2ClO2 | 11 | (('Tm3+', 'Square-face bicapped trigonal prism', 8), ('H+', 'Single neighbor', 1), ('H+', 'Single neighbor', 1)) | 0.025236305 |  |  | -0.963 |  |  | https://doi.org/10.1038/s41524-023-01153-x
mp-642999 |  |  | TmH3(CO2)3 | 160 |  |  | 4.94700378 | 3.10277974 | -1.402 |  | Materials Project | https://doi.org/10.1038/s41524-023-01153-x
mp-754004 |  |  | TmHO2 | 62 | (('Tm3+', 'Octahedron', 6), ('H+', 'Single neighbor', 1)) | -0.361718058 |  |  | -5.445 |  |  | https://doi.org/10.1038/s41524-023-01153-x
mp-768422 |  |  | TmHO2 | 14 | (('Tm3+', 'Octahedron', 6), ('H+', 'Single neighbor', 1)) | 0.807221081 |  |  | -6.025 |  |  | https://doi.org/10.1038/s41524-023-01153-x
mp-865353 |  |  | TmI3 | 194 | (('Tm3+', 'Trigonal prism', 6),) | 0.695831112 |  |  | 1.067701563 |  |  | https://doi.org/10.1038/s41524-022-00811-w https://doi.org/10.1038/s41524-023-01153-x
mp-27439 |  |  | TmIO | 129 | (('Tm3+', 'Square non-coplanar', 4),) | 0.848585773 |  |  | 0.656082528 |  |  | https://doi.org/10.1038/s41524-022-00811-w
| icsd-420060 |  | TmMoClO4 | 12 | (('Tm3+', 'Dodecahedron with triangular faces - p2345 plane normalized', 8), ('Mo6+', 'Tetrahedron', 4)) | 0.58290052 |  |  | -3.076 |  |  | https://doi.org/10.1038/s41524-023-01153-x
mp-1975 | ('icsd-169209', 'icsd-57149') |  | TmN | 225 | (('Tm3+', 'Octahedron', 6),) | 0.775565681 |  |  | 2.248725336 |  |  | https://doi.org/10.1038/s41524-022-00811-w https://doi.org/10.1038/s41524-023-01153-x
mp-555109 | icsd-109181 |  | TmNbO4 | 15 | (('Tm3+', 'Square antiprism', 8), ('Nb5+', 'Octahedron', 6)) | 0.772394836 |  |  | -3.722502735 |  |  | https://doi.org/10.1038/s41524-022-00811-w https://doi.org/10.1038/s41524-023-01153-x
mp-568269 | icsd-58825 |  | TmNiBi | 216 | (('Tm2+', 'Octahedron', 6), ('Ni+', 'Tetrahedron', 4)) | 0.710969137 | 2.77140441 | 27.59772131 | -0.328713768 |  | Materials Project | https://doi.org/10.1038/s41524-022-00811-w https://doi.org/10.1038/s41524-023-01153-x
mp-4025 | icsd-44952 |  | TmNiSb | 216 | (('Tm2+', 'Octahedron', 6), ('Ni+', 'Tetrahedron', 4)) | 0.720791595 | 2.908896147 | 18.57845968 | -0.249773141 |  | Materials Project | https://doi.org/10.1038/s41524-022-00811-w https://doi.org/10.1038/s41524-023-01153-x
mp-1207669 |  |  | TmOF | 14 | (('Tm3+', 'Square-face capped trigonal prism', 7),) | 0.898766096 |  |  | -4.978968468 |  |  | https://doi.org/10.1038/s41524-022-00811-w
mp-9852 | icsd-409186 |  | TmP5 | 11 | (('Tm3+', 'Square antiprism', 8),) |  |  |  | 0.419929349 |  |  | https://doi.org/10.1038/s41524-022-00811-w https://doi.org/10.1038/s41524-023-01153-x
mp-1216536 |  |  | TmPaO4 | 123 | (('Tm3+', 'Cube', 8), ('Pa5+', 'Cube', 8)) | 0.827818036 |  |  | -3.919365101 |  |  | https://doi.org/10.1038/s41524-022-00811-w
mp-675106 |  |  | TmPaO4 | 141 | (('Tm3+', 'Cube', 8), ('Pa5+', 'Cube', 8)) | 0.827818036 |  |  | -4.607 |  |  | https://doi.org/10.1038/s41524-023-01153-x
mp-5884 |  |  | TmPO4 | 141 | (('Tm3+', 'Dodecahedron with triangular faces - p2345 plane normalized', 8), ('P5+', 'Tetrahedron', 4)) | 0.72360784 |  |  | -10.34982731 |  |  | https://doi.org/10.1038/s41524-022-00811-w https://doi.org/10.1038/s41524-023-01153-x
| icsd-79759 |  | TmPO4 | 141 | (('Tm3+', 'Dodecahedron with triangular faces - p2345 plane normalized', 8), ('P5+', 'Tetrahedron', 4)) | 0.72360784 |  |  | -10.362 |  |  | https://doi.org/10.1038/s41524-023-01153-x
mp-2520 |  | 12544 | TmSb | 225 | (('Tm3+', 'Octahedron', 6),) | 0.573928106 |  |  |  | 1.51 |  |  | MPDS
mp-1079670 | icsd-261032 |  | TmSb(PbO3)2 | 12 | (('Tm3+', 'Octahedron', 6), ('Sb5+', 'Octahedron', 6), ('Pb2+', 'Diminished icosahedron', 11)) | 0.551131362 |  |  | -0.443584663 |  |  | https://doi.org/10.1038/s41524-022-00811-w https://doi.org/10.1038/s41524-023-01153-x
mp-1080812 | icsd-261033 |  | TmSb(PbO3)2 | 148 | (('Tm3+', 'Octahedron', 6), ('Sb5+', 'Octahedron', 6), ('Pb2+', 'Tridiminished icosahedron', 9)) | 0.551131362 |  |  | -2.675623212 |  |  | https://doi.org/10.1038/s41524-022-00811-w https://doi.org/10.1038/s41524-023-01153-x
| icsd-54328 |  | TmSbPd | 216 |  |  | 7.206050763 | 15.26109016 | -0.056 |  | Materials Project | https://doi.org/10.1038/s41524-023-01153-x
| icsd-54328 |  | TmSbPd | 216 |  |  | 7.206050763 | 15.26109016 | 0.843 |  | Materials Project | https://doi.org/10.1038/s41524-023-01153-x
|  | 81208 | TmSbS2O | 129 | [5 empty] | 2.41 |  |  | MPDS
mp-1216586 |  |  | TmSc(BO3)2 | 148 | (('Tm3+', 'Octahedron', 6), ('Sc3+', 'Octahedron', 6), ('B3+', 'Trigonal plane', 3)) | 0.727056403 |  |  | -3.327210126 |  |  | https://doi.org/10.1038/s41524-022-00811-w
mp-1207668 |  |  | TmSeF | 194 | (('Tm3+', 'Hexagonal bipyramid', 8), ('Tm3+', 'Octahedron', 6)) | 0.810286537 |  |  | 1.609765329 |  |  | https://doi.org/10.1038/s41524-022-00811-w
mp-12933 |  |  | TmTaO4 | 13 | (('Tm3+', 'Square antiprism', 8), ('Ta5+', 'Octahedron', 6)) | 0.827818036 |  |  | -3.756896142 |  |  | https://doi.org/10.1038/s41524-022-00811-w https://doi.org/10.1038/s41524-023-01153-x
mp-768176 |  |  | TmTaO4 | 36 | (('Tm3+', 'Face-capped octahedron', 7), ('Ta5+', 'Octahedron', 6)) | 0.760435971 | 15.45424191 | 4.86814603 | -4.104496885 |  | Materials Project | https://doi.org/10.1038/s41524-022-00811-w https://doi.org/10.1038/s41524-023-01153-x
| icsd-415459 |  | TmTaO4 | 13 | (('Tm3+', 'Square antiprism', 8), ('Ta5+', 'Octahedron', 6)) | 0.827818036 |  |  | -4.025 |  |  | https://doi.org/10.1038/s41524-023-01153-x
mp-1207686 |  |  | TmTiClO3 | 12 | (('Tm3+', 'Face-capped octahedron', 7), ('Ti4+', 'Octahedron', 6)) | 0.807708797 |  |  | -3.090803677 |  |  | https://doi.org/10.1038/s41524-022-00811-w
mp-754541 |  |  | TmTlO2 | 166 | (('Tm3+', 'Octahedron', 6), ('Tl+', 'Octahedron', 6)) | 0.866735385 |  |  | -0.411160748 |  |  | https://doi.org/10.1038/s41524-022-00811-w https://doi.org/10.1038/s41524-023-01153-x
mp-1066791 |  |  | TmTlS2 | 166 | (('Tm3+', 'Octahedron', 6), ('Tl+', 'Octahedron', 6)) | 0.747632404 |  |  | 1.626351294 |  |  | https://doi.org/10.1038/s41524-022-00811-w
mp-1067280 |  |  | TmTlSe2 | 166 | (('Tm3+', 'Octahedron', 6), ('Tl+', 'Octahedron', 6)) | 0.743664601 |  |  | 2.100517782 |  |  | https://doi.org/10.1038/s41524-022-00811-w
mp-1008561 |  |  | TmTlTe2 | 166 | (('Tm3+', 'Octahedron', 6), ('Tl+', 'Octahedron', 6)) | 0.693110809 |  |  | 3.97694296 |  |  | https://doi.org/10.1038/s41524-022-00811-w
mp-19068 | icsd-15602 |  | TmVO4 | 141 | (('Tm3+', 'Dodecahedron with triangular faces - p2345 plane normalized', 8), ('V5+', 'Tetrahedron', 4)) | 0.770028806 |  |  | -3.53955535 |  |  | https://doi.org/10.1038/s41524-022-00811-w https://doi.org/10.1038/s41524-023-01153-x
mp-27775 |  |  | U(BiO3)2 | 164 | (('U6+', 'Cube', 8), ('Bi3+', 'Cube', 8)) | 0.734242803 |  |  | -1.447819659 |  |  | https://doi.org/10.1038/s41524-022-00811-w
mp-548598 | icsd-1805 |  | U(BiO3)2 | 164 | (('U6+', 'Cube', 8), ('Bi3+', 'Face-capped octahedron', 7)) | 0.723638968 |  |  | -2.434781106 |  |  | https://doi.org/10.1038/s41524-022-00811-w https://doi.org/10.1038/s41524-023-01153-x
| icsd-1806 |  | U(BiO3)2 | [5 empty] | -1.484 |  |  | https://doi.org/10.1038/s41524-023-01153-x
| icsd-248127 |  | U(BO3)2 | [5 empty] | -3.758 |  |  | https://doi.org/10.1038/s41524-023-01153-x
mp-626169 |  |  | U(HO2)2 | 14 | (('U6+', 'Octahedron', 6), ('H+', 'Single neighbor', 1)) | 0.42594209 |  |  | -1.401 |  |  | https://doi.org/10.1038/s41524-023-01153-x
mp-626864 |  |  | U(HO2)2 | 64 | (('U6+', 'Octahedron', 6), ('H+', 'Single neighbor', 1)) | 0.061763115 |  |  | -1.977 |  |  | https://doi.org/10.1038/s41524-023-01153-x
mp-626885 |  |  | U(HO2)2 | 36 | (('U6+', 'Octahedron', 6), ('H+', 'Single neighbor', 1), ('H+', 'Single neighbor', 1)) | 0.061763115 |  |  | -1.954 |  |  | https://doi.org/10.1038/s41524-023-01153-x
| icsd-9153 |  | U(HO2)2 | 64 | (('U6+', 'Octahedron', 6), ('H+', 'Single neighbor', 1)) | 0.061763115 |  |  | -1.967 |  |  | https://doi.org/10.1038/s41524-023-01153-x
mp-27980 | icsd-31630 |  | U(OF)2 | 166 | (('U6+', 'Hexagonal bipyramid', 8),) | 0.48544142 |  |  | -2.890754705 |  |  | https://doi.org/10.1038/s41524-022-00811-w https://doi.org/10.1038/s41524-023-01153-x
mp-634809 |  |  | U(OF)2 | 12 | (('U6+', 'Octahedron', 6),) | 0.629120365 |  |  | -2.327 |  |  | https://doi.org/10.1038/s41524-023-01153-x
mp-31256 | icsd-413442 |  | U(SbO3)2 | 12 | (('U6+', 'Octahedron', 6), ('Sb3+', 'Square non-coplanar', 4)) | 0.061763115 |  |  | -0.142229079 |  |  | https://doi.org/10.1038/s41524-022-00811-w https://doi.org/10.1038/s41524-023-01153-x
|  | 7171 | U0.688Mo0.312 | 229 | [5 empty] | 3.555 |  |  | MPDS
|  | 145713 | U24Nb | 63 | [5 empty] | 3.43 |  |  | MPDS
mp-30789 |  | 7172 | U2Mo | 139 | [5 empty] | 3.43 |  |  | MPDS
mp-626104 |  |  | U3(HO5)2 | 2 | (('U6+', 'Octahedron', 6), ('U6+', 'Pentagonal bipyramid', 7), ('H+', 'Single neighbor', 1)) | 0.530881558 |  |  | -1.256 |  |  | https://doi.org/10.1038/s41524-023-01153-x
mp-626114 |  |  | U3(HO5)2 | 1 | (('U6+', 'Octahedron', 6), ('U6+', 'Pentagonal bipyramid', 7), ('U6+', 'Pentagonal bipyramid', 7), ('H+', 'Single neighbor', 1), ('H+', 'Single neighbor', 1)) | 0.530881558 |  |  | -2.475 |  |  | https://doi.org/10.1038/s41524-023-01153-x
mp-956 |  | 8108 | U3Si | 140 | [5 empty] | 2.28 |  |  | MPDS
mp-21346 |  | 8039 | U3Si2 | 127 | (('U3+', 'Trigonal prism', 6), ('U2+', 'Square plane', 4)) | 0.504975083 |  |  |  | 6.7 |  |  | MPDS
mp-1205645 |  | 6215 | U3Sn7 | 65 | [5 empty] | 1.91 |  |  | MPDS
|  | 166550 | U4Nb | 1 | [5 empty] | 1.67 |  |  | MPDS
|  | 174551 | U4Sn5 | 1 | [5 empty] | 2.84 |  |  | MPDS
mp-472 |  | 8201 | UAl2 | 227 | [5 empty] | 6.02 |  |  | MPDS
mp-1723 |  | 8202 | UAl3 | 221 | [5 empty] | 2.6 |  |  | MPDS
mp-574122 |  | 8200 | UAl4 | 74 | [5 empty] | 3.57 |  |  | MPDS
mp-1163 |  | 20155 | UBe13 | 226 | [5 empty] | 8.57 |  |  | MPDS
mp-29263 |  |  | UBr5 | 2 | (('U5+', 'Octahedron', 6),) | 0.327598738 |  |  | -10.89834393 |  |  | https://doi.org/10.1038/s41524-022-00811-w
mp-2489 |  | 6868 | UC | 225 | (('U4+', 'Octahedron', 6),) | 0.443501113 |  |  |  | 8.34 |  |  | MPDS
| icsd-166737 |  | UCd2O5 | 15 | (('U6+', 'Octahedron', 6), ('Cd2+', 'Square-face capped trigonal prism', 7)) | 0.53292071 |  |  | -1.266 |  |  | https://doi.org/10.1038/s41524-023-01153-x
mp-754725 |  |  | UCd3O6 | 14 | (('U6+', 'Octahedron', 6), ('Cd2+', 'Octahedron', 6), ('Cd2+', 'Square-face bicapped trigonal prism', 8)) | 0.766969572 |  |  | -1.307 |  |  | https://doi.org/10.1038/s41524-023-01153-x
mp-14000 | icsd-26427 |  | UCdO4 | 166 | (('U6+', 'Cube', 8), ('Cd2+', 'Cube', 8)) | 0.765950756 |  |  | -3.052577684 |  |  | https://doi.org/10.1038/s41524-022-00811-w https://doi.org/10.1038/s41524-023-01153-x
mp-545598 | icsd-26428 |  | UCdO4 | 65 | (('U6+', 'Octahedron', 6), ('Cd2+', 'Octahedron', 6)) | 0.689066501 |  |  | -1.143013384 |  |  | https://doi.org/10.1038/s41524-022-00811-w https://doi.org/10.1038/s41524-023-01153-x
| icsd-20504 |  | UCdO4 | [5 empty] | -1.141 |  |  | https://doi.org/10.1038/s41524-023-01153-x
mp-29761 |  |  | UCO5 | 44 | (('U6+', 'Trigonal prism', 6), ('C4+', 'Trigonal plane', 3)) | 0.061763115 | 3.800191597 | 3.389568003 | -3.344992563 |  | Materials Project | https://doi.org/10.1038/s41524-022-00811-w https://doi.org/10.1038/s41524-023-01153-x
mp-555173 |  |  | UCO5 | 59 | (('U6+', 'Trigonal prism', 6), ('C4+', 'Trigonal plane', 3)) | -0.640698688 |  |  | -3.312 |  |  | https://doi.org/10.1038/s41524-023-01153-x
| icsd-27053 |  | UCO5 | 59 | (('U6+', 'Trigonal prism', 6), ('C4+', 'Trigonal plane', 3)) | -0.640698688 |  |  | -3.301 |  |  | https://doi.org/10.1038/s41524-023-01153-x
| icsd-87760 |  | UCO5 | 44 | (('U6+', 'Trigonal prism', 6), ('C4+', 'Trigonal plane', 3)) | 0.061763115 | 3.800191597 | 3.389568003 | -3.36 |  | Materials Project | https://doi.org/10.1038/s41524-023-01153-x
mp-1776 | icsd-105129 |  | UN2 | 225 | (('U6+', 'Cube', 8),) | 0.521252554 |  |  | -0.369637344 |  |  | https://doi.org/10.1038/s41524-022-00811-w https://doi.org/10.1038/s41524-023-01153-x
|  | 7198 | UNb | 229 | [5 empty] | 3.43 |  |  | MPDS
mp-233 |  |  | UO3 | 65 | (('U6+', 'Hexagonal bipyramid', 8),) | 0.687254372 |  |  | 0.522 |  |  | https://doi.org/10.1038/s41524-023-01153-x
mp-375 | icsd-26673 |  | UO3 | 221 | (('U6+', 'Octahedron', 6),) | 0.530881558 |  |  | 0.106030925 |  |  | https://doi.org/10.1038/s41524-022-00811-w https://doi.org/10.1038/s41524-023-01153-x
| icsd-15567 |  | UO3 | [5 empty] | 0.921 |  |  | https://doi.org/10.1038/s41524-023-01153-x
| icsd-31628 |  | UO3 | 164 | (('U6+', 'Cube', 8),) | 0.687254372 |  |  | -3.166 |  |  | https://doi.org/10.1038/s41524-023-01153-x
mp-569480 |  | 8033 | URe2 | 63 | [5 empty] | 6.37 |  |  | MPDS
mp-19715 |  | 8043 | USi | 62 | (('U4+', 'Square-face capped trigonal prism', 7),) | 0.434257238 |  |  |  | 5.83 |  |  | MPDS
mp-7284 |  | 8042 | USi2 | 141 | [5 empty] | 7.06 |  |  | MPDS
mp-2800 |  | 8041 | USi3 | 221 | (('U4+', 'Cuboctahedron', 12),) | 0.752487542 |  |  |  | 6.13 |  |  | MPDS
|  | 6217 | USn | 57 | [5 empty] | 2.89 |  |  | MPDS
mp-1207038 |  | 6218 | USn2 | 65 | [5 empty] | 2.06 |  |  | MPDS
mp-20336 |  | 6219 | USn3 | 221 | [5 empty] | 1.22 |  |  | MPDS
| icsd-27779 |  | UTa2O8 | 162 | (('U6+', 'Octahedron', 6), ('Ta5+', 'Cube', 8)) | 0.722742764 |  |  | -3.389 |  |  | https://doi.org/10.1038/s41524-023-01153-x
mp-1025154 |  |  | UTl2O4 | 139 | (('U6+', 'Octahedron', 6), ('Tl+', 'Tricapped triangular prism (three square-face caps)', 9)) | 0.061763115 |  |  | -0.237830112 |  |  | https://doi.org/10.1038/s41524-022-00811-w
mp-1199253 |  | 6246 | V11Ge8 | 62 | [5 empty] | 5.2 |  |  | MPDS
mp-680383 |  | 182 | V17Ge31 | 118 | [5 empty] | 7 |  |  | MPDS
mp-18740 | ('icsd-24191', 'icsd-62081') |  | V2Cd2O7 | 12 | (('V5+', 'Tetrahedron', 4), ('Cd2+', 'Octahedron', 6)) | 0.695379978 | 9.168303473 | 4.57171991 | -2.926204824 |  | Materials Project | https://doi.org/10.1038/s41524-022-00811-w https://doi.org/10.1038/s41524-023-01153-x
mp-540685 | icsd-15926 |  | V2CdO6 | 12 | (('V5+', 'Square pyramid', 5), ('Cd2+', 'Octahedron', 6)) | 0.700754241 |  |  | -2.854498999 |  |  | https://doi.org/10.1038/s41524-022-00811-w https://doi.org/10.1038/s41524-023-01153-x
mp-550622 |  |  | V2CdO6 | 12 | (('V5+', 'Trigonal bipyramid', 5), ('Cd2+', 'Octahedron', 6)) | 0.547107279 | 7.34494682 | 4.464582527 | -3.394812027 |  | Materials Project | https://doi.org/10.1038/s41524-022-00811-w
mp-1216790 |  |  | V2MoO8 | 8 | (('V5+', 'Square pyramid', 5), ('V5+', 'Square pyramid', 5), ('Mo6+', 'Square pyramid', 5)) | 0.706092477 |  |  | -1.930449225 |  |  | https://doi.org/10.1038/s41524-022-00811-w
mp-546989 | icsd-25378 |  | V2MoO8 | 35 | (('V5+', 'Square pyramid', 5), ('Mo6+', 'Square pyramid', 5)) | -0.327831527 | 40.33612237 | 5.79771901 | -2.073720178 |  | Materials Project | https://doi.org/10.1038/s41524-022-00811-w https://doi.org/10.1038/s41524-023-01153-x
mp-510748 |  |  | V2O5 | [5 empty] | -3.158 |  |  | https://doi.org/10.1038/s41524-023-01153-x
mp-776344 |  |  | V2O5 | [5 empty] | -3.825 |  |  | https://doi.org/10.1038/s41524-023-01153-x
| icsd-110620 |  | V2O5 | 2 | (('V5+', 'Tetrahedron', 4), ('V5+', 'Square pyramid', 5)) | 0.559138715 |  |  | -3.173 |  |  | https://doi.org/10.1038/s41524-023-01153-x
| icsd-156051 |  | V2O5 | 11 | (('V5+', 'Square pyramid', 5), ('V5+', 'Square pyramid', 5)) | 0.706092477 |  |  | -2.304 |  |  | https://doi.org/10.1038/s41524-023-01153-x
| icsd-156053 |  | V2O5 | 15 | (('V5+', 'Octahedron', 6),) | 0.559138715 |  |  | -2.201 |  |  | https://doi.org/10.1038/s41524-023-01153-x
| icsd-157988 |  | V2O5 | [5 empty] | -3.107 |  |  | https://doi.org/10.1038/s41524-023-01153-x
| icsd-15798 | 13421 | V2O5 | 59 | (('V5+', 'Square pyramid', 5),) | 0.559138715 | 6.6475 | 5.5625 | -3.1 |  | MPDS | https://doi.org/10.1038/s41524-023-01153-x
| icsd-16725 |  | V2O5 | 12 | (('V5+', 'Octahedron', 6),) | 0.559138715 |  |  | -2.016 |  |  | https://doi.org/10.1038/s41524-023-01153-x
| icsd-24042 | 13421 | V2O5 | 59 | (('V5+', 'Square pyramid', 5),) | 0.559138715 | 6.6475 | 5.5625 | -3.119 |  | MPDS | https://doi.org/10.1038/s41524-023-01153-x
| icsd-27541 |  | V2O5 | 12 | (('V5+', 'Octahedron', 6),) | 0.559138715 |  |  | -1.996 |  |  | https://doi.org/10.1038/s41524-023-01153-x
| icsd-60767 | 13421 | V2O5 | 59 | (('V5+', 'Square pyramid', 5),) | 0.559138715 | 6.6475 | 5.5625 | -3.096 |  | MPDS | https://doi.org/10.1038/s41524-023-01153-x
| icsd-424541 |  | V2Pb(OF4)2 | 2 | (('V5+', 'Square pyramid', 5), ('Pb2+', 'Cube', 8)) | 0.712724496 |  |  | -1.486 |  |  | https://doi.org/10.1038/s41524-023-01153-x
mp-25142 |  |  | V2Pb3O8 | [5 empty] | -0.715 |  |  | https://doi.org/10.1038/s41524-023-01153-x
| icsd-29359 |  | V2Pb3O8 | 5 | (('V5+', 'Tetrahedron', 4), ('Pb2+', 'Square-face capped trigonal prism', 7), ('Pb2+', 'Cube', 8)) | 0.11827743 |  |  | -0.57 |  |  | https://doi.org/10.1038/s41524-023-01153-x
| icsd-67604 |  | V2Pb3O8 | 5 | (('V5+', 'Tetrahedron', 4), ('Pb2+', 'Square-face capped trigonal prism', 7), ('Pb2+', 'Cube', 8)) | 0.11827743 |  |  | -0.712 |  |  | https://doi.org/10.1038/s41524-023-01153-x
| icsd-69798 |  | V2Pb3O8 | 166 | (('V5+', 'Tetrahedron', 4), ('Pb2+', 'Bicapped square prism (adjacent faces)', 10), ('Pb2+', 'Icosahedron', 12)) | 0.524746175 |  |  | -2.008 |  |  | https://doi.org/10.1038/s41524-023-01153-x
mp-18807 |  |  | V2Zn2O7 | 12 | (('V5+', 'Tetrahedron', 4), ('Zn2+', 'Octahedron', 6)) | 0.70253773 |  |  | -2.609450766 |  |  | https://doi.org/10.1038/s41524-022-00811-w https://doi.org/10.1038/s41524-023-01153-x
mp-634381 |  |  | V2Zn2O7 | 12 | (('V5+', 'Tetrahedron', 4), ('Zn2+', 'Octahedron', 6)) | 0.777570967 |  |  | -2.041316795 |  |  | https://doi.org/10.1038/s41524-022-00811-w
mp-1178789 | icsd-26998 |  | V2ZnO6 | 5 | (('V5+', 'Square pyramid', 5), ('Zn2+', 'Octahedron', 6)) | 0.706092477 |  |  | -3.282498857 |  |  | https://doi.org/10.1038/s41524-022-00811-w https://doi.org/10.1038/s41524-023-01153-x
mp-540969 | icsd-30880 |  | V2ZnO6 | 12 | (('V5+', 'Square pyramid', 5), ('Zn2+', 'Octahedron', 6)) | 0.555141934 |  |  | -3.161640776 |  |  | https://doi.org/10.1038/s41524-022-00811-w https://doi.org/10.1038/s41524-023-01153-x
|  | 24381 | V3Cr3B8 | 71 | [5 empty] | 21.8 |  |  | MPDS
mp-22568 |  | 6986 | V3Ga | 223 | [5 empty] | 8.04 |  |  | MPDS
mp-1221 |  | 183 | V3Ge | 223 | [5 empty] | 12.75 |  |  | MPDS
mp-771685 |  |  | V4SnO12 | [5 empty] | -4.825 |  |  | https://doi.org/10.1038/s41524-023-01153-x
mp-1105285 |  | 6247 | V5Ge3 | 140 | [5 empty] | 11.67 |  |  | MPDS
|  | 23490 | V9Si20W | 180 | [5 empty] | 8 |  |  | MPDS
mp-1216423 |  |  | VAg3HgO4 | 1 | (('V4+', 'Tetrahedron', 4), ('Ag+', 'Triangular non-coplanar', 3), ('Ag+', 'Triangular non-coplanar', 3), ('Ag+', 'Triangular non-coplanar', 3), ('Hg+', 'Triangular non-coplanar', 3)) | 0.734770885 | 8.83174485 | 7.22897039 | -0.76327608 |  | Materials Project | https://doi.org/10.1038/s41524-022-00811-w
mp-19412 | icsd-417470 |  | VAg3O4 | 121 | (('V5+', 'Tetrahedron', 4), ('Ag+', 'Tetrahedron', 4), ('Ag+', 'Tetrahedron', 4)) | 0.733185983 | 6.23464234 | 5.34115526 | 0.34996032 |  | Materials Project | https://doi.org/10.1038/s41524-022-00811-w https://doi.org/10.1038/s41524-023-01153-x
mp-18901 |  |  | VAgHgO4 | 5 | (('V5+', 'Tetrahedron', 4), ('Ag+', 'Octahedron', 6), ('Hg2+', 'Trigonal prism', 6), ('Hg2+', 'Tetrahedron', 4)) | 0.654086006 |  |  | -2.621 |  |  | https://doi.org/10.1038/s41524-023-01153-x
| icsd-414429 |  | VAgHgO4 | 5 | (('V5+', 'Tetrahedron', 4), ('Ag+', 'Octahedron', 6), ('Hg2+', 'Trigonal prism', 6), ('Hg2+', 'Tetrahedron', 4)) | 0.654086006 |  |  | -2.637 |  |  | https://doi.org/10.1038/s41524-023-01153-x
mp-1102997 |  |  | VBiO4 | 15 | (('V5+', 'Tetrahedron', 4), ('Bi3+', 'Dodecahedron with triangular faces - p2345 plane normalized', 8)) | 0.656885171 |  |  | -1.73076015 |  |  | https://doi.org/10.1038/s41524-022-00811-w
mp-23044 | icsd-62706 |  | VBiO4 | 88 | (('V5+', 'Tetrahedron', 4), ('Bi3+', 'Dodecahedron with triangular faces - p2345 plane normalized', 8)) | 0.656885171 |  |  | -0.596773682 |  |  | https://doi.org/10.1038/s41524-022-00811-w https://doi.org/10.1038/s41524-023-01153-x
mp-23506 | icsd-100604 |  | VBiO4 | 15 | (('V5+', 'Tetrahedron', 4), ('Bi3+', 'Dodecahedron with triangular faces - p2345 plane normalized', 8)) | 0.11827743 |  |  | -0.527576269 |  |  | https://doi.org/10.1038/s41524-022-00811-w https://doi.org/10.1038/s41524-023-01153-x
mp-504878 |  |  | VBiO4 | [5 empty] | -0.806 |  |  | https://doi.org/10.1038/s41524-023-01153-x
mp-545850 | icsd-100733 |  | VBiO4 | 141 | (('V5+', 'Tetrahedron', 4), ('Bi3+', 'Dodecahedron with triangular faces - p2345 plane normalized', 8)) | 0.656885171 | 37.66808431 | 5.688204545 | 0.885389827 |  | Materials Project | https://doi.org/10.1038/s41524-022-00811-w https://doi.org/10.1038/s41524-023-01153-x
mp-754594 |  |  | VBO4 | 82 | (('V5+', 'Tetrahedron', 4), ('B3+', 'Tetrahedron', 4)) | 0.474815815 | 4.059562423 | 3.682124817 | -3.93837862 |  | Materials Project | https://doi.org/10.1038/s41524-022-00811-w
mp-778780 |  |  | VBO4 | [5 empty] | -4.498 |  |  | https://doi.org/10.1038/s41524-023-01153-x
mp-1282 |  | 6346 | VC | 225 | (('V4+', 'Octahedron', 6),) | 0.460474435 |  |  |  | 37.355 |  |  | MPDS
| icsd-401454 |  | VCdCuO4 | 63 | (('V4+', 'Tetrahedron', 4), ('Cd2+', 'Octahedron', 6), ('Cu2+', 'Tetrahedron', 4)) | 0.676308737 |  |  | -3.02 |  |  | https://doi.org/10.1038/s41524-023-01153-x
mp-1101909 |  |  | VCl5 | 2 | (('V5+', 'Octahedron', 6),) | 0.721509736 |  |  | -1.229485195 |  |  | https://doi.org/10.1038/s41524-022-00811-w
mp-769665 |  |  | VCoO4 | [5 empty] | -1.573 |  |  | https://doi.org/10.1038/s41524-023-01153-x
mp-771137 |  |  | VCoO4 | 63 | (('V5+', 'Tetrahedron', 4), ('Co3+', 'Octahedron', 6)) | 0.508260537 |  |  | -1.084729462 |  |  | https://doi.org/10.1038/s41524-022-00811-w
mp-771484 |  |  | VCoO4 | [5 empty] | -1.516 |  |  | https://doi.org/10.1038/s41524-023-01153-x
| icsd-185079 |  | VCoSn | 216 |  |  |  |  | -0.91 |  |  | https://doi.org/10.1038/s41524-023-01153-x
|  | 30318 | VCrSi4 | 180 | [5 empty] | 10.75 |  |  | MPDS
mp-1216363 |  |  | VCu3(SeS)2 | 35 | (('V4+', 'Tetrahedron', 4), ('Cu+', 'Tetrahedron', 4), ('Cu2+', 'Tetrahedron', 4)) | 0.562783771 |  |  | -0.850516434 |  |  | https://doi.org/10.1038/s41524-022-00811-w
mp-1216381 |  |  | VCu3(TeSe)2 | 35 | (('V3+', 'Tetrahedron', 4), ('Cu2+', 'Tetrahedron', 4), ('Cu+', 'Tetrahedron', 4)) | 0.53462342 |  |  | -0.355861218 |  |  | https://doi.org/10.1038/s41524-022-00811-w
mp-510657 |  |  | VCu3O4 | 121 | (('V3+', 'Tetrahedron', 4), ('Cu2+', 'Tetrahedron', 4), ('Cu+', 'Tetrahedron', 4)) | 0.737934614 | 8.157882253 | 11.45493998 | -0.814519391 |  | Materials Project | https://doi.org/10.1038/s41524-022-00811-w
mp-3762 | icsd-1414 |  | VCu3S4 | 215 | (('V5+', 'Tetrahedron', 4), ('Cu+', 'Tetrahedron', 4)) | 0.565185703 | 0.448649563 | 7.18913533 | -1.096907426 |  | Materials Project | https://doi.org/10.1038/s41524-022-00811-w https://doi.org/10.1038/s41524-023-01153-x
mp-21855 |  |  | VCu3Se4 | 215 | (('V5+', 'Tetrahedron', 4), ('Cu+', 'Tetrahedron', 4)) | 0.560381838 | 0.742864023 | 8.20770829 | -0.777793189 |  | Materials Project | https://doi.org/10.1038/s41524-022-00811-w https://doi.org/10.1038/s41524-023-01153-x
| icsd-409449 |  | VCu3Se4 | 215 | (('V5+', 'Tetrahedron', 4), ('Cu+', 'Tetrahedron', 4)) | 0.560381838 | 0.742864023 | 8.20770829 | -0.667 |  | Materials Project | https://doi.org/10.1038/s41524-023-01153-x
mp-1216358 |  |  | VCu3Te3Se | 160 | (('V2+', 'Tetrahedron', 4), ('Cu2+', 'Tetrahedron', 4)) | 0.521744211 |  |  | -0.261747698 |  |  | https://doi.org/10.1038/s41524-022-00811-w
mp-991652 |  |  | VCu3Te4 | 215 | (('V2+', 'Tetrahedron', 4), ('Cu2+', 'Tetrahedron', 4)) | 0.508865002 |  |  | -0.224530627 |  |  | https://doi.org/10.1038/s41524-022-00811-w https://doi.org/10.1038/s41524-023-01153-x
mp-562987 | icsd-9414 |  | VCuO3 | 1 | (('V4+', 'Tetrahedron', 4), ('Cu2+', 'Tetrahedron', 4)) | 0.656885171 | 2.69100088 | 7.486282527 | -1.086918962 |  | Materials Project | https://doi.org/10.1038/s41524-022-00811-w https://doi.org/10.1038/s41524-023-01153-x
mp-25196 |  |  | VCuO4 | 74 | (('V4+', 'Octahedron', 6), ('Cu2+', 'Square plane', 4)) | 0.69379065 |  |  | -1.477140215 |  |  | https://doi.org/10.1038/s41524-022-00811-w
mp-510733 |  |  | VCuO4 | [5 empty] | -1.682 |  |  | https://doi.org/10.1038/s41524-023-01153-x
mp-752600 |  |  | VF5 | 9 | (('V5+', 'Octahedron', 6),) | 0.748578634 |  |  | -3.778456388 |  |  | https://doi.org/10.1038/s41524-022-00811-w
mp-752912 |  |  | VF5 | 15 | (('V5+', 'Pentagonal bipyramid', 7),) | 0.874289317 |  |  | -3.807378646 |  |  | https://doi.org/10.1038/s41524-022-00811-w
mp-756640 |  |  | VF5 | 85 | (('V5+', 'Square pyramid', 5),) | 0.748578634 |  |  | -4.046086951 |  |  | https://doi.org/10.1038/s41524-022-00811-w
mp-757128 |  |  | VF5 | 9 | (('V5+', 'Square pyramid', 5),) | 0.748578634 |  |  | -4.048330408 |  |  | https://doi.org/10.1038/s41524-022-00811-w
mp-764922 |  |  | VF5 | [5 empty] | -3.829 |  |  | https://doi.org/10.1038/s41524-023-01153-x
mp-765140 |  |  | VF5 | [5 empty] | -3.759 |  |  | https://doi.org/10.1038/s41524-023-01153-x
mp-766154 |  |  | VF5 | [5 empty] | -4.218 |  |  | https://doi.org/10.1038/s41524-023-01153-x
mp-567636 |  |  | VFeSb | 216 | (('V2+', 'Octahedron', 6), ('Fe+', 'Tetrahedron', 4)) | 0.708545917 |  |  | 0.362184989 |  |  | https://doi.org/10.1038/s41524-022-00811-w https://doi.org/10.1038/s41524-023-01153-x
| icsd-181131 |  | VFeSb | 216 | (('V2+', 'Octahedron', 6), ('Fe+', 'Tetrahedron', 4)) | 0.708545917 | 28.31964163 | 31.81620725 | -0.142 |  | Materials Project | https://doi.org/10.1038/s41524-023-01153-x
| icsd-181131 |  | VFeSb | 216 | (('V2+', 'Octahedron', 6), ('Fe+', 'Tetrahedron', 4)) | 0.708545917 | 28.31964163 | 31.81620725 | 0.657 |  | Materials Project | https://doi.org/10.1038/s41524-023-01153-x
| icsd-103473 |  | VGaFe2 | 225 |  |  |  |  | 1.041 |  |  | https://doi.org/10.1038/s41524-023-01153-x
mp-961690 |  |  | VGaNi | 216 |  |  |  |  | 0.01 |  |  | https://doi.org/10.1038/s41524-023-01153-x
mp-961688 |  |  | VGaPt | 216 |  |  |  |  | 0.224 |  |  | https://doi.org/10.1038/s41524-023-01153-x
| icsd-10358 |  | VH7N2O5 | 62 | (('V5+', 'Pentagonal pyramid', 6), ('H+', 'Single neighbor', 1), ('H+', 'Single neighbor', 1), ('H+', 'Single neighbor', 1), ('H+', 'Single neighbor', 1), ('H+', 'Single neighbor', 1)) | 0.309209627 |  |  | -3.351 |  |  | https://doi.org/10.1038/s41524-023-01153-x
mp-29188 | icsd-82242 |  | VHgO3 | 2 | (('V5+', 'Square pyramid', 5), ('Hg+', 'T-shaped', 3)) | 0.504112529 |  |  | -2.560193054 |  |  | https://doi.org/10.1038/s41524-022-00811-w https://doi.org/10.1038/s41524-023-01153-x
| icsd-10470 |  | VINCl3 | 2 | (('V5+', 'Triangular non-coplanar', 3), ('I+', 'Single neighbor', 1)) | 0.484186935 |  |  | -0.854 |  |  | https://doi.org/10.1038/s41524-023-01153-x
mp-22443 | icsd-155162 |  | VInO4 | 63 | (('V5+', 'Tetrahedron', 4), ('In3+', 'Octahedron', 6)) | 0.528839392 | 5.428914623 | 4.10024746 | -6.452485783 |  | Materials Project | https://doi.org/10.1038/s41524-022-00811-w https://doi.org/10.1038/s41524-023-01153-x
| icsd-237483 |  | VInO4 | 13 | (('V5+', 'Octahedron', 6), ('In3+', 'Octahedron', 6)) | 0.692679809 |  |  | -2.948 |  |  | https://doi.org/10.1038/s41524-023-01153-x
mp-961717 |  |  | VInPt | 216 |  |  |  |  | -0.4 |  |  | https://doi.org/10.1038/s41524-023-01153-x
mp-566801 |  |  | VO2 | 10 | (('V4+', 'Tetrahedron', 4), ('V4+', 'See-saw', 4)) | 0.706092477 |  |  | -1.261 |  |  | https://doi.org/10.1038/s41524-023-01153-x
mp-752960 |  |  | VO2F | 8 | (('V5+', 'Tetrahedron', 4),) | 0.328377832 | 2.720119083 | 3.258983607 | -2.988424526 |  | Materials Project | https://doi.org/10.1038/s41524-022-00811-w
mp-753203 |  |  | VO2F | 9 | (('V5+', 'Octahedron', 6),) | 0.664188916 | 27.40177415 | 5.368498897 | -2.058990788 |  | Materials Project | https://doi.org/10.1038/s41524-022-00811-w
mp-764232 |  |  | VO2F | [5 empty] | -4.216 |  |  | https://doi.org/10.1038/s41524-023-01153-x
mp-764277 |  |  | VO2F | [5 empty] | -2.021 |  |  | https://doi.org/10.1038/s41524-023-01153-x
mp-764292 |  |  | VO2F | [5 empty] | -3.196 |  |  | https://doi.org/10.1038/s41524-023-01153-x
mp-764315 |  |  | VO2F | [5 empty] | -3.868 |  |  | https://doi.org/10.1038/s41524-023-01153-x
mp-778616 |  |  | VO2F | 1 | (('V5+', 'Octahedron', 6), ('V5+', 'Octahedron', 6), ('V5+', 'Octahedron', 6), ('V5+', 'Octahedron', 6)) | 0.664188916 |  |  | -1.823 |  |  | https://doi.org/10.1038/s41524-023-01153-x
mp-780593 |  |  | VO2F | [5 empty] | -3.003 |  |  | https://doi.org/10.1038/s41524-023-01153-x
mp-782680 |  |  | VO2F | [5 empty] | -1.817 |  |  | https://doi.org/10.1038/s41524-023-01153-x
mp-760313 |  |  | VOF3 | 5 | (('V5+', 'Octahedron', 6), ('V5+', 'Octahedron', 6)) | 0.701218655 | 11.53526552 | 3.54181292 | -3.193447476 |  | Materials Project | https://doi.org/10.1038/s41524-022-00811-w
mp-760367 |  |  | VOF3 | 5 | (('V5+', 'Octahedron', 6),) | 0.701218655 | 5.681080793 | 3.07573427 | -3.285761904 |  | Materials Project | https://doi.org/10.1038/s41524-022-00811-w
mp-764228 |  |  | VOF3 | [5 empty] | -4.032 |  |  | https://doi.org/10.1038/s41524-023-01153-x
mp-764241 |  |  | VOF3 | [5 empty] | -4.116 |  |  | https://doi.org/10.1038/s41524-023-01153-x
mp-764243 |  |  | VOF3 | [5 empty] | -4.144 |  |  | https://doi.org/10.1038/s41524-023-01153-x
mp-764269 |  |  | VOF3 | [5 empty] | -5.077 |  |  | https://doi.org/10.1038/s41524-023-01153-x
mp-764274 |  |  | VOF3 | 113 | (('V5+', 'Square pyramid', 5),) | 0.685286346 |  |  | -4.201 |  |  | https://doi.org/10.1038/s41524-023-01153-x
mp-764285 |  |  | VOF3 | [5 empty] | -3.411 |  |  | https://doi.org/10.1038/s41524-023-01153-x
mp-764287 |  |  | VOF3 | [5 empty] | -4.388 |  |  | https://doi.org/10.1038/s41524-023-01153-x
mp-764398 |  |  | VOF3 | [5 empty] | -3.565 |  |  | https://doi.org/10.1038/s41524-023-01153-x
mp-764632 |  |  | VOF3 | [5 empty] | -3.338 |  |  | https://doi.org/10.1038/s41524-023-01153-x
mp-767197 |  |  | VOF3 | [5 empty] | -4.336 |  |  | https://doi.org/10.1038/s41524-023-01153-x
mp-777100 |  |  | VOF3 | [5 empty] | -3.367 |  |  | https://doi.org/10.1038/s41524-023-01153-x
mp-779943 |  |  | VOF3 | [5 empty] | -4.056 |  |  | https://doi.org/10.1038/s41524-023-01153-x
mp-781081 |  |  | VOF3 | 4 | (('V5+', 'Square pyramid', 5),) | 0.701218655 | 3.43758813 | 2.924185353 | -4.224 |  | Materials Project | https://doi.org/10.1038/s41524-023-01153-x
mp-850876 |  |  | VOF3 | 1 | (('V5+', 'Square pyramid', 5), ('V5+', 'Octahedron', 6), ('V5+', 'Square pyramid', 5), ('V5+', 'Square pyramid', 5)) | 0.795501667 |  |  | -4.14 |  |  | https://doi.org/10.1038/s41524-023-01153-x
mp-19000 |  |  | VPO5 | 129 | (('V5+', 'Square pyramid', 5), ('P5+', 'Tetrahedron', 4)) | 0.443019473 |  |  | -2.583 |  |  | https://doi.org/10.1038/s41524-023-01153-x
mp-566111 |  |  | VPO5 | [5 empty] | -3.245 |  |  | https://doi.org/10.1038/s41524-023-01153-x
| icsd-77598 |  | VPO5 | 85 | (('V5+', 'Square pyramid', 5), ('P5+', 'Tetrahedron', 4)) | 0.11827743 |  |  | -2.587 |  |  | https://doi.org/10.1038/s41524-023-01153-x
| icsd-30742 |  | VS2N3Cl2 | 2 | (('V4+', 'Triangular non-coplanar', 3), ('S3+', 'Angular', 2), ('S4+', 'Angular', 2)) | 0.034976525 |  |  | -0.457 |  |  | https://doi.org/10.1038/s41524-023-01153-x
mp-31455 | ('icsd-107124', 'icsd-107124') |  | VSbRu | 216 |  |  | 24.05005592 | 32.27980625 | 0.566001314 |  | Materials Project | https://doi.org/10.1038/s41524-022-00811-w https://doi.org/10.1038/s41524-023-01153-x
mp-10711 |  | 7345 | VSi2 | 180 | [5 empty] | 10.69 |  |  | MPDS
|  | 23491 | VSi20W9 | 139 | [5 empty] | 13.8 |  |  | MPDS
mp-1029262 |  |  | VZn2N3 | 36 | (('V5+', 'Tetrahedron', 4), ('Zn2+', 'Tetrahedron', 4)) | 0.538922124 | 8.81788642 | 9.024641257 | -1.47680119 |  | Materials Project | https://doi.org/10.1038/s41524-022-00811-w
mp-1119334 |  |  | W(BrO)2 | 51 | (('W6+', 'Octahedron', 6),) | 0.429240148 |  |  | -0.342133656 |  |  | https://doi.org/10.1038/s41524-022-00811-w
mp-774146 |  |  | W(BrO)2 | 26 | (('W6+', 'Octahedron', 6),) | 0.429240148 | 30.77831757 | 5.020818107 | -1.097590717 |  | Materials Project | https://doi.org/10.1038/s41524-022-00811-w https://doi.org/10.1038/s41524-023-01153-x
mp-32539 | icsd-28510 |  | W(ClO)2 | 26 | (('W6+', 'Octahedron', 6),) | 0.471990535 | 14.64571945 | 3.955979863 | -2.253161515 |  | Materials Project | https://doi.org/10.1038/s41524-022-00811-w https://doi.org/10.1038/s41524-023-01153-x
mp-759764 |  |  | W(OF)2 | 26 | (('W6+', 'Octahedron', 6),) | 0.629120365 | 12.37072795 | 3.120121417 | -1.980851255 |  | Materials Project | https://doi.org/10.1038/s41524-022-00811-w
mp-759856 |  |  | W(OF)2 | 63 | (('W6+', 'Octahedron', 6),) | 0.629120365 |  |  | -2.181367763 |  |  | https://doi.org/10.1038/s41524-022-00811-w
mp-764365 |  |  | W(OF)2 | [5 empty] | -3.643 |  |  | https://doi.org/10.1038/s41524-023-01153-x
mp-765254 |  |  | W(OF)2 | [5 empty] | -3.166 |  |  | https://doi.org/10.1038/s41524-023-01153-x
|  | 156883 | W0.513Mo0.331Re0.156 | 229 | [5 empty] | 3 |  |  | MPDS
mp-1028686 |  |  | W2Se3S | 156 | (('W4+', 'Trigonal prism', 6), ('W4+', 'Trigonal prism', 6), ('W4+', 'Trigonal prism', 6), ('W4+', 'Trigonal prism', 6)) | 0.445294596 |  |  | -1.835182907 |  |  | https://doi.org/10.1038/s41524-022-00811-w
mp-1028769 |  |  | W2Se3S | 156 | (('W4+', 'Trigonal prism', 6), ('W4+', 'Trigonal prism', 6), ('W4+', 'Trigonal prism', 6), ('W4+', 'Trigonal prism', 6)) | 0.445294596 |  |  | -2.016702567 |  |  | https://doi.org/10.1038/s41524-022-00811-w
mp-1028487 |  |  | W2SeS3 | 156 | (('W4+', 'Trigonal prism', 6), ('W4+', 'Trigonal prism', 6), ('W4+', 'Trigonal prism', 6), ('W4+', 'Trigonal prism', 6)) | 0.448881562 |  |  | -2.857685792 |  |  | https://doi.org/10.1038/s41524-022-00811-w
mp-1028558 |  |  | W2SeS3 | 156 | (('W4+', 'Trigonal prism', 6), ('W4+', 'Trigonal prism', 6), ('W4+', 'Trigonal prism', 6), ('W4+', 'Trigonal prism', 6)) | 0.448881562 |  |  | -2.522166635 |  |  | https://doi.org/10.1038/s41524-022-00811-w
mp-1025588 |  |  | W3(Se2S)2 | 187 | (('W4+', 'Trigonal prism', 6), ('W4+', 'Trigonal prism', 6)) | 0.445892423 |  |  | -2.290111868 |  |  | https://doi.org/10.1038/s41524-022-00811-w
mp-1025599 |  |  | W3(Se2S)2 | 156 | (('W4+', 'Trigonal prism', 6), ('W4+', 'Trigonal prism', 6), ('W4+', 'Trigonal prism', 6)) | 0.445892423 |  |  | -2.104452731 |  |  | https://doi.org/10.1038/s41524-022-00811-w
mp-1025577 |  |  | W3(SeS2)2 | 156 | (('W4+', 'Trigonal prism', 6), ('W4+', 'Trigonal prism', 6), ('W4+', 'Trigonal prism', 6)) | 0.448283734 |  |  | -2.629729554 |  |  | https://doi.org/10.1038/s41524-022-00811-w
mp-1025584 |  |  | W3(SeS2)2 | 187 | (('W4+', 'Trigonal prism', 6), ('W4+', 'Trigonal prism', 6)) | 0.448283734 |  |  | -2.504189701 |  |  | https://doi.org/10.1038/s41524-022-00811-w
|  | 6350 | W50C41 | 225 | [5 empty] | 21.444 |  |  | MPDS
mp-1078239 |  |  | WBr4 | 12 | (('W4+', 'Octahedron', 6),) | 0.327598738 |  |  | -0.099626493 |  |  | https://doi.org/10.1038/s41524-022-00811-w
mp-32536 |  |  | WBr4O | 87 | (('W6+', 'Octahedron', 6),) | 0.368255302 |  |  | -1.096 |  |  | https://doi.org/10.1038/s41524-023-01153-x
| icsd-49547 |  | WBr4O | 79 | (('W6+', 'Octahedron', 6),) | 0.368255302 |  |  | -0.93 |  |  | https://doi.org/10.1038/s41524-023-01153-x
mp-28483 | icsd-62048 |  | WBr6 | 148 | (('W6+', 'Octahedron', 6),) | 0.327598738 | 2.18379892 | 4.876062433 | -0.19879471 |  | Materials Project | https://doi.org/10.1038/s41524-022-00811-w https://doi.org/10.1038/s41524-023-01153-x
mp-980949 |  |  | WCl4 | 12 | (('W4+', 'Octahedron', 6),) | 0.706549756 |  |  | -0.583122846 |  |  | https://doi.org/10.1038/s41524-022-00811-w https://doi.org/10.1038/s41524-023-01153-x
| icsd-25519 |  | WCl4O | 79 | (('W6+', 'Octahedron', 6),) | 0.436655921 |  |  | -1.867 |  |  | https://doi.org/10.1038/s41524-023-01153-x
mp-571518 | icsd-425147 |  | WCl6 | 148 | (('W6+', 'Octahedron', 6),) | 0.413099512 | 1.394211487 | 3.54721492 | -1.243131052 |  | Materials Project | https://doi.org/10.1038/s41524-022-00811-w https://doi.org/10.1038/s41524-023-01153-x
mp-1077232 | icsd-290434 |  | WN2 | 194 | (('W6+', 'Trigonal prism', 6),) | 0.361670072 |  |  | -3.14449275 |  |  | https://doi.org/10.1038/s41524-022-00811-w https://doi.org/10.1038/s41524-023-01153-x
mp-1101173 |  |  | WN2 | 122 | (('W6+', 'Tetrahedron', 4),) | 0.042505107 |  |  | -2.474416862 |  |  | https://doi.org/10.1038/s41524-022-00811-w
mp-754628 |  |  | WN2 | 33 | (('W6+', 'Tetrahedron', 4),) | 0.042505107 | 13.32412385 | 9.616206907 | -2.486933231 |  | Materials Project | https://doi.org/10.1038/s41524-022-00811-w https://doi.org/10.1038/s41524-023-01153-x
mp-754629 |  |  | WN2 | 152 | (('W6+', 'Tetrahedron', 4),) | 0.042505107 | 13.10551605 | 10.45444144 | -2.68062754 |  | Materials Project | https://doi.org/10.1038/s41524-022-00811-w https://doi.org/10.1038/s41524-023-01153-x
mp-999549 | icsd-290433 |  | WN2 | 187 | (('W6+', 'Trigonal prism', 6),) | 0.361670072 |  |  | -3.070103487 |  |  | https://doi.org/10.1038/s41524-022-00811-w https://doi.org/10.1038/s41524-023-01153-x
mp-19390 | icsd-183408 |  | WO3 | 221 | (('W6+', 'Octahedron', 6),) | 0.530881558 | 7.290274893 | 7.361698943 | -1.512783888 |  | Materials Project | https://doi.org/10.1038/s41524-022-00811-w https://doi.org/10.1038/s41524-023-01153-x
mp-19443 | ('icsd-27961', 'icsd-67748') |  | WO3 | 129 | (('W6+', 'Octahedron', 6),) | 0.530881558 | 1175.49736 | 6.96725023 | -1.490226635 |  | Materials Project | https://doi.org/10.1038/s41524-022-00811-w https://doi.org/10.1038/s41524-023-01153-x
mp-636289 |  |  | WO3 | [5 empty] | -2.387 |  |  | https://doi.org/10.1038/s41524-023-01153-x
mp-715923 |  |  | WO3 | 51 | (('W6+', 'Octahedron', 6),) | 0.530881558 |  |  | -1.702 |  |  | https://doi.org/10.1038/s41524-023-01153-x
mp-771798 |  |  | WO3 | [5 empty] | -1.86 |  |  | https://doi.org/10.1038/s41524-023-01153-x
| icsd-188392 |  | WO3 | [5 empty] | -1.955 |  |  | https://doi.org/10.1038/s41524-023-01153-x
mp-752955 |  |  | WOF4 | 79 | (('W6+', 'Octahedron', 6),) | 0.688063649 | 2.24000157 | 2.467489723 | -5.361394604 |  | Materials Project | https://doi.org/10.1038/s41524-022-00811-w
mp-765135 |  |  | WOF4 | [5 empty] | -5.964 |  |  | https://doi.org/10.1038/s41524-023-01153-x
mp-765967 |  |  | WOF4 | [5 empty] | -5.984 |  |  | https://doi.org/10.1038/s41524-023-01153-x
| icsd-10393 |  | WOF4 | 12 | (('W6+', 'Octahedron', 6), ('W6+', 'Octahedron', 6)) | 0.688063649 |  |  | -4.581 |  |  | https://doi.org/10.1038/s41524-023-01153-x
mp-1023925 |  |  | WS2 | 164 | (('W4+', 'Trigonal prism', 6),) | 0.450675044 |  |  | -2.17534382 |  |  | https://doi.org/10.1038/s41524-022-00811-w
mp-1023937 |  |  | WS2 | 187 | (('W4+', 'Trigonal prism', 6),) | 0.450675044 | 0.009545823 | 4.197179743 | -2.512115108 |  | Materials Project | https://doi.org/10.1038/s41524-022-00811-w
mp-1025571 |  |  | WS2 | 187 | (('W4+', 'Trigonal prism', 6), ('W4+', 'Trigonal prism', 6), ('W4+', 'Trigonal prism', 6)) | 0.450675044 |  |  | -2.011967678 |  |  | https://doi.org/10.1038/s41524-022-00811-w
mp-1028441 |  |  | WS2 | 164 | (('W4+', 'Trigonal prism', 6), ('W4+', 'Trigonal prism', 6)) | 0.450675044 |  |  | -1.846573774 |  |  | https://doi.org/10.1038/s41524-022-00811-w
mp-224 | ('icsd-202366', 'icsd-84181') |  | WS2 | 194 | (('W4+', 'Trigonal prism', 6),) | 0.450675044 | 0.058546946 | 9.253936043 | -1.174048078 |  | Materials Project | https://doi.org/10.1038/s41524-022-00811-w https://doi.org/10.1038/s41524-023-01153-x
mp-9813 | icsd-202367 |  | WS2 | 160 | (('W4+', 'Trigonal prism', 6),) | 0.450675044 | 0.023402967 | 9.24024872 | -1.195241697 |  | Materials Project | https://doi.org/10.1038/s41524-022-00811-w https://doi.org/10.1038/s41524-023-01153-x
mp-27475 |  |  | WSCl4 | 2 | (('W6+', 'Square pyramid', 5),) | 0.200884636 |  |  | -1.530423779 |  |  | https://doi.org/10.1038/s41524-022-00811-w
mp-756473 |  |  | WSCl4 | 2 | (('W6+', 'Square pyramid', 5),) | 0.200884636 |  |  | -1.45823552 |  |  | https://doi.org/10.1038/s41524-022-00811-w
mp-979414 |  |  | WSCl4 | 2 | (('W6+', 'Square pyramid', 5),) | 0.200884636 |  |  | -1.565051189 |  |  | https://doi.org/10.1038/s41524-022-00811-w
| icsd-16125 |  | WSCl4 | 2 | (('W6+', 'Square pyramid', 5),) |  |  |  | -1.735 |  |  | https://doi.org/10.1038/s41524-023-01153-x
mp-1023933 |  |  | WSe2 | 164 | (('W4+', 'Trigonal prism', 6),) | 0.443501113 |  |  | -1.468675624 |  |  | https://doi.org/10.1038/s41524-022-00811-w
mp-1023936 |  |  | WSe2 | 187 | (('W4+', 'Trigonal prism', 6),) | 0.443501113 | 0.058157703 | 4.649557083 | -2.337866714 |  | Materials Project | https://doi.org/10.1038/s41524-022-00811-w
mp-1025572 |  |  | WSe2 | 187 | (('W4+', 'Trigonal prism', 6), ('W4+', 'Trigonal prism', 6)) | 0.443501113 |  |  | -1.313813157 |  |  | https://doi.org/10.1038/s41524-022-00811-w
mp-1028698 |  |  | WSe2 | 164 | (('W4+', 'Trigonal prism', 6), ('W4+', 'Trigonal prism', 6)) | 0.443501113 |  |  | -1.346416903 |  |  | https://doi.org/10.1038/s41524-022-00811-w
mp-1821 | ('icsd-84182', 'icsd-40752') |  | WSe2 | 194 | (('W4+', 'Trigonal prism', 6),) | 0.443501113 | 0.111107306 | 10.13310258 | -1.171381232 |  | Materials Project | https://doi.org/10.1038/s41524-022-00811-w https://doi.org/10.1038/s41524-023-01153-x
mp-1023929 |  |  | WSeS | 156 | (('W4+', 'Trigonal prism', 6), ('W4+', 'Trigonal prism', 6)) | 0.447088079 |  |  | -2.514111561 |  |  | https://doi.org/10.1038/s41524-022-00811-w
mp-1028488 |  |  | WSeS | 156 | (('W4+', 'Trigonal prism', 6), ('W4+', 'Trigonal prism', 6), ('W4+', 'Trigonal prism', 6), ('W4+', 'Trigonal prism', 6)) | 0.447088079 |  |  | -2.457904502 |  |  | https://doi.org/10.1038/s41524-022-00811-w
mp-1028663 |  |  | WSeS | 164 | (('W4+', 'Trigonal prism', 6), ('W4+', 'Trigonal prism', 6)) | 0.447088079 |  |  | -2.476861256 |  |  | https://doi.org/10.1038/s41524-022-00811-w
mp-1028764 |  |  | WSeS | 156 | (('W4+', 'Trigonal prism', 6), ('W4+', 'Trigonal prism', 6), ('W4+', 'Trigonal prism', 6), ('W4+', 'Trigonal prism', 6)) | 0.447088079 |  |  | -2.311490016 |  |  | https://doi.org/10.1038/s41524-022-00811-w
mp-1028772 |  |  | WSeS | 164 | (('W4+', 'Trigonal prism', 6), ('W4+', 'Trigonal prism', 6)) | 0.447088079 |  |  | -2.248685786 |  |  | https://doi.org/10.1038/s41524-022-00811-w
mp-1187761 |  |  | Xe | 194 |  |  |  |  | 0.079366834 |  |  | https://doi.org/10.1038/s41524-022-00811-w
mp-1187769 |  |  | Xe | 166 |  |  |  |  | 0.092751931 |  |  | https://doi.org/10.1038/s41524-022-00811-w
mp-1187777 |  |  | Xe | 64 |  |  |  |  | 0.313938106 |  |  | https://doi.org/10.1038/s41524-022-00811-w
mp-570510 |  |  | Xe | 194 |  |  |  |  | 0.139793012 |  |  | https://doi.org/10.1038/s41524-022-00811-w https://doi.org/10.1038/s41524-023-01153-x
mp-611517 | icsd-43428 |  | Xe | 225 |  |  |  |  | 0.018258215 |  |  | https://doi.org/10.1038/s41524-022-00811-w https://doi.org/10.1038/s41524-023-01153-x
mp-972256 |  |  | Xe | 166 |  |  |  |  | 0.211120304 |  |  | https://doi.org/10.1038/s41524-022-00811-w https://doi.org/10.1038/s41524-023-01153-x
mp-979285 |  |  | Xe | 229 |  |  |  |  | 0.169056309 |  |  | https://doi.org/10.1038/s41524-022-00811-w https://doi.org/10.1038/s41524-023-01153-x
mp-979286 |  |  | Xe | 166 |  |  |  |  | 0.43382135 |  |  | https://doi.org/10.1038/s41524-022-00811-w https://doi.org/10.1038/s41524-023-01153-x
| icsd-9786 |  | Xe | 194 |  |  |  |  | 0.088 |  |  | https://doi.org/10.1038/s41524-023-01153-x
| icsd-10203 |  | Xe(OF)2 | 63 |  |  |  |  | -4.543 |  |  | https://doi.org/10.1038/s41524-023-01153-x
mp-22885 | icsd-28334 |  | XeF2 | 139 |  |  | 0.893782523 | 2.428366433 | -3.066948531 |  | Materials Project | https://doi.org/10.1038/s41524-022-00811-w https://doi.org/10.1038/s41524-023-01153-x
| icsd-18128 |  | XeF3 | 14 |  |  | 0.981288817 | 2.413777907 | -5.677 |  | Materials Project | https://doi.org/10.1038/s41524-023-01153-x
mp-23185 | ('icsd-26626', 'icsd-27467') |  | XeF4 | 14 |  |  | 1.01547087 | 2.46013332 | -4.304153777 |  | Materials Project | https://doi.org/10.1038/s41524-022-00811-w https://doi.org/10.1038/s41524-023-01153-x
| icsd-174513 |  | XeN2(O2F)2 | [5 empty] | -4.369 |  |  | https://doi.org/10.1038/s41524-023-01153-x
mp-35906 |  |  | Y(AgCl2)3 | 148 | (('Y3+', 'Octahedron', 6), ('Ag+', 'Octahedron', 6), ('Ag+', 'Octahedron', 6)) | 0.847647509 | 14.7583115 | 3.728664707 | -1.863801506 |  | Materials Project | https://doi.org/10.1038/s41524-022-00811-w https://doi.org/10.1038/s41524-023-01153-x
mp-754107 |  |  | Y(BiO2)3 | 148 | (('Y3+', 'Octahedron', 6), ('Y3+', 'Octahedron', 6), ('Bi3+', 'Trigonal prism', 6)) | 0.759292357 |  |  | -0.011 |  |  | https://doi.org/10.1038/s41524-023-01153-x
mp-754903 |  |  | Y(BO2)3 | 15 | (('Y3+', 'Square-face bicapped square antiprism', 10), ('B3+', 'Tetrahedron', 4), ('B3+', 'Trigonal plane', 3)) | 0.387373606 |  |  | -2.954 |  |  | https://doi.org/10.1038/s41524-023-01153-x
mp-625677 |  |  | Y(HO)3 | 173 | (('Y3+', 'Tricapped triangular prism (three square-face caps)', 9), ('H+', 'Single neighbor', 1)) | -0.361718058 |  |  | -2.491 |  |  | https://doi.org/10.1038/s41524-023-01153-x
mp-625718 |  |  | Y(HO)3 | 11 | (('Y3+', 'Tricapped triangular prism (three square-face caps)', 9), ('H+', 'Single neighbor', 1), ('H+', 'Single neighbor', 1), ('H+', 'Single neighbor', 1)) | -0.361718058 |  |  | -2.456 |  |  | https://doi.org/10.1038/s41524-023-01153-x
| icsd-24309 |  | Y(HO)3 | 176 | (('Y3+', 'Tricapped triangular prism (three square-face caps)', 9), ('H+', 'Single neighbor', 1)) | -0.361718058 |  |  | -2.453 |  |  | https://doi.org/10.1038/s41524-023-01153-x
|  | 811 | Y100C33 | 225 | [5 empty] | 25.1 |  |  | MPDS
mp-680706 |  | 23377 | Y13Sn31Pd40 | 191 | [5 empty] | 5.59 |  |  | MPDS
mp-1205567 |  |  | Y2Br3 | 12 |  |  | 2.372190413 | 6.68529251 | 0.427951075 |  | Materials Project | https://doi.org/10.1038/s41524-022-00811-w
mp-546864 | icsd-245332 |  | Y2C(NO)2 | 164 | (('Y3+', 'Face-capped octahedron', 7), ('C4+', 'Linear', 2)) | 0.711407452 | 7.938874493 | 4.05944003 | -1.619131973 |  | Materials Project | https://doi.org/10.1038/s41524-022-00811-w https://doi.org/10.1038/s41524-023-01153-x
| icsd-245333 |  | Y2C(NO)2 | 194 | (('Y3+', 'Face-capped octahedron', 7), ('C4+', 'Linear', 2)) | 0.711407452 |  |  | -1.658 |  |  | https://doi.org/10.1038/s41524-023-01153-x
mp-1206803 |  |  | Y2CI2 | 164 | (('Y3+', 'Octahedron', 6),) | 0.72487165 |  |  | 2.343538383 |  |  | https://doi.org/10.1038/s41524-022-00811-w
mp-27678 | icsd-23337 |  | Y2Cl3 | 12 |  |  | 3.338475885 | 6.533809933 | 0.643329812 |  | Materials Project | https://doi.org/10.1038/s41524-022-00811-w https://doi.org/10.1038/s41524-023-01153-x
| icsd-189850 |  | Y2CrH6 | 225 |  |  |  |  | 0.889 |  |  | https://doi.org/10.1038/s41524-023-01153-x
mp-769466 |  |  | Y2Ge2O7 | 12 | (('Y3+', 'Octahedron', 6), ('Ge4+', 'Tetrahedron', 4)) | 0.744005986 |  |  | -7.718467109 |  |  | https://doi.org/10.1038/s41524-022-00811-w https://doi.org/10.1038/s41524-023-01153-x
mp-676315 |  |  | Y2GeI2 | 166 | (('Y3+', 'Octahedron', 6),) | 0.677553257 |  |  | 1.621588121 |  |  | https://doi.org/10.1038/s41524-022-00811-w
mp-754236 |  |  | Y2GeO5 | 15 | (('Y3+', 'Square-face capped trigonal prism', 7), ('Ge4+', 'Octahedron', 6)) | 0.744005986 |  |  | -9.754 |  |  | https://doi.org/10.1038/s41524-023-01153-x
mp-1101177 |  |  | Y2Hf2O7 | 12 | (('Y3+', 'Octahedron', 6), ('Hf4+', 'Trigonal bipyramid', 5)) | 0.799740827 |  |  | -2.784950578 |  |  | https://doi.org/10.1038/s41524-022-00811-w
mp-753917 |  |  | Y2HfO5 | 15 | (('Y3+', 'Octahedron', 6), ('Hf4+', 'Octahedron', 6)) | 0.85090136 |  |  | -3.073 |  |  | https://doi.org/10.1038/s41524-023-01153-x
mp-755634 |  |  | Y2HgO4 | 227 | (('Y3+', 'Octahedron', 6), ('Hg2+', 'Tetrahedron', 4)) | 0.825140447 |  |  | -2.659 |  |  | https://doi.org/10.1038/s41524-023-01153-x
mp-756103 |  |  | Y2HgO4 | 12 | (('Y3+', 'Square-face capped trigonal prism', 7), ('Y3+', 'Square-face capped trigonal prism', 7), ('Hg2+', 'See-saw', 4)) | 0.87655465 |  |  | -4.523 |  |  | https://doi.org/10.1038/s41524-023-01153-x
| icsd-76052 |  | Y2MgSe4 | 227 | (('Y3+', 'Octahedron', 6), ('Mg2+', 'Tetrahedron', 4)) | 0.673895124 |  |  | 0.576 |  |  | https://doi.org/10.1038/s41524-023-01153-x
mp-28580 |  |  | Y2NCl3 | 12 | (('Y3+', 'Square-face capped trigonal prism', 7), ('Y3+', 'Trigonal prism', 6)) | 0.820516161 | 4.21989077 | 3.644181207 | -0.490623907 |  | Materials Project | https://doi.org/10.1038/s41524-022-00811-w
mp-13061 | icsd-160204 |  | Y2O3 | 164 | (('Y3+', 'Face-capped octahedron', 7),) | 0.854160296 |  |  | -1.733959946 |  |  | https://doi.org/10.1038/s41524-022-00811-w https://doi.org/10.1038/s41524-023-01153-x
mp-754759 |  |  | Y2O3 | 167 | (('Y3+', 'Octahedron', 6),) | 0.854160296 |  |  | -3.111739496 |  |  | https://doi.org/10.1038/s41524-022-00811-w https://doi.org/10.1038/s41524-023-01153-x
mp-777514 |  |  | Y2O3 | 11 | (('Y3+', 'Square-face capped trigonal prism', 7), ('Y3+', 'Square-face bicapped trigonal prism', 8), ('Y3+', 'Octahedron', 6), ('Y3+', 'Octahedron', 6)) | 0.854160296 |  |  | -0.925 |  |  | https://doi.org/10.1038/s41524-023-01153-x
| icsd-160219 |  | Y2O3 | 12 | (('Y3+', 'Square-face capped trigonal prism', 7), ('Y3+', 'Octahedron', 6), ('Y3+', 'Square-face capped trigonal prism', 7)) | 0.883328237 |  |  | -2.067 |  |  | https://doi.org/10.1038/s41524-023-01153-x
| icsd-192863 |  | Y2O3 | 12 | (('Y3+', 'Square-face capped trigonal prism', 7), ('Y3+', 'Octahedron', 6), ('Y3+', 'Square-face capped trigonal prism', 7)) | 0.883328237 |  |  | -2.071 |  |  | https://doi.org/10.1038/s41524-023-01153-x
mp-752658 |  |  | Y2SeO2 | 164 | (('Y3+', 'Face-capped octahedron', 7),) | 0.831372972 | 9.819820949 | 5.524743194 | 0.704043683 |  | Materials Project | https://doi.org/10.1038/s41524-022-00811-w https://doi.org/10.1038/s41524-023-01153-x
mp-755609 |  |  | Y2SeO2 | 139 | (('Y3+', 'Square non-coplanar', 4),) | 0.849223111 |  |  | -1.316395101 |  |  | https://doi.org/10.1038/s41524-022-00811-w https://doi.org/10.1038/s41524-023-01153-x
mp-5652 |  |  | Y2Si2O7 | 12 | (('Y3+', 'Octahedron', 6), ('Si4+', 'Tetrahedron', 4)) | 0.753109301 | 6.013244003 | 3.23917589 | -4.438530863 |  | Materials Project | https://doi.org/10.1038/s41524-022-00811-w
mp-12894 | icsd-154582 | 27760 | Y2SO2 | 164 | (('Y3+', 'Face-capped octahedron', 7),) | 0.832799044 | 7.305 | 5.05 | 0.189341225 |  | MPDS | https://doi.org/10.1038/s41524-022-00811-w https://doi.org/10.1038/s41524-023-01153-x
mp-755756 |  |  | Y2TeO2 | 139 | (('Y3+', 'Square non-coplanar', 4),) | 0.834107911 | 19.52077468 | 7.059201237 | 0.248605539 |  | Materials Project | https://doi.org/10.1038/s41524-022-00811-w https://doi.org/10.1038/s41524-023-01153-x
mp-1216058 |  |  | Y2TeS2 | 71 | (('Y3+', 'Octahedron', 6),) | 0.652745301 | 8.307873023 | 6.813244343 | 0.884310247 |  | Materials Project | https://doi.org/10.1038/s41524-022-00811-w
mp-757205 |  |  | Y2Th5O13 | 160 | (('Y3+', 'Trigonal bipyramid', 5), ('Y3+', 'Face-capped octahedron', 7), ('Th4+', 'Cube', 8), ('Th4+', 'Cube', 8), ('Th4+', 'Cube', 8), ('Th4+', 'Cube', 8), ('Th4+', 'Cube', 8)) | 0.85090136 |  |  | -2.164 |  |  | https://doi.org/10.1038/s41524-023-01153-x
mp-25305 |  |  | Y2Ti2S2O5 | 139 | (('Y3+', 'Tricapped triangular prism (three square-face caps)', 9), ('Ti4+', 'Square pyramid', 5)) | 0.648169158 |  |  | -0.543527653 |  |  | https://doi.org/10.1038/s41524-022-00811-w
mp-1101171 |  |  | Y2Zr2O7 | 12 | (('Y3+', 'Octahedron', 6), ('Zr4+', 'Trigonal bipyramid', 5)) | 0.797537626 |  |  | -2.436011586 |  |  | https://doi.org/10.1038/s41524-022-00811-w
|  | 10200 | Y2Zr8O19 | 225 | [5 empty] | 19.2 |  |  | MPDS
mp-1216116 |  |  | Y2ZrWO8 | 82 | (('Y3+', 'Cube', 8), ('Y3+', 'Dodecahedron with triangular faces - p2345 plane normalized', 8), ('Zr4+', 'Cube', 8), ('W6+', 'Tetrahedron', 4)) | 0.829148623 |  |  | -4.801981165 |  |  | https://doi.org/10.1038/s41524-022-00811-w
mp-754979 |  |  | Y3AlO6 | 36 | (('Y3+', 'Square-face capped trigonal prism', 7), ('Y3+', 'Square-face capped trigonal prism', 7), ('Al3+', 'Tetrahedron', 4)) | 0.854160296 | 10.68928007 | 3.966935083 | -5.36 |  | Materials Project | https://doi.org/10.1038/s41524-023-01153-x
mp-4704 |  | 11746 | Y3Fe5O12 | 230 | (('Y3+', 'Cube', 8), ('Fe3+', 'Tetrahedron', 4), ('Fe3+', 'Octahedron', 6)) | 0.800103077 | 12.2 | 5.3 |  |  | MPDS
|  | 130127 | Y3In5S12 | 11 | [5 empty] | 2.65 |  |  | MPDS
mp-1188757 |  | 21326 | Y3Os | 62 | [5 empty] | 2.06 |  |  | MPDS
mp-1207781 |  | 6176 | Y3Ru | 62 | [5 empty] | 4.22 |  |  | MPDS
mp-1216108 |  |  | Y4CdS7 | 8 | (('Y3+', 'Square-face bicapped trigonal prism', 8), ('Y3+', 'Square-face bicapped trigonal prism', 8), ('Y3+', 'Octahedron', 6), ('Y3+', 'Octahedron', 6), ('Cd2+', 'Octahedron', 6)) | 0.732056658 |  |  | 1.426948405 |  |  | https://doi.org/10.1038/s41524-022-00811-w
|  | 30984 | Y4CdS7 | 12 | [5 empty] | 2.03 |  |  | MPDS
|  | 22455 | Y4CrS7 | 12 | [5 empty] | 2.3 |  |  | MPDS
mp-755210 |  |  | Y4Cu2O7 | 12 | (('Y3+', 'Face-capped octahedron', 7), ('Y3+', 'Square-face capped trigonal prism', 7), ('Cu+', 'Square plane', 4), ('Cu+', 'Linear', 2)) | 0.854160296 |  |  | -3.14 |  |  | https://doi.org/10.1038/s41524-023-01153-x
|  | 31014 | Y4FeS7 | 12 | [5 empty] | 2.06 |  |  | MPDS
|  | 30989 | Y4FeSe7 | 12 | [5 empty] | 2 |  |  | MPDS
mp-1216098 |  |  | Y4MgS7 | 8 | (('Y3+', 'Square-face bicapped trigonal prism', 8), ('Y3+', 'Square-face bicapped trigonal prism', 8), ('Y3+', 'Octahedron', 6), ('Y3+', 'Octahedron', 6), ('Mg2+', 'Octahedron', 6)) | 0.745010199 |  |  | 1.913746441 |  |  | https://doi.org/10.1038/s41524-022-00811-w
|  | 31010 | Y4MgS7 | 12 | [5 empty] | 1.4 |  |  | MPDS
mp-1246909 |  |  | Y4S3N2 | 12 | (('Y3+', 'Octahedron', 6), ('Y3+', 'Square pyramid', 5)) | 0.742982353 | 9.112952673 | 6.47634697 | 0.781690625 |  | Materials Project | https://doi.org/10.1038/s41524-022-00811-w
|  | 81212 | Y4Sb2S5O4 | 139 | [5 empty] | 2.01 |  |  | MPDS
mp-1029349 |  |  | Y4Se3N2 | 12 | (('Y3+', 'Octahedron', 6), ('Y3+', 'Square pyramid', 5)) | 0.740415423 | 7.846333317 | 7.10285624 | 0.679203142 |  | Materials Project | https://doi.org/10.1038/s41524-022-00811-w
mp-676605 |  |  | Y6O5F8 | 1 | (('Y3+', 'Square-face capped trigonal prism', 7), ('Y3+', 'Cube', 8), ('Y3+', 'Square-face capped trigonal prism', 7), ('Y3+', 'Dodecahedron with triangular faces - p2345 plane normalized', 8), ('Y3+', 'Square-face bicapped trigonal prism', 8), ('Y3+', 'Square-face capped trigonal prism', 7)) | 0.913361763 |  |  | -4.642 |  |  | https://doi.org/10.1038/s41524-023-01153-x
mp-30250 | icsd-95674 |  | YAgO2 | 194 | (('Y3+', 'Octahedron', 6), ('Ag+', 'Linear', 2)) | 0.823793512 | 6.519986533 | 4.886132687 | -3.493110635 |  | Materials Project | https://doi.org/10.1038/s41524-022-00811-w https://doi.org/10.1038/s41524-023-01153-x
mp-1096795 |  |  | YAgS2 | 160 | (('Y3+', 'Octahedron', 6), ('Ag+', 'Tetrahedron', 4)) | 0.647506728 |  |  | 1.349697223 |  |  | https://doi.org/10.1038/s41524-022-00811-w
mp-1100873 |  |  | YAgSe2 | 1 | (('Y3+', 'Octahedron', 6), ('Y3+', 'Octahedron', 6), ('Ag+', 'Octahedron', 6), ('Ag+', 'Octahedron', 6)) | 0.737175439 |  |  | -0.298436842 |  |  | https://doi.org/10.1038/s41524-022-00811-w
mp-676284 |  |  | YAgSe2 | 8 | (('Y3+', 'Octahedron', 6), ('Y3+', 'Octahedron', 6), ('Ag+', 'Octahedron', 6), ('Ag+', 'Octahedron', 6)) | 0.737175439 | 14.17790722 | 9.449099274 | -0.604683541 |  | Materials Project | https://doi.org/10.1038/s41524-022-00811-w https://doi.org/10.1038/s41524-023-01153-x
mp-1215907 |  |  | YAgTe2 | 156 | (('Y3+', 'Octahedron', 6), ('Ag+', 'Tetrahedron', 4)) | 0.558034628 |  |  | 1.986950081 |  |  | https://doi.org/10.1038/s41524-022-00811-w
mp-12903 | icsd-154792 |  | YAgTe2 | 113 | (('Y3+', 'Octahedron', 6), ('Ag+', 'Tetrahedron', 4)) | 0.63399004 | 7.463023107 | 11.61190592 | 0.847967356 |  | Materials Project | https://doi.org/10.1038/s41524-022-00811-w https://doi.org/10.1038/s41524-023-01153-x
mp-1247331 |  |  | YAl2N3 | 36 | (('Y3+', 'Trigonal bipyramid', 5), ('Al3+', 'Tetrahedron', 4)) | 0.581465575 |  |  | -0.013496309 |  |  | https://doi.org/10.1038/s41524-022-00811-w
mp-768572 |  |  | YAl3O6 | 15 | (('Y3+', 'Octahedron', 6), ('Al3+', 'Tetrahedron', 4), ('Al3+', 'Tetrahedron', 4)) | 0.74484016 |  |  | -5.261 |  |  | https://doi.org/10.1038/s41524-023-01153-x
mp-756214 |  |  | YAlO3 | 167 | (('Y3+', 'Square-face monocapped antiprism', 9), ('Al3+', 'Octahedron', 6)) | 0.862112167 |  |  | -3.452061766 |  |  | https://doi.org/10.1038/s41524-022-00811-w https://doi.org/10.1038/s41524-023-01153-x
mp-7964 |  |  | YAlO3 | 194 | (('Y3+', 'Bicapped octahedron (opposed cap faces)', 8), ('Al3+', 'Trigonal bipyramid', 5)) | 0.837876801 |  |  | -6.16 |  |  | https://doi.org/10.1038/s41524-023-01153-x
| icsd-27100 |  | YAlO3 | 194 | (('Y3+', 'Bicapped octahedron (opposed cap faces)', 8), ('Al3+', 'Trigonal bipyramid', 5)) | 0.837876801 |  |  | -6.152 |  |  | https://doi.org/10.1038/s41524-023-01153-x
| icsd-99422 |  | YAlO3 | 62 | (('Y3+', 'Square-face bicapped trigonal prism', 8), ('Al3+', 'Octahedron', 6)) | 0.862112167 | 11.81848548 | 4.130627357 | -3.514 |  | Materials Project | https://doi.org/10.1038/s41524-023-01153-x
| icsd-99426 |  | YAlO3 | 62 | (('Y3+', 'Square-face bicapped trigonal prism', 8), ('Al3+', 'Octahedron', 6)) | 0.862112167 | 11.81848548 | 4.130627357 | -3.513 |  | Materials Project | https://doi.org/10.1038/s41524-023-01153-x
mp-8058 |  |  | YAsO4 | 141 | (('Y3+', 'Dodecahedron with triangular faces - p2345 plane normalized', 8), ('As5+', 'Tetrahedron', 4)) | 0.72963033 | 6.551741453 | 3.5957737 | -9.275130945 |  | Materials Project | https://doi.org/10.1038/s41524-022-00811-w https://doi.org/10.1038/s41524-023-01153-x
| icsd-24513 |  | YAsO4 | 141 | (('Y3+', 'Dodecahedron with triangular faces - p2345 plane normalized', 8), ('As5+', 'Tetrahedron', 4)) | 0.72963033 | 6.551741453 | 3.5957737 | -9.305 |  | Materials Project | https://doi.org/10.1038/s41524-023-01153-x
mp-1102959 |  |  | YAsS | 62 | (('Y3+', 'Tricapped triangular prism (three square-face caps)', 9),) | 0.774768942 |  |  | 3.141490921 |  |  | https://doi.org/10.1038/s41524-022-00811-w
mp-1095603 |  |  | YAsSe | 62 | (('Y3+', 'Tricapped triangular prism (three square-face caps)', 9),) | 0.772202012 | 4.85335399 | 851.9451799 | -0.105168357 |  | Materials Project | https://doi.org/10.1038/s41524-022-00811-w
mp-30251 | icsd-95675 |  | YAuO2 | 194 | (('Y3+', 'Octahedron', 6), ('Au+', 'Linear', 2)) | 0.802012906 |  |  | -2.744027797 |  |  | https://doi.org/10.1038/s41524-022-00811-w https://doi.org/10.1038/s41524-023-01153-x
mp-677162 |  |  | Yb(BiTe2)2 |  | (('Yb2+', 'Dodecahedron with triangular faces - p2345 plane normalized', 8), ('Bi3+', 'Octahedron', 6)) |  |  |  | 0.169 |  |  | https://doi.org/10.1038/s41524-023-01153-x
mp-1206487 |  |  | Yb(CdAs)2 | 164 | (('Yb2+', 'Octahedron', 6), ('Cd2+', 'Tetrahedron', 4)) |  |  |  | -3.043770184 |  |  | https://doi.org/10.1038/s41524-022-00811-w
mp-9257 |  |  | Yb(CdSb)2 | 164 | (('Yb2+', 'Octahedron', 6), ('Cd2+', 'Tetrahedron', 4)) |  |  |  | -2.011140938 |  |  | https://doi.org/10.1038/s41524-022-00811-w
| icsd-78989 |  | Yb(CdSb)2 | [5 empty] | -2.062 |  |  | https://doi.org/10.1038/s41524-023-01153-x
mp-1080149 |  |  | Yb(CuS)2 | 164 | (('Yb2+', 'Octahedron', 6), ('Cu+', 'Tetrahedron', 4)) |  |  |  | -4.346946517 |  |  | https://doi.org/10.1038/s41524-022-00811-w
mp-676154 |  |  | Yb(DyS2)2 |  | (('Yb2+', 'Dodecahedron with triangular faces - p2345 plane normalized', 8), ('Dy3+', 'Dodecahedron with triangular faces - p2345 plane normalized', 8)) |  |  |  | 1.84 |  |  | https://doi.org/10.1038/s41524-023-01153-x
mp-1215863 |  |  | Yb(ErSe2)2 | 10 | (('Yb2+', 'Octahedron', 6), ('Er3+', 'Octahedron', 6), ('Er3+', 'Octahedron', 6)) |  |  |  | 2.468907143 |  |  | https://doi.org/10.1038/s41524-022-00811-w
mp-675406 |  |  | Yb(HoS2)2 |  | (('Yb2+', 'Dodecahedron with triangular faces - p2345 plane normalized', 8), ('Ho3+', 'Dodecahedron with triangular faces - p2345 plane normalized', 8)) |  |  |  | 1.886 |  |  | https://doi.org/10.1038/s41524-023-01153-x
mp-1215856 |  |  | Yb(HoSe2)2 | 10 | (('Yb2+', 'Octahedron', 6), ('Ho3+', 'Octahedron', 6), ('Ho3+', 'Octahedron', 6)) |  |  |  | 2.174787488 |  |  | https://doi.org/10.1038/s41524-022-00811-w
|  | 12143 | Yb(InS2)3 | 55 | [5 empty] | 2.66 |  |  | MPDS
mp-1215860 |  |  | Yb(LuSe2)2 | 10 | (('Yb2+', 'Octahedron', 6), ('Lu3+', 'Octahedron', 6), ('Lu3+', 'Octahedron', 6)) |  |  |  | 2.538002293 |  |  | https://doi.org/10.1038/s41524-022-00811-w
mp-1068042 |  |  | Yb(MgBi)2 | 164 | (('Yb2+', 'Octahedron', 6), ('Mg2+', 'Tetrahedron', 4)) |  |  |  | -3.908615227 |  |  | https://doi.org/10.1038/s41524-022-00811-w
| icsd-261990 |  | Yb(MgBi)2 | [5 empty] | -3.896 |  |  | https://doi.org/10.1038/s41524-023-01153-x
mp-10996 |  |  | Yb(MgSb)2 | 164 | (('Yb2+', 'Octahedron', 6), ('Mg2+', 'Tetrahedron', 4)) |  |  |  | 1.030398751 |  |  | https://doi.org/10.1038/s41524-022-00811-w
| icsd-412655 |  | Yb(MgSb)2 | [5 empty] | 0.956 |  |  | https://doi.org/10.1038/s41524-023-01153-x
mp-20797 |  |  | Yb(NdS2)2 |  | (('Yb2+', 'Tetrahedron', 4), ('Nd3+', 'Octahedron', 6)) |  | 7.98582807 | 5.745162297 | -0.712 |  | Materials Project | https://doi.org/10.1038/s41524-023-01153-x
mp-675244 |  |  | Yb(NdS2)2 |  | (('Yb2+', 'Dodecahedron with triangular faces - p2345 plane normalized', 8), ('Nd3+', 'Dodecahedron with triangular faces - p2345 plane normalized', 8)) |  |  |  | 1.568 |  |  | https://doi.org/10.1038/s41524-023-01153-x
mp-675668 |  |  | Yb(PrS2)2 |  | (('Yb2+', 'Dodecahedron with triangular faces - p2345 plane normalized', 8), ('Pr3+', 'Dodecahedron with triangular faces - p2345 plane normalized', 8)) |  |  |  | 1.595 |  |  | https://doi.org/10.1038/s41524-023-01153-x
mp-675892 |  |  | Yb(SbTe2)2 |  | (('Yb2+', 'Dodecahedron with triangular faces - p2345 plane normalized', 8), ('Sb3+', 'Octahedron', 6)) |  |  |  | 0.277 |  |  | https://doi.org/10.1038/s41524-023-01153-x
mp-1215853 |  |  | Yb(TmSe2)2 | 10 | (('Yb2+', 'Octahedron', 6), ('Tm3+', 'Octahedron', 6), ('Tm3+', 'Octahedron', 6)) |  |  |  | 2.373734228 |  |  | https://doi.org/10.1038/s41524-022-00811-w
mp-1215857 |  |  | Yb(YSe2)2 | 10 | (('Yb2+', 'Octahedron', 6), ('Y3+', 'Octahedron', 6), ('Y3+', 'Octahedron', 6)) |  |  |  | 1.890580322 |  |  | https://doi.org/10.1038/s41524-022-00811-w
mp-10314 |  |  | Yb(ZnAs)2 | 164 | (('Yb2+', 'Octahedron', 6), ('Zn2+', 'Tetrahedron', 4)) |  |  |  | -2.569616168 |  |  | https://doi.org/10.1038/s41524-022-00811-w
| icsd-88231 |  | Yb(ZnAs)2 | [5 empty] | 1.101 |  |  | https://doi.org/10.1038/s41524-023-01153-x
mp-9582 |  |  | Yb(ZnP)2 | 164 | (('Yb2+', 'Octahedron', 6), ('Zn2+', 'Tetrahedron', 4)) |  |  |  | 1.350378721 |  |  | https://doi.org/10.1038/s41524-022-00811-w
| icsd-100271 |  | Yb(ZnP)2 | [5 empty] | -1.234 |  |  | https://doi.org/10.1038/s41524-023-01153-x
mp-1187886 |  |  | Yb2Al2O5 | 123 | (('Yb2+', 'Cube', 8), ('Yb2+', 'Cuboctahedron', 12), ('Al3+', 'Square pyramid', 5)) |  |  |  | -4.407713333 |  |  | https://doi.org/10.1038/s41524-022-00811-w
mp-865800 |  |  | Yb2BiAu | 225 |  |  |  |  | -0.129080181 |  |  | https://doi.org/10.1038/s41524-022-00811-w
|  | 30445 | Yb2CdS4 | 227 | [5 empty] | 3.5 |  |  | MPDS
|  | 43198 | Yb2CdSe4 | 227 | [5 empty] | 3.3 |  |  | MPDS
| icsd-96115 |  | Yb2Ge | [5 empty] | 0.102 |  |  | https://doi.org/10.1038/s41524-023-01153-x
mp-980386 |  |  | Yb2Nd2O5 |  | (('Yb2+', 'Cube', 8), ('Yb2+', 'Cuboctahedron', 12), ('Nd3+', 'Square pyramid', 5)) |  |  |  | -2.552 |  |  | https://doi.org/10.1038/s41524-023-01153-x
mp-632532 |  |  | Yb2S3 |  | (('Yb3+', 'Face-capped octahedron', 7),) |  |  |  | -0.671 |  |  | https://doi.org/10.1038/s41524-023-01153-x
|  | 18122 | Yb2Zr8O19 | 225 | [5 empty] | 17.8 |  |  | MPDS
|  | 12141 | Yb3In5S12 | 11 | [5 empty] | 2.87 |  |  | MPDS
mp-864675 |  |  | Yb3N2 | 167 | (('Yb2+', 'See-saw', 4),) |  |  |  | -1.684397408 |  |  | https://doi.org/10.1038/s41524-022-00811-w
mp-9799 |  |  | Yb4As2O | 139 | (('Yb2+', 'Octahedron', 6), ('Yb2+', 'Octahedron', 6)) |  |  |  | 2.045536897 |  |  | https://doi.org/10.1038/s41524-022-00811-w
| icsd-402951 |  | Yb4As2O | [5 empty] | 2.06 |  |  | https://doi.org/10.1038/s41524-023-01153-x
|  | 31026 | Yb4CdS7 | 12 | [5 empty] | 2.14 |  |  | MPDS
|  | 31013 | Yb4FeS7 | 12 | [5 empty] | 2.3 |  |  | MPDS
|  | 149576 | Yb4MgS7 | 12 | [5 empty] | 1.87 |  |  | MPDS
mp-753192 |  |  | Yb4Sb2O | 139 | (('Yb2+', 'Octahedron', 6), ('Yb2+', 'Octahedron', 6)) |  |  |  | 2.351736067 |  |  | https://doi.org/10.1038/s41524-022-00811-w https://doi.org/10.1038/s41524-023-01153-x
|  | 4385 | Yb4Sb2S5O4 | 139 | [5 empty] | 2.55 |  |  | MPDS
|  | 37440 | YbAsS | 14 | [5 empty] | 3.44 |  |  | MPDS
|  | 9008 | YbB6 | 221 | [5 empty] | 0.03504 |  |  | MPDS
mp-1071541 |  |  | YbBr2 | 136 | (('Yb2+', 'Octahedron', 6),) |  |  |  | -4.038673904 |  |  | https://doi.org/10.1038/s41524-022-00811-w
mp-22882 |  |  | YbBr2 | 58 | (('Yb2+', 'Octahedron', 6),) |  |  |  | -3.688844615 |  |  | https://doi.org/10.1038/s41524-022-00811-w
mp-571232 |  |  | YbBr2 | 60 | (('Yb2+', 'Octahedron', 6),) |  |  |  | -3.850358233 |  |  | https://doi.org/10.1038/s41524-022-00811-w
| icsd-251202 |  | YbBr2 | [5 empty] | -4.172 |  |  | https://doi.org/10.1038/s41524-023-01153-x
| icsd-251209 |  | YbBr2 | [5 empty] | -4.126 |  |  | https://doi.org/10.1038/s41524-023-01153-x
| icsd-251221 |  | YbBr2 | [5 empty] | -4.08 |  |  | https://doi.org/10.1038/s41524-023-01153-x
| icsd-56780 |  | YbBr2 | [5 empty] | -4.259 |  |  | https://doi.org/10.1038/s41524-023-01153-x
mp-1100 |  |  | YbC2 | 139 | (('Yb2+', 'Bicapped square prism (opposite faces)', 10),) |  |  |  | 2.801442168 |  |  | https://doi.org/10.1038/s41524-022-00811-w
| icsd-23686 |  | YbC2 | [5 empty] | 2.684 |  |  | https://doi.org/10.1038/s41524-023-01153-x
|  | 30980 | YbCeAl3S7 | 113 | [5 empty] | 1.64 |  |  | MPDS
|  | 30969 | YbCeGa3S7 | 113 | [5 empty] | 2.04 |  |  | MPDS
mp-865716 |  |  | YbCl2 | 136 | (('Yb2+', 'Octahedron', 6),) |  |  |  | -4.169209711 |  |  | https://doi.org/10.1038/s41524-022-00811-w https://doi.org/10.1038/s41524-023-01153-x
mp-557483 |  |  | YbClF | 129 | (('Yb2+', 'Tricapped triangular prism (three square-face caps)', 9),) |  |  |  | 1.376703897 |  |  | https://doi.org/10.1038/s41524-022-00811-w
| icsd-35390 |  | YbClF | [5 empty] | 1.294 |  |  | https://doi.org/10.1038/s41524-023-01153-x
mp-755213 |  |  | YbCO3 |  | (('Yb2+', 'Square-face capped square prism', 9), ('C4+', 'Trigonal plane', 3)) |  |  |  | -2.097 |  |  | https://doi.org/10.1038/s41524-023-01153-x
mp-758329 |  |  | YbCO3 |  | (('Yb2+', 'Hexagonal bipyramid', 8), ('C4+', 'Trigonal plane', 3)) |  |  |  | -2.765 |  |  | https://doi.org/10.1038/s41524-023-01153-x
mp-19023 |  |  | YbCrO4 | 141 | (('Yb2+', 'Dodecahedron with triangular faces - p2345 plane normalized', 8), ('Cr6+', 'Tetrahedron', 4)) |  |  |  | -2.382996575 |  |  | https://doi.org/10.1038/s41524-022-00811-w
| icsd-26987 |  | YbCrO4 | [5 empty] | -2.801 |  |  | https://doi.org/10.1038/s41524-023-01153-x
mp-865934 |  |  | YbF2 | 136 | (('Yb2+', 'Octahedron', 6),) |  |  |  | -4.641460941 |  |  | https://doi.org/10.1038/s41524-022-00811-w https://doi.org/10.1038/s41524-023-01153-x
mp-865758 |  |  | YbGeO3 | 221 | (('Yb2+', 'Cuboctahedron', 12), ('Ge4+', 'Octahedron', 6)) |  |  |  | -13.39221439 |  |  | https://doi.org/10.1038/s41524-022-00811-w https://doi.org/10.1038/s41524-023-01153-x
| icsd-424602 |  | YbH2 | [5 empty] | 0.006 |  |  | https://doi.org/10.1038/s41524-023-01153-x
mp-780387 |  |  | YbHfO3 |  | (('Yb2+', 'Square-face bicapped trigonal prism', 8), ('Hf4+', 'Octahedron', 6)) |  |  |  | -2.77 |  |  | https://doi.org/10.1038/s41524-023-01153-x
mp-1215909 |  |  | YBi(OF)2 | 115 | (('Y3+', 'Cube', 8), ('Bi3+', 'Cube', 8)) | 0.867766149 |  |  | -1.541475629 |  |  | https://doi.org/10.1038/s41524-022-00811-w
| icsd-77907 |  | YbI2 | [5 empty] | 1.532 |  |  | https://doi.org/10.1038/s41524-023-01153-x
mp-553243 | icsd-92418 |  | YBi2BrO4 | 123 | (('Y3+', 'Cube', 8), ('Bi3+', 'Square non-coplanar', 4)) | 0.815805453 | 20.54248784 | 5.834194137 | -0.400908051 |  | Materials Project | https://doi.org/10.1038/s41524-022-00811-w https://doi.org/10.1038/s41524-023-01153-x
mp-552604 | icsd-92405 |  | YBi2ClO4 | 123 | (('Y3+', 'Cube', 8), ('Bi3+', 'Square non-coplanar', 4)) | 0.817873017 | 22.71271633 | 5.494466507 | -0.701035565 |  | Materials Project | https://doi.org/10.1038/s41524-022-00811-w https://doi.org/10.1038/s41524-023-01153-x
mp-551816 | icsd-92432 |  | YBi2IO4 | 123 | (('Y3+', 'Cube', 8), ('Bi3+', 'Square non-coplanar', 4)) | 0.813044512 | 20.22389503 | 6.537595277 | -1.673602819 |  | Materials Project | https://doi.org/10.1038/s41524-022-00811-w https://doi.org/10.1038/s41524-023-01153-x
mp-1205559 |  |  | YbInBr3 | 63 | (('Yb2+', 'Octahedron', 6), ('In+', 'Square-face bicapped trigonal prism', 8)) |  |  |  | 1.442433612 |  |  | https://doi.org/10.1038/s41524-022-00811-w
mp-754152 |  |  | YBiO3 | 148 | (('Y3+', 'Octahedron', 6), ('Bi3+', 'Octahedron', 6)) | 0.793353811 |  |  | -2.321942532 |  |  | https://doi.org/10.1038/s41524-022-00811-w https://doi.org/10.1038/s41524-023-01153-x
mp-768221 |  |  | YBiO3 | 161 | (('Y3+', 'Octahedron', 6), ('Bi3+', 'Octahedron', 6)) | 0.793353811 | 42.02624285 | 5.55806849 | -2.194702512 |  | Materials Project | https://doi.org/10.1038/s41524-022-00811-w https://doi.org/10.1038/s41524-023-01153-x
mp-1215930 |  |  | YBiTe3 | 160 | (('Y3+', 'Octahedron', 6), ('Bi3+', 'Octahedron', 6)) | 0.690102068 |  |  | -1.200664313 |  |  | https://doi.org/10.1038/s41524-022-00811-w
mp-866267 |  |  | YbMoClO4 |  | (('Yb3+', 'Trigonal prism', 6), ('Mo6+', 'Tetrahedron', 4)) |  |  |  | -3.789 |  |  | https://doi.org/10.1038/s41524-023-01153-x
| icsd-420061 |  | YbMoClO4 | [5 empty] | -5.163 |  |  | https://doi.org/10.1038/s41524-023-01153-x
mp-1207551 |  |  | YbMoO4 | 88 | (('Yb3+', 'Dodecahedron with triangular faces - p2345 plane normalized', 8), ('Mo5+', 'Tetrahedron', 4)) |  |  |  | -4.465524668 |  |  | https://doi.org/10.1038/s41524-022-00811-w
|  | 30974 | YbNdAl3S7 | 113 | [5 empty] | 1.8 |  |  | MPDS
mp-1216 |  |  | YbO | 225 | (('Yb2+', 'Octahedron', 6),) |  |  |  | 1.612353914 |  |  | https://doi.org/10.1038/s41524-022-00811-w
mp-864801 |  |  | YbO2 |  | (('Yb2+', 'Octahedron', 6),) |  |  |  | -6.073 |  |  | https://doi.org/10.1038/s41524-023-01153-x
mp-760457 |  |  | YBO3 | 40 | (('Y3+', 'Cube', 8), ('B3+', 'Trigonal plane', 3)) | -0.225252788 | 10.34190258 | 3.431314977 | -3.803928458 |  | Materials Project | https://doi.org/10.1038/s41524-022-00811-w
mp-7028 |  |  | YbOF | 12 | (('Yb3+', 'Cube', 8),) |  |  |  | -3.733421761 |  |  | https://doi.org/10.1038/s41524-022-00811-w https://doi.org/10.1038/s41524-023-01153-x
|  | 30968 | YbPrGa3S7 | 113 | [5 empty] | 2.16 |  |  | MPDS
mp-754815 |  |  | YBr3 | 12 | (('Y3+', 'Octahedron', 6),) | 0.765440779 | 2.544212233 | 3.121391187 | -1.144082371 |  | Materials Project | https://doi.org/10.1038/s41524-022-00811-w https://doi.org/10.1038/s41524-023-01153-x
mp-865605 |  |  | YBr3 | 194 | (('Y3+', 'Trigonal prism', 6),) | 0.765440779 |  |  | -0.170406827 |  |  | https://doi.org/10.1038/s41524-022-00811-w https://doi.org/10.1038/s41524-023-01153-x
mp-567089 |  |  | YbRh | [5 empty] | 0.202 |  |  | https://doi.org/10.1038/s41524-023-01153-x
mp-754031 |  |  | YBrO | 166 | (('Y3+', 'Face-capped octahedron', 7),) | 0.848893741 |  |  | -0.05299133 |  |  | https://doi.org/10.1038/s41524-022-00811-w https://doi.org/10.1038/s41524-023-01153-x
mp-768906 |  |  | YBrO | 129 | (('Y3+', 'Square non-coplanar', 4),) | 0.868440343 | 12.49808531 | 3.964498327 | -2.978028056 |  | Materials Project | https://doi.org/10.1038/s41524-022-00811-w https://doi.org/10.1038/s41524-023-01153-x
mp-1820 |  |  | YbS | 225 | (('Yb2+', 'Octahedron', 6),) |  |  |  | 3.243945877 |  |  | https://doi.org/10.1038/s41524-022-00811-w https://doi.org/10.1038/s41524-023-01153-x
| icsd-57492 |  | YbS | [5 empty] | 3.19 |  |  | https://doi.org/10.1038/s41524-023-01153-x
mp-672705 |  |  | YbS2 | 15 | (('Yb2+', 'Dodecahedron with triangular faces - p2345 plane normalized', 8),) |  |  |  | -1.415667601 |  |  | https://doi.org/10.1038/s41524-022-00811-w https://doi.org/10.1038/s41524-023-01153-x
|  | 6185 | YbSb | 225 | [5 empty] | 1.51 |  |  | MPDS
mp-286 |  |  | YbSe | 225 | (('Yb2+', 'Octahedron', 6),) |  |  |  | 3.211463645 |  |  | https://doi.org/10.1038/s41524-022-00811-w
| icsd-106048 |  | YbSe | [5 empty] | 3.159 |  |  | https://doi.org/10.1038/s41524-023-01153-x
| icsd-52453 |  | YbSe | [5 empty] | -1.841 |  |  | https://doi.org/10.1038/s41524-023-01153-x
| icsd-66720 |  | YbSe | [5 empty] | 3.154 |  |  | https://doi.org/10.1038/s41524-023-01153-x
mp-1187516 |  |  | YbSiO3 | 221 | (('Yb3+', 'Cuboctahedron', 12), ('Si3+', 'Octahedron', 6)) |  |  |  | -15.19610529 |  |  | https://doi.org/10.1038/s41524-022-00811-w
mp-1779 |  |  | YbTe | 225 | (('Yb2+', 'Octahedron', 6),) |  |  |  | 3.482869463 |  |  | https://doi.org/10.1038/s41524-022-00811-w https://doi.org/10.1038/s41524-023-01153-x
| icsd-52511 |  | YbTe | [5 empty] | 3.455 |  |  | https://doi.org/10.1038/s41524-023-01153-x
mp-1215632 |  |  | YbTe4Pb3 | 12 | (('Yb2+', 'Octahedron', 6), ('Pb2+', 'Octahedron', 6), ('Pb2+', 'Octahedron', 6)) |  |  |  | 0.998225839 |  |  | https://doi.org/10.1038/s41524-022-00811-w
mp-753164 |  |  | YbTiO3 | 148 | (('Yb2+', 'Octahedron', 6), ('Ti4+', 'Octahedron', 6)) |  |  |  | -3.458903175 |  |  | https://doi.org/10.1038/s41524-022-00811-w https://doi.org/10.1038/s41524-023-01153-x
mp-754225 |  |  | YbTiO3 |  | (('Yb2+', 'Square-face bicapped trigonal prism', 8), ('Ti4+', 'Octahedron', 6)) |  |  |  | -2.605 |  |  | https://doi.org/10.1038/s41524-023-01153-x
mp-865218 |  |  | YbTiO3 | 221 | (('Yb2+', 'Cuboctahedron', 12), ('Ti4+', 'Octahedron', 6)) |  |  |  | -2.075474977 |  |  | https://doi.org/10.1038/s41524-022-00811-w https://doi.org/10.1038/s41524-023-01153-x
mp-1206321 |  |  | YbTlBr3 | 63 | (('Yb2+', 'Octahedron', 6), ('Tl+', 'Square-face bicapped trigonal prism', 8)) |  |  |  | 0.513261499 |  |  | https://doi.org/10.1038/s41524-022-00811-w
mp-27455 | icsd-15684 |  | YCl3 | 12 | (('Y3+', 'Octahedron', 6),) | 0.804861786 | 2.31082121 | 2.6094308 | -1.687103724 |  | Materials Project | https://doi.org/10.1038/s41524-022-00811-w https://doi.org/10.1038/s41524-023-01153-x
mp-27985 | icsd-60586 |  | YClO | 129 | (('Y3+', 'Tricapped triangular prism (three square-face caps)', 9),) | 0.888052505 | 17.99173076 | 4.25713043 | -0.635739049 |  | Materials Project | https://doi.org/10.1038/s41524-022-00811-w https://doi.org/10.1038/s41524-023-01153-x
mp-552120 | icsd-60585 |  | YClO | 166 | (('Y3+', 'Face-capped octahedron', 7),) | 0.862034077 |  |  | -1.241053584 |  |  | https://doi.org/10.1038/s41524-022-00811-w https://doi.org/10.1038/s41524-023-01153-x
mp-614918 |  |  | YClO | 129 | (('Y3+', 'Trigonal bipyramid', 5),) | 0.659536039 |  |  | 2.309 |  |  | https://doi.org/10.1038/s41524-023-01153-x
mp-504864 |  |  | YCu(WO4)2 | 2 | (('Y3+', 'Octahedron', 6), ('Cu+', 'Linear', 2), ('W6+', 'Octahedron', 6)) | 0.62472643 | 11.72157719 | 5.1512574 | -2.083832951 |  | Materials Project | https://doi.org/10.1038/s41524-022-00811-w https://doi.org/10.1038/s41524-023-01153-x
mp-2918 | icsd-95673 |  | YCuO2 | 194 | (('Y3+', 'Octahedron', 6), ('Cu+', 'Linear', 2)) | 0.825140447 | 6.855432733 | 4.876355807 | -3.984651572 |  | Materials Project | https://doi.org/10.1038/s41524-022-00811-w https://doi.org/10.1038/s41524-023-01153-x
mp-6972 | icsd-60848 |  | YCuO2 | 166 | (('Y3+', 'Octahedron', 6), ('Cu+', 'Linear', 2)) | 0.825140447 | 6.893944 | 4.871842157 | -3.282877431 |  | Materials Project | https://doi.org/10.1038/s41524-022-00811-w https://doi.org/10.1038/s41524-023-01153-x
mp-865203 |  |  | YCuPbS3 | 63 | (('Y3+', 'Octahedron', 6), ('Cu+', 'Tetrahedron', 4), ('Pb2+', 'Square-face bicapped trigonal prism', 8)) | 0.732734381 |  |  | 0.132034017 |  |  | https://doi.org/10.1038/s41524-022-00811-w https://doi.org/10.1038/s41524-023-01153-x
| icsd-152553 |  | YCuS2 | 19 | (('Cu+', 'Tetrahedron', 4), ('Y3+', 'Octahedron', 6)) | 0.64907129 |  |  | 0.068 |  |  | https://doi.org/10.1038/s41524-023-01153-x
mp-675902 |  |  | YCuSe2 | 156 | (('Y3+', 'Octahedron', 6), ('Cu+', 'Tetrahedron', 4)) | 0.73910501 | 7.923940443 | 9.982388123 | 1.250567316 |  | Materials Project | https://doi.org/10.1038/s41524-022-00811-w https://doi.org/10.1038/s41524-023-01153-x
mp-945184 |  |  | YCuTe2 | 10 | (('Y3+', 'Octahedron', 6), ('Y3+', 'Octahedron', 6), ('Cu+', 'Tetrahedron', 4)) | 0.635309683 |  |  | 2.568079642 |  |  | https://doi.org/10.1038/s41524-022-00811-w https://doi.org/10.1038/s41524-023-01153-x
mp-2416 |  |  | YF3 | 62 | (('Y3+', 'Tricapped triangular prism (three square-face caps)', 9),) | 0.950362679 | 9.576988333 | 2.65443927 | -6.254378017 |  | Materials Project | https://doi.org/10.1038/s41524-022-00811-w
| icsd-15961 |  | YF3 | 221 | (('Y3+', 'Bicapped square prism (opposite faces)', 10),) | 0.950362679 |  |  | -3.424 |  |  | https://doi.org/10.1038/s41524-023-01153-x
mp-1570 |  | 11783 | YFe2 | 227 | [5 empty] | 4.6 |  |  | MPDS
mp-23664 |  |  | YH3(CO2)3 | 160 |  |  |  |  | -1.559 |  |  | https://doi.org/10.1038/s41524-023-01153-x
| icsd-109739 |  | YH3(CO2)3 | 160 |  |  |  |  | -1.555 |  |  | https://doi.org/10.1038/s41524-023-01153-x
mp-626151 |  |  | YHO2 | 11 | (('Y3+', 'Square-face capped trigonal prism', 7), ('H+', 'Single neighbor', 1)) | 0.854160296 | 60.11326773 | 3.72716464 | -4.542 |  | Materials Project | https://doi.org/10.1038/s41524-023-01153-x
mp-754117 |  |  | YHO2 | 31 | (('Y3+', 'Octahedron', 6), ('H+', 'Single neighbor', 1)) | -0.361718058 | 9.72432763 | 3.654621437 | -5.519 |  | Materials Project | https://doi.org/10.1038/s41524-023-01153-x
mp-768231 |  |  | YHO2 | 194 | (('Y3+', 'Octahedron', 6), ('H+', 'Linear', 2)) | 0.811433289 |  |  | -1.041 |  |  | https://doi.org/10.1038/s41524-023-01153-x
mp-28797 |  |  | YHSe | 187 | (('Y3+', 'Tricapped triangular prism (three square-face caps)', 9),) | 0.761807627 | 5.83740492 | 8.835691547 | -0.043 |  | Materials Project | https://doi.org/10.1038/s41524-023-01153-x
| icsd-72008 |  | YHSe | 187 | (('Y3+', 'Tricapped triangular prism (three square-face caps)', 9),) | 0.761807627 | 5.83740492 | 8.835691547 | -0.033 |  | Materials Project | https://doi.org/10.1038/s41524-023-01153-x
mp-571442 | icsd-170773 |  | YI3 | 148 | (('Y3+', 'Octahedron', 6),) | 0.702263729 |  |  | -0.017033075 |  |  | https://doi.org/10.1038/s41524-022-00811-w https://doi.org/10.1038/s41524-023-01153-x
mp-753712 |  |  | YIO | 129 | (('Y3+', 'Square non-coplanar', 4),) | 0.85264608 | 8.636409223 | 4.303953077 | 0.292759392 |  | Materials Project | https://doi.org/10.1038/s41524-022-00811-w https://doi.org/10.1038/s41524-023-01153-x
mp-754038 |  |  | YIO | 166 | (('Y3+', 'Face-capped octahedron', 7),) | 0.827834724 |  |  | 1.299646975 |  |  | https://doi.org/10.1038/s41524-022-00811-w https://doi.org/10.1038/s41524-023-01153-x
mp-754226 |  |  | YLuO3 | 194 | (('Y3+', 'Octahedron', 6), ('Lu3+', 'Trigonal bipyramid', 5)) | 0.862901198 |  |  | -3.899303124 |  |  | https://doi.org/10.1038/s41524-022-00811-w https://doi.org/10.1038/s41524-023-01153-x
mp-962061 |  |  | YMgTl | 216 |  |  |  |  | 0.819 |  |  | https://doi.org/10.1038/s41524-023-01153-x
| icsd-249647 |  | YMoClO4 | 12 | (('Y3+', 'Dodecahedron with triangular faces - p2345 plane normalized', 8), ('Mo6+', 'Tetrahedron', 4)) | 0.746044553 |  |  | -3.179 |  |  | https://doi.org/10.1038/s41524-023-01153-x
mp-989604 |  |  | YMoN3 | 15 | (('Y3+', 'Octahedron', 6), ('Y3+', 'Trigonal prism', 6), ('Mo6+', 'Tetrahedron', 4)) | 0.599778975 | 10.14399251 | 7.872483547 | -2.358 |  | Materials Project | https://doi.org/10.1038/s41524-023-01153-x
mp-13099 |  |  | YN | 216 | (('Y3+', 'Tetrahedron', 4),) | 0.672341074 | 5.525218594 | 6.567707923 | -2.475 |  | Materials Project | https://doi.org/10.1038/s41524-023-01153-x
mp-2114 | icsd-290711 |  | YN | 225 | (('Y3+', 'Octahedron', 6),) | 0.781560716 | 104.5800578 | 15.42770726 | 1.688715638 |  | Materials Project | https://doi.org/10.1038/s41524-022-00811-w https://doi.org/10.1038/s41524-023-01153-x
mp-6913 | icsd-161079 |  | YN | 194 | (('Y3+', 'Trigonal bipyramid', 5),) | 0.737872859 | 62.8687004 | 7.46703638 | 1.126657321 |  | Materials Project | https://doi.org/10.1038/s41524-022-00811-w https://doi.org/10.1038/s41524-023-01153-x
| icsd-161077 |  | YN | 216 | (('Y3+', 'Tetrahedron', 4),) | 0.672341074 | 5.525218594 | 6.567707923 | -2.545 |  | Materials Project | https://doi.org/10.1038/s41524-023-01153-x
| icsd-185557 |  | YN | 194 | (('Y3+', 'Octahedron', 6),) |  |  |  | 0.916 |  |  | https://doi.org/10.1038/s41524-023-01153-x
| icsd-190625 |  | YN | [5 empty] | 1.118 |  |  | https://doi.org/10.1038/s41524-023-01153-x
mp-1095229 |  |  | YNbO4 | 88 | (('Y3+', 'Cube', 8), ('Nb5+', 'Tetrahedron', 4)) | 0.777087558 | 14.5912828 | 4.81055489 | -4.316623378 |  | Materials Project | https://doi.org/10.1038/s41524-022-00811-w
| icsd-100176 |  | YNbO4 | 15 | (('Y3+', 'Square antiprism', 8), ('Nb5+', 'Octahedron', 6)) | 0.821536678 |  |  | -2.691 |  |  | https://doi.org/10.1038/s41524-023-01153-x
mp-30460 | icsd-58826 |  | YNiBi | 216 | (('Y+', 'Octahedron', 6), ('Ni2+', 'Tetrahedron', 4)) | 0.711994818 | 2.593483627 | 26.21922926 | -0.343256245 |  | Materials Project | https://doi.org/10.1038/s41524-022-00811-w https://doi.org/10.1038/s41524-023-01153-x
mp-961657 |  |  | YNiP | 216 | (('Y+', 'Octahedron', 6), ('Ni2+', 'Tetrahedron', 4)) | 0.734032672 |  |  | -0.571 |  |  | https://doi.org/10.1038/s41524-023-01153-x
mp-961657 |  |  | YNiP | 216 | (('Y+', 'Octahedron', 6), ('Ni2+', 'Tetrahedron', 4)) | 0.734032672 |  |  | -0.168 |  |  | https://doi.org/10.1038/s41524-023-01153-x
mp-11520 | icsd-105331 |  | YNiSb | 216 |  |  | 2.95555833 | 18.69218904 | -0.508224663 |  | Materials Project | https://doi.org/10.1038/s41524-022-00811-w https://doi.org/10.1038/s41524-023-01153-x
mp-1216049 |  |  | YNO4 | 39 | (('Y3+', 'Cube', 8), ('N5+', 'Trigonal plane', 3)) | 0.854160296 |  |  | -2.40333029 |  |  | https://doi.org/10.1038/s41524-022-00811-w
mp-10219 |  |  | YOF | 129 | (('Y3+', 'Cube', 8),) | 0.908466153 | 14.76884615 | 3.37548983 | -5.634855822 |  | Materials Project | https://doi.org/10.1038/s41524-022-00811-w
mp-3637 | icsd-184004 |  | YOF | 166 | (('Y3+', 'Cube', 8),) | 0.908466153 | 11.27701435 | 3.40511207 | -1.882736126 |  | Materials Project | https://doi.org/10.1038/s41524-022-00811-w https://doi.org/10.1038/s41524-023-01153-x
mp-38194 |  |  | YOF | 216 | (('Y3+', 'Cube', 8),) | 0.908466153 | 11.55395965 | 3.5586754 | -2.574398568 |  | Materials Project | https://doi.org/10.1038/s41524-022-00811-w
mp-634896 |  |  | YOF | 12 | (('Y3+', 'Cube', 8),) | 0.908466153 |  |  | -1.896 |  |  | https://doi.org/10.1038/s41524-023-01153-x
mp-570670 |  | 21327 | YOs2 | 194 | (('Y3+', 'Truncated tetrahedron', 12),) | 0.868908466 |  |  |  | 4.41 |  |  | MPDS
mp-9854 | icsd-409188 |  | YP5 | 11 | (('Y3+', 'Square antiprism', 8),) |  | 1.86581404 | 13.21874964 | 0.417280768 |  | Materials Project | https://doi.org/10.1038/s41524-022-00811-w https://doi.org/10.1038/s41524-023-01153-x
mp-1100867 |  |  | YPaO4 | 141 | (('Y3+', 'Cube', 8), ('Pa5+', 'Cube', 8)) | 0.830473696 |  |  | -4.73880707 |  |  | https://doi.org/10.1038/s41524-022-00811-w
mp-1215896 |  |  | YPaO4 | 123 | (('Y3+', 'Cube', 8), ('Pa5+', 'Cube', 8)) | 0.830473696 |  |  | -3.907318425 |  |  | https://doi.org/10.1038/s41524-022-00811-w
mp-5132 |  |  | YPO4 | 141 | (('Y3+', 'Dodecahedron with triangular faces - p2345 plane normalized', 8), ('P5+', 'Tetrahedron', 4)) | 0.728773556 | 5.996112503 | 3.296438973 | -4.345152614 |  | Materials Project | https://doi.org/10.1038/s41524-022-00811-w https://doi.org/10.1038/s41524-023-01153-x
| icsd-79754 |  | YPO4 | 141 | (('Y3+', 'Dodecahedron with triangular faces - p2345 plane normalized', 8), ('P5+', 'Tetrahedron', 4)) | 0.728773556 | 5.996112503 | 3.296438973 | -4.319 |  | Materials Project | https://doi.org/10.1038/s41524-023-01153-x
mp-570923 |  | 18661 | YRe2 | 194 | [5 empty] | 10.1 |  |  | MPDS
mp-568186 |  | 6180 | YRu2 | 194 | [5 empty] | 6.86 |  |  | MPDS
mp-215 |  | 7819 | YSb | 225 | (('Y3+', 'Octahedron', 6),) | 0.579105125 |  |  |  | 1.7 |  |  | MPDS
mp-1078392 | icsd-238003 |  | YSb(PbO3)2 | 12 | (('Y3+', 'Octahedron', 6), ('Sb5+', 'Octahedron', 6), ('Pb2+', 'Diminished icosahedron', 11)) | 0.761860524 |  |  | -0.361949407 |  |  | https://doi.org/10.1038/s41524-022-00811-w https://doi.org/10.1038/s41524-023-01153-x
| icsd-238002 |  | YSb(PbO3)2 | 15 | (('Y3+', 'Octahedron', 6), ('Sb5+', 'Octahedron', 6), ('Pb2+', 'Square-face bicapped square antiprism', 10)) | 0.761860524 |  |  | -2.366 |  |  | https://doi.org/10.1038/s41524-023-01153-x
mp-4964 |  |  | YSbPt | 216 | (('Y3+', 'Bicapped square prism (adjacent faces)', 10),) | 0.733213554 | 0.935531177 | 668.7374297 | -7.421074773 |  | Materials Project | https://doi.org/10.1038/s41524-022-00811-w https://doi.org/10.1038/s41524-023-01153-x
| icsd-44970 |  | YSbPt | 216 | (('Y3+', 'Bicapped square prism (adjacent faces)', 10),) | 0.733213554 | 0.935531177 | 668.7374297 | -7.382 |  | Materials Project | https://doi.org/10.1038/s41524-023-01153-x
|  | 81210 | YSbS2O | 129 | [5 empty] | 2.75 |  |  | MPDS
mp-1215941 |  |  | YSc(BO3)2 | 148 | (('Y3+', 'Octahedron', 6), ('Sc3+', 'Octahedron', 6), ('B3+', 'Trigonal plane', 3)) | 0.72963033 |  |  | -3.296155209 |  |  | https://doi.org/10.1038/s41524-022-00811-w
mp-768479 |  |  | YScO3 | 194 | (('Y3+', 'Octahedron', 6), ('Sc3+', 'Trigonal bipyramid', 5)) | 0.848429351 | 17.63533353 | 4.265561999 | -1.678245353 |  | Materials Project | https://doi.org/10.1038/s41524-022-00811-w https://doi.org/10.1038/s41524-023-01153-x
mp-7792 |  |  | YScS3 | 62 | (('Y3+', 'Square-face bicapped trigonal prism', 8), ('Sc3+', 'Octahedron', 6)) | 0.670168111 | 14.38485276 | 8.09530329 | 0.541 |  | Materials Project | https://doi.org/10.1038/s41524-023-01153-x
mp-1207607 |  |  | YScSi2O7 | 5 | (('Y3+', 'Octahedron', 6), ('Sc3+', 'Octahedron', 6), ('Si4+', 'Tetrahedron', 4)) | 0.741495683 |  |  | -4.120252334 |  |  | https://doi.org/10.1038/s41524-022-00811-w
mp-1232213 |  |  | YSe2 | 71 | (('Y3+', 'Dodecahedron with triangular faces - p2345 plane normalized', 8),) | 0.759023113 |  |  | 0.360791241 |  |  | https://doi.org/10.1038/s41524-022-00811-w
mp-962058 |  |  | YSeCl | 216 | (('Y3+', 'Bicapped square prism (adjacent faces)', 10),) | 0.806825706 |  |  | -0.117 |  |  | https://doi.org/10.1038/s41524-023-01153-x
mp-1187888 |  |  | YSeF | 62 | (('Y3+', 'Pentagonal bipyramid', 7),) | 0.814530081 |  |  | -0.383549869 |  |  | https://doi.org/10.1038/s41524-022-00811-w
| icsd-2635 |  | YSeF | 62 | (('Y3+', 'See-saw', 4),) |  |  |  | 0.746 |  |  | https://doi.org/10.1038/s41524-023-01153-x
mp-1101793 | icsd-251183 |  | YSeO3F | 11 | (('Y3+', 'Pentagonal bipyramid', 7), ('Se4+', 'Triangular non-coplanar', 3)) | 0.571627917 | 5.317098303 | 2.977431993 | -1.523055245 |  | Materials Project | https://doi.org/10.1038/s41524-022-00811-w https://doi.org/10.1038/s41524-023-01153-x
mp-10086 | icsd-250885 |  | YSF | 129 | (('Y3+', 'Tricapped triangular prism (three square-face caps)', 9),) | 0.855431928 | 11.74399593 | 5.81976082 | 2.301628064 |  | Materials Project | https://doi.org/10.1038/s41524-022-00811-w https://doi.org/10.1038/s41524-023-01153-x
mp-3632 |  |  | YSF | 194 | (('Y3+', 'Hexagonal bipyramid', 8), ('Y3+', 'Octahedron', 6)) | 0.817738744 |  |  | 0.502032402 |  |  | https://doi.org/10.1038/s41524-022-00811-w https://doi.org/10.1038/s41524-023-01153-x
| icsd-89548 |  | YSF | 194 | (('Y3+', 'Hexagonal bipyramid', 8), ('Y3+', 'Octahedron', 6)) | 0.817738744 |  |  | 0.545 |  |  | https://doi.org/10.1038/s41524-023-01153-x
mp-5538 |  | 23378 | YSnPd2 | 225 | [5 empty] | 5.71 |  |  | MPDS
mp-5377 | ('icsd-15352', 'icsd-20265') |  | YTaO4 | 13 | (('Y3+', 'Square antiprism', 8), ('Ta5+', 'Octahedron', 6)) | 0.784790409 | 13.08287375 | 4.629436533 | -3.559086872 |  | Materials Project | https://doi.org/10.1038/s41524-022-00811-w https://doi.org/10.1038/s41524-023-01153-x
mp-559289 | icsd-109190 |  | YTaO4 | 15 | (('Y3+', 'Square antiprism', 8), ('Ta5+', 'Octahedron', 6)) | 0.830473696 |  |  | -3.823748795 |  |  | https://doi.org/10.1038/s41524-022-00811-w https://doi.org/10.1038/s41524-023-01153-x
mp-755544 |  |  | YTlO2 | 166 | (('Y3+', 'Octahedron', 6), ('Tl+', 'Octahedron', 6)) | 0.868643107 |  |  | -0.606269559 |  |  | https://doi.org/10.1038/s41524-022-00811-w https://doi.org/10.1038/s41524-023-01153-x
mp-1066131 |  |  | YTlS2 | 166 | (('Y3+', 'Octahedron', 6), ('Tl+', 'Octahedron', 6)) | 0.749635466 | 18.59613822 | 7.054368273 | 1.633328529 |  | Materials Project | https://doi.org/10.1038/s41524-022-00811-w
mp-1067744 |  |  | YTlSe2 | 166 | (('Y3+', 'Octahedron', 6), ('Tl+', 'Octahedron', 6)) | 0.745641932 | 16.26822835 | 7.991238387 | 2.516835264 |  | Materials Project | https://doi.org/10.1038/s41524-022-00811-w
mp-1065514 |  |  | YTlTe2 | 166 | (('Y3+', 'Octahedron', 6), ('Tl+', 'Octahedron', 6)) | 0.694448607 | 13.78622584 | 9.62548545 | 3.710686018 |  | Materials Project | https://doi.org/10.1038/s41524-022-00811-w
mp-753995 |  |  | YTmO3 | 62 | (('Y3+', 'Square-face bicapped trigonal prism', 8), ('Tm3+', 'Octahedron', 6)) | 0.851720079 |  |  | -6.102 |  |  | https://doi.org/10.1038/s41524-023-01153-x
mp-1215728 |  |  | YV2BiO8 | 119 | (('Y3+', 'Dodecahedron with triangular faces - p2345 plane normalized', 8), ('V5+', 'Tetrahedron', 4), ('V5+', 'Tetrahedron', 4), ('Bi3+', 'Dodecahedron with triangular faces - p2345 plane normalized', 8)) | 0.718400065 |  |  | -0.200646174 |  |  | https://doi.org/10.1038/s41524-022-00811-w
mp-19133 | icsd-78074 |  | YVO4 | 141 | (('Y3+', 'Dodecahedron with triangular faces - p2345 plane normalized', 8), ('V5+', 'Tetrahedron', 4)) | 0.774747786 | 7.961803613 | 4.23941563 | -3.407481531 |  | Materials Project | https://doi.org/10.1038/s41524-022-00811-w https://doi.org/10.1038/s41524-023-01153-x
| icsd-174550 |  | YVO4 | 88 | (('Y3+', 'Dodecahedron with triangular faces - p2345 plane normalized', 8), ('V5+', 'Tetrahedron', 4)) | 0.774747786 |  |  | -3.999 |  |  | https://doi.org/10.1038/s41524-023-01153-x
| icsd-246711 |  | YVO4 | 88 | (('Y3+', 'Dodecahedron with triangular faces - p2345 plane normalized', 8), ('V5+', 'Tetrahedron', 4)) | 0.774747786 |  |  | -3.999 |  |  | https://doi.org/10.1038/s41524-023-01153-x
mp-989407 |  |  | YWN3 | 26 | (('Y3+', 'Square-face bicapped trigonal prism', 8), ('W6+', 'Square pyramid', 5)) | 0.714601727 |  |  | -1.910802769 |  |  | https://doi.org/10.1038/s41524-022-00811-w https://doi.org/10.1038/s41524-023-01153-x
mp-989576 |  |  | YWN3 | 161 | (('Y3+', 'Octahedron', 6), ('W6+', 'Octahedron', 6)) | 0.598192465 |  |  | -1.83916268 |  |  | https://doi.org/10.1038/s41524-022-00811-w https://doi.org/10.1038/s41524-023-01153-x
mp-989609 |  |  | YWN3 | 63 | (('Y3+', 'Square-face capped trigonal prism', 7), ('W6+', 'Tetrahedron', 4)) | 0.635847329 |  |  | -1.645702198 |  |  | https://doi.org/10.1038/s41524-022-00811-w https://doi.org/10.1038/s41524-023-01153-x
mp-989615 |  |  | YWN3 | 15 | (('Y3+', 'Trigonal prism', 6), ('Y3+', 'Octahedron', 6), ('W6+', 'Tetrahedron', 4)) | 0.497871894 | 8.56745353 | 7.038519183 | -2.543 |  | Materials Project | https://doi.org/10.1038/s41524-023-01153-x
mp-989617 |  |  | YWN3 | 40 | (('Y3+', 'Octahedron', 6), ('W6+', 'Square pyramid', 5)) | 0.635847329 | 14.99259501 | 7.480253083 | -1.33983182 |  | Materials Project | https://doi.org/10.1038/s41524-022-00811-w
mp-989645 |  |  | YWN3 | 11 | (('Y3+', 'Trigonal prism', 6), ('W6+', 'Square pyramid', 5)) | 0.635847329 |  |  | -2.134443993 |  |  | https://doi.org/10.1038/s41524-022-00811-w https://doi.org/10.1038/s41524-023-01153-x
mp-546011 | icsd-189388 |  | YZnAsO | 129 | (('Y3+', 'Square non-coplanar', 4), ('Zn2+', 'Tetrahedron', 4)) | 0.763872616 | 19.22926694 | 10.25616904 | -0.228559996 |  | Materials Project | https://doi.org/10.1038/s41524-022-00811-w https://doi.org/10.1038/s41524-023-01153-x
mp-12509 | icsd-418523 |  | YZnPO | 166 | (('Y3+', 'Face-capped octahedron', 7), ('Zn2+', 'Tetrahedron', 4)) | 0.739132626 |  |  | 0.796749967 |  |  | https://doi.org/10.1038/s41524-022-00811-w https://doi.org/10.1038/s41524-023-01153-x
| icsd-190588 |  | Zn(AgI2)2 | 31 | (('Zn2+', 'Tetrahedron', 4), ('Ag+', 'Tetrahedron', 4)) | 0.718629151 |  |  | -1.776 |  |  | https://doi.org/10.1038/s41524-023-01153-x
mp-754444 |  |  | Zn(AgO2)2 | 70 | (('Zn2+', 'See-saw', 4), ('Ag+', 'Square plane', 4)) | 0.824704426 |  |  | -3.26 |  |  | https://doi.org/10.1038/s41524-023-01153-x
mp-35751 |  |  | Zn(CN)2 | 102 | (('Zn2+', 'Angular', 2), ('C2+', 'Single neighbor', 1)) | -0.202695284 | 0.78269826 | 2.217879177 | -1.232 |  | Materials Project | https://doi.org/10.1038/s41524-023-01153-x
mp-559437 |  |  | Zn(CO2)2 | 14 | (('Zn2+', 'Octahedron', 6), ('C3+', 'Angular', 2)) | 0.361670072 |  |  | -0.732 |  |  | https://doi.org/10.1038/s41524-023-01153-x
| icsd-109665 |  | Zn(CO2)2 | 14 | (('Zn2+', 'Octahedron', 6), ('C3+', 'Angular', 2)) | 0.361670072 |  |  | -0.739 |  |  | https://doi.org/10.1038/s41524-023-01153-x
mp-752451 |  |  | Zn(CuO2)2 | 88 | (('Zn2+', 'Dodecahedron with triangular faces - p2345 plane normalized', 8), ('Cu+', 'Square plane', 4)) | 0.874988633 |  |  | -1.715 |  |  | https://doi.org/10.1038/s41524-023-01153-x
| icsd-81112 |  | Zn(GaO2)2 | 227 | (('Zn2+', 'Tetrahedron', 4), ('Ga3+', 'Octahedron', 6)) | 0.751017379 | 7.556972433 | 4.2201884 | -8.522 |  | Materials Project | https://doi.org/10.1038/s41524-023-01153-x
| icsd-9394 |  | Zn(GaO2)2 | 227 | (('Zn2+', 'Tetrahedron', 4), ('Ga3+', 'Octahedron', 6)) | 0.751017379 | 7.556972433 | 4.2201884 | -8.583 |  | Materials Project | https://doi.org/10.1038/s41524-023-01153-x
mp-1078049 |  |  | Zn(GaS2)2 | 111 | (('Zn2+', 'Tetrahedron', 4), ('Ga3+', 'Tetrahedron', 4)) | 0.437258302 |  |  | -4.780102219 |  |  | https://doi.org/10.1038/s41524-022-00811-w
mp-1094008 |  |  | Zn(GaS2)2 | 166 | (('Zn2+', 'Octahedron', 6), ('Ga3+', 'Tetrahedron', 4)) | 0.425175273 |  |  | -5.192210165 |  |  | https://doi.org/10.1038/s41524-022-00811-w
mp-34467 |  |  | Zn(GaS2)2 | 121 | (('Zn2+', 'Tetrahedron', 4), ('Ga3+', 'Tetrahedron', 4)) | 0.437258302 | 3.461791393 | 6.041044841 | -4.739704134 |  | Materials Project | https://doi.org/10.1038/s41524-022-00811-w https://doi.org/10.1038/s41524-023-01153-x
mp-5350 | ('icsd-44886', 'icsd-63242') |  | Zn(GaS2)2 | 82 | (('Zn2+', 'Tetrahedron', 4), ('Ga3+', 'Tetrahedron', 4), ('Ga3+', 'Tetrahedron', 4)) | 0.437258302 | 3.376102617 | 5.908642437 | -5.271157346 | 5.34 | Materials Project | https://doi.org/10.1038/s41524-022-00811-w https://doi.org/10.1038/s41524-023-01153-x | https://doi.org/10.1002/pssa.2211040254
mp-15776 |  |  | Zn(GaSe2)2 | 82 | (('Zn2+', 'Tetrahedron', 4), ('Ga3+', 'Tetrahedron', 4), ('Ga3+', 'Tetrahedron', 4)) | 0.430393526 | 3.34516695 | 7.682156283 | -3.934982975 |  | Materials Project | https://doi.org/10.1038/s41524-022-00811-w https://doi.org/10.1038/s41524-023-01153-x
| icsd-44887 |  | Zn(GaSe2)2 | 82 | (('Zn2+', 'Tetrahedron', 4), ('Ga3+', 'Tetrahedron', 4), ('Ga3+', 'Tetrahedron', 4)) | 0.430393526 | 3.34516695 | 7.682156283 | -4.166 |  | Materials Project | https://doi.org/10.1038/s41524-023-01153-x
mp-15777 |  |  | Zn(GaTe2)2 | 82 | (('Zn2+', 'Tetrahedron', 4), ('Ga3+', 'Tetrahedron', 4), ('Ga3+', 'Tetrahedron', 4)) | 0.35269297 | 2.976720207 | 10.57040553 | -3.303321379 |  | Materials Project | https://doi.org/10.1038/s41524-022-00811-w https://doi.org/10.1038/s41524-023-01153-x
| icsd-290911 |  | Zn(GaTe2)2 | 82 | (('Zn2+', 'Tetrahedron', 4), ('Ga3+', 'Tetrahedron', 4), ('Ga3+', 'Tetrahedron', 4)) | 0.35269297 | 2.976720207 | 10.57040553 | -3.377 |  | Materials Project | https://doi.org/10.1038/s41524-023-01153-x
mp-625487 |  |  | Zn(HO)2 | 164 | (('Zn2+', 'Octahedron', 6), ('H+', 'Single neighbor', 1)) | -0.361718058 |  |  | -4.5 |  |  | https://doi.org/10.1038/s41524-023-01153-x
mp-625488 |  |  | Zn(HO)2 | 5 | (('Zn2+', 'Octahedron', 6), ('H+', 'Single neighbor', 1)) | -0.361718058 | 6.489312783 | 3.34681163 | -4.341 |  | Materials Project | https://doi.org/10.1038/s41524-023-01153-x
| icsd-50447 |  | Zn(HO)2 | 19 | (('Zn2+', 'Tetrahedron', 4), ('H+', 'Single neighbor', 1), ('H+', 'Single neighbor', 1)) | -0.361718058 |  |  | -3.224 |  |  | https://doi.org/10.1038/s41524-023-01153-x
mp-22253 | icsd-44637 |  | Zn(InS2)2 | 156 | (('Zn2+', 'Tetrahedron', 4), ('In3+', 'Octahedron', 6), ('In3+', 'Tetrahedron', 4)) | 0.462963979 | 5.410295383 | 21.24576465 | -2.464304648 |  | Materials Project | https://doi.org/10.1038/s41524-022-00811-w https://doi.org/10.1038/s41524-023-01153-x
mp-541937 |  |  | Zn(InS2)2 | 160 | (('Zn2+', 'Tetrahedron', 4), ('In3+', 'Octahedron', 6), ('In3+', 'Tetrahedron', 4)) | 0.462963979 | 5.329689713 | 19.79378368 | -2.141773233 |  | Materials Project | https://doi.org/10.1038/s41524-022-00811-w
mp-674328 |  |  | Zn(InS2)2 | 10 | (('Zn2+', 'Tetrahedron', 4), ('In3+', 'Octahedron', 6), ('In3+', 'Tetrahedron', 4), ('In3+', 'Octahedron', 6)) | 0.441928331 |  |  | -5.009 |  |  | https://doi.org/10.1038/s41524-023-01153-x
| icsd-16200 |  | Zn(InS2)2 | 186 | (('Zn2+', 'Tetrahedron', 4), ('In3+', 'Tetrahedron', 4), ('In3+', 'Octahedron', 6)) | 0.462963979 |  |  | -2.804 |  |  | https://doi.org/10.1038/s41524-023-01153-x
| icsd-81811 |  | Zn(InS2)2 | 227 | (('Zn2+', 'Tetrahedron', 4), ('In3+', 'Octahedron', 6)) | 0.579542234 |  |  | -6.7 |  |  | https://doi.org/10.1038/s41524-023-01153-x
mp-22607 |  |  | Zn(InSe2)2 | 82 | (('Zn2+', 'Tetrahedron', 4), ('In3+', 'Tetrahedron', 4), ('In3+', 'Tetrahedron', 4)) | 0.434951034 | 3.696513907 | 7.802956097 | -2.410278283 |  | Materials Project | https://doi.org/10.1038/s41524-022-00811-w https://doi.org/10.1038/s41524-023-01153-x
mp-34169 |  |  | Zn(InSe2)2 | 121 | (('Zn2+', 'Tetrahedron', 4), ('In3+', 'Tetrahedron', 4)) | 0.434951034 | 3.807289167 | 7.691845263 | -2.440080414 |  | Materials Project | https://doi.org/10.1038/s41524-022-00811-w https://doi.org/10.1038/s41524-023-01153-x
| icsd-25647 |  | Zn(InSe2)2 | 82 | (('Zn2+', 'Tetrahedron', 4), ('In3+', 'Tetrahedron', 4), ('In3+', 'Tetrahedron', 4)) | 0.434951034 | 3.696513907 | 7.802956097 | -2.531 |  | Materials Project | https://doi.org/10.1038/s41524-023-01153-x
mp-20832 |  |  | Zn(InTe2)2 | 82 | (('Zn2+', 'Tetrahedron', 4), ('In3+', 'Tetrahedron', 4), ('In3+', 'Tetrahedron', 4)) | 0.354976085 | 3.34674445 | 10.1180687 | -2.711480028 |  | Materials Project | https://doi.org/10.1038/s41524-022-00811-w https://doi.org/10.1038/s41524-023-01153-x
| icsd-25650 |  | Zn(InTe2)2 | 82 | (('Zn2+', 'Tetrahedron', 4), ('In3+', 'Tetrahedron', 4), ('In3+', 'Tetrahedron', 4)) | 0.354976085 | 3.34674445 | 10.1180687 | -2.703 |  | Materials Project | https://doi.org/10.1038/s41524-023-01153-x
| icsd-30544 |  | Zn(PO2)2 | 51 | (('Zn2+', 'Octahedron', 6), ('P3+', 'Angular', 2), ('P3+', 'Angular', 2)) | 0.651281443 |  |  | -0.701 |  |  | https://doi.org/10.1038/s41524-023-01153-x
mp-8207 | icsd-35339 |  | Zn(PtO2)3 | 65 | (('Zn2+', 'Cube', 8), ('Pt3.33333333+', 'Octahedron', 6), ('Pt3.33333333+', 'Square plane', 4)) | 0.102262724 | 2.84123292 | 15.75866689 | -1.503381667 |  | Materials Project | https://doi.org/10.1038/s41524-022-00811-w https://doi.org/10.1038/s41524-023-01153-x
mp-10326 |  |  | Zn(ReO4)2 | 147 | (('Zn2+', 'Octahedron', 6), ('Re7+', 'Tetrahedron', 4)) | -0.105444129 |  |  | -5.578115691 |  |  | https://doi.org/10.1038/s41524-022-00811-w https://doi.org/10.1038/s41524-023-01153-x
| icsd-51017 |  | Zn(ReO4)2 | 147 | (('Zn2+', 'Octahedron', 6), ('Re7+', 'Tetrahedron', 4)) | -0.105444129 |  |  | -5.607 |  |  | https://doi.org/10.1038/s41524-023-01153-x
mp-5146 |  |  | Zn(RhO2)2 | 227 | (('Zn2+', 'Tetrahedron', 4), ('Rh3+', 'Octahedron', 6)) | 0.67602818 | 4.088100703 | 9.061269337 | -1.747 |  | Materials Project | https://doi.org/10.1038/s41524-023-01153-x
| icsd-109298 |  | Zn(RhO2)2 | 227 | (('Zn2+', 'Tetrahedron', 4), ('Rh3+', 'Octahedron', 6)) | 0.67602818 | 4.088100703 | 9.061269337 | -1.746 |  | Materials Project | https://doi.org/10.1038/s41524-023-01153-x
| icsd-30409 |  | Zn(SbO3)2 | 136 | (('Zn2+', 'Octahedron', 6), ('Sb5+', 'Octahedron', 6)) | 0.626785224 | 8.18288037 | 4.877348277 | -10.352 |  | Materials Project | https://doi.org/10.1038/s41524-023-01153-x
|  | 128932 | Zn0.997Cr0.003Te | 216 | [5 empty] | 0.23 |  |  | MPDS
mp-754262 |  |  | Zn2As2O7 | 12 | (('Zn2+', 'Octahedron', 6), ('As5+', 'Tetrahedron', 4)) | 0.652216883 |  |  | -7.951935367 |  |  | https://doi.org/10.1038/s41524-022-00811-w https://doi.org/10.1038/s41524-023-01153-x
| icsd-262668 |  | Zn2Fe(CN)6 | [5 empty] | -1.827 |  |  | https://doi.org/10.1038/s41524-023-01153-x
mp-1206353 |  |  | Zn2GaAgSe4 | 121 | (('Zn2+', 'Tetrahedron', 4), ('Ga3+', 'Tetrahedron', 4), ('Ag+', 'Tetrahedron', 4)) | 0.572231099 |  |  | -3.664815091 |  |  | https://doi.org/10.1038/s41524-022-00811-w
mp-1215542 |  |  | Zn2GaCuSe4 | 121 | (('Zn2+', 'Tetrahedron', 4), ('Ga3+', 'Tetrahedron', 4), ('Cu+', 'Tetrahedron', 4)) | 0.573502487 |  |  | -4.444386391 |  |  | https://doi.org/10.1038/s41524-022-00811-w
mp-1215565 |  |  | Zn2GaCuTe4 | 121 | (('Zn2+', 'Tetrahedron', 4), ('Ga3+', 'Tetrahedron', 4), ('Cu+', 'Tetrahedron', 4)) | 0.514868962 |  |  | -4.554744405 |  |  | https://doi.org/10.1038/s41524-022-00811-w
mp-675748 |  |  | Zn2GeS4 | 121 | (('Zn2+', 'Tetrahedron', 4), ('Ge4+', 'Tetrahedron', 4)) | 0.434186131 | 3.213461627 | 5.920033313 | -5.627803662 |  | Materials Project | https://doi.org/10.1038/s41524-022-00811-w https://doi.org/10.1038/s41524-023-01153-x
mp-35539 |  |  | Zn2GeSe4 | 121 | (('Zn2+', 'Tetrahedron', 4), ('Ge4+', 'Tetrahedron', 4)) | 0.427398409 | 3.154517788 | 7.623058162 | -4.131023652 |  | Materials Project | https://doi.org/10.1038/s41524-022-00811-w https://doi.org/10.1038/s41524-023-01153-x
| icsd-42666 |  | Zn2In2S5 | 160 | (('Zn2+', 'Tetrahedron', 4), ('Zn2+', 'Tetrahedron', 4), ('In3+', 'Octahedron', 6), ('In3+', 'Tetrahedron', 4)) | 0.462963979 |  |  | -4.875 |  |  | https://doi.org/10.1038/s41524-023-01153-x
mp-1215696 |  |  | Zn2InCuS4 | 121 | (('Zn2+', 'Tetrahedron', 4), ('In3+', 'Tetrahedron', 4), ('Cu+', 'Tetrahedron', 4)) | 0.579980202 |  |  | -4.380956671 |  |  | https://doi.org/10.1038/s41524-022-00811-w
mp-1215816 |  |  | Zn2InCuSe4 | 121 | (('Zn2+', 'Tetrahedron', 4), ('In3+', 'Tetrahedron', 4), ('Cu+', 'Tetrahedron', 4)) | 0.574782055 |  |  | -3.522304299 |  |  | https://doi.org/10.1038/s41524-022-00811-w
mp-551741 |  |  | Zn2P2O7 | 12 | (('Zn2+', 'Octahedron', 6), ('P5+', 'Tetrahedron', 4)) | 0.651281443 |  |  | -8.795812142 |  |  | https://doi.org/10.1038/s41524-022-00811-w https://doi.org/10.1038/s41524-023-01153-x
| icsd-24153 |  | Zn2P2O7 | 12 | (('Zn2+', 'Octahedron', 6), ('P5+', 'Tetrahedron', 4)) | 0.651281443 |  |  | -9.849 |  |  | https://doi.org/10.1038/s41524-023-01153-x
mp-1102523 | icsd-422150 |  | Zn2PN3 | 36 | (('Zn2+', 'Tetrahedron', 4), ('P5+', 'Tetrahedron', 4)) | 0.494111162 | 5.902964873 | 5.39159449 | -7.690238239 |  | Materials Project | https://doi.org/10.1038/s41524-022-00811-w https://doi.org/10.1038/s41524-023-01153-x
mp-35647 |  |  | Zn2PtO4 | 74 | (('Zn2+', 'Tetrahedron', 4), ('Zn2+', 'Octahedron', 6), ('Pt4+', 'Octahedron', 6)) | 0.747371751 | 5.965596943 | 5.8977947 | -3.041 |  | Materials Project | https://doi.org/10.1038/s41524-023-01153-x
mp-1215430 |  |  | Zn2SeS | 115 | (('Zn2+', 'Tetrahedron', 4),) | 0.594439871 |  |  | -3.956024927 |  |  | https://doi.org/10.1038/s41524-022-00811-w
mp-1215446 |  |  | Zn2SeS | 160 | (('Zn2+', 'Tetrahedron', 4), ('Zn2+', 'Tetrahedron', 4)) | 0.594439871 |  |  | -3.979824103 |  |  | https://doi.org/10.1038/s41524-022-00811-w
mp-643814 |  |  | Zn2SiH2O5 | 44 | (('Zn2+', 'Tetrahedron', 4), ('Si4+', 'Tetrahedron', 4), ('H+', 'Single neighbor', 1), ('H+', 'Single neighbor', 1)) | 0.678141376 | 3.318673297 | 2.79875588 | -5.481 |  | Materials Project | https://doi.org/10.1038/s41524-023-01153-x
| icsd-191507 |  | Zn2SiO4 | 227 | (('Zn2+', 'Octahedron', 6), ('Si4+', 'Tetrahedron', 4)) | 0.762885289 |  |  | -9.43 |  |  | https://doi.org/10.1038/s41524-023-01153-x
| icsd-26842 |  | Zn2SiO5 | 44 |  |  |  |  | -5.113 |  |  | https://doi.org/10.1038/s41524-023-01153-x
mp-35493 |  |  | Zn2SnO4 | 74 | (('Zn2+', 'Tetrahedron', 4), ('Zn2+', 'Octahedron', 6), ('Sn4+', 'Octahedron', 6)) | 0.759806695 | 7.459697063 | 4.564093817 | -6.819 |  | Materials Project | https://doi.org/10.1038/s41524-023-01153-x
| icsd-187039 |  | Zn2SnO4 | 227 | (('Zn2+', 'Octahedron', 6), ('Sn4+', 'Tetrahedron', 4)) | 0.759806695 |  |  | -5.443 |  |  | https://doi.org/10.1038/s41524-023-01153-x
mp-1215513 |  |  | Zn2TeSe | 160 | (('Zn2+', 'Tetrahedron', 4), ('Zn2+', 'Tetrahedron', 4)) | 0.558169606 |  |  | -2.673370919 |  |  | https://doi.org/10.1038/s41524-022-00811-w
| icsd-10400 |  | Zn3(AsO3)2 | 55 | (('Zn2+', 'Tetrahedron', 4), ('Zn2+', 'Tetrahedron', 4), ('As3+', 'Triangular non-coplanar', 3), ('As3+', 'Triangular non-coplanar', 3)) | 0.652216883 |  |  | -0.263 |  |  | https://doi.org/10.1038/s41524-023-01153-x
mp-637614 |  |  | Zn3(InS3)2 | 156 | (('Zn2+', 'Tetrahedron', 4), ('Zn2+', 'Tetrahedron', 4), ('Zn2+', 'Tetrahedron', 4), ('In3+', 'Octahedron', 6), ('In3+', 'Tetrahedron', 4)) | 0.462963979 |  |  | -2.888 |  |  | https://doi.org/10.1038/s41524-023-01153-x
mp-1215562 |  |  | Zn3CdO4 | 156 | (('Zn2+', 'Tetrahedron', 4), ('Zn2+', 'Tetrahedron', 4), ('Zn2+', 'Tetrahedron', 4), ('Cd2+', 'Tetrahedron', 4)) | 0.773553639 |  |  | -0.80852164 |  |  | https://doi.org/10.1038/s41524-022-00811-w
mp-981379 | ('icsd-168376', 'icsd-169185') |  | Zn3CdS4 | 215 | (('Zn2+', 'Tetrahedron', 4), ('Cd2+', 'Tetrahedron', 4)) | 0.595355826 |  |  | -4.01794915 |  |  | https://doi.org/10.1038/s41524-022-00811-w https://doi.org/10.1038/s41524-023-01153-x
mp-1079034 | icsd-188388 |  | Zn3CdSe4 | 215 | (('Zn2+', 'Tetrahedron', 4), ('Cd2+', 'Tetrahedron', 4)) | 0.589825328 |  |  | -3.710903286 |  |  | https://doi.org/10.1038/s41524-022-00811-w https://doi.org/10.1038/s41524-023-01153-x
mp-1215773 |  |  | Zn3In2O6 | 160 | (('Zn2+', 'Tetrahedron', 4), ('Zn2+', 'Tetrahedron', 4), ('Zn2+', 'Trigonal bipyramid', 5), ('In3+', 'Octahedron', 6), ('In3+', 'Trigonal bipyramid', 5)) | 0.769002581 |  |  | -2.439724312 |  |  | https://doi.org/10.1038/s41524-022-00811-w
mp-1215740 |  |  | Zn3InGaO6 | 160 | (('Zn2+', 'Tetrahedron', 4), ('Zn2+', 'Tetrahedron', 4), ('Zn2+', 'Trigonal bipyramid', 5), ('In3+', 'Octahedron', 6), ('Ga3+', 'Trigonal bipyramid', 5)) | 0.775565681 |  |  | -2.011938447 |  |  | https://doi.org/10.1038/s41524-022-00811-w
mp-754553 |  |  | Zn3N2 | 62 | (('Zn2+', 'Tetrahedron', 4), ('Zn2+', 'Trigonal plane', 3), ('Zn2+', 'Tetrahedron', 4)) | 0.62985136 |  |  | -4.289 |  |  | https://doi.org/10.1038/s41524-023-01153-x
mp-1215629 |  |  | Zn3PBr3 | 6 | (('Zn2+', 'Tetrahedron', 4), ('Zn2+', 'Tetrahedron', 4), ('Zn2+', 'Tetrahedron', 4)) | 0.662896501 | 4.388625647 | 4.834315564 | -2.62523699 |  | Materials Project | https://doi.org/10.1038/s41524-022-00811-w
mp-1215652 |  |  | Zn4CdSe5 | 160 | (('Zn2+', 'Tetrahedron', 4), ('Zn2+', 'Tetrahedron', 4), ('Zn2+', 'Tetrahedron', 4), ('Zn2+', 'Tetrahedron', 4), ('Cd2+', 'Tetrahedron', 4)) | 0.589825328 |  |  | -3.294134493 |  |  | https://doi.org/10.1038/s41524-022-00811-w
mp-1215566 |  |  | Zn5Se4S | 160 | (('Zn2+', 'Tetrahedron', 4), ('Zn2+', 'Tetrahedron', 4), ('Zn2+', 'Tetrahedron', 4), ('Zn2+', 'Tetrahedron', 4), ('Zn2+', 'Tetrahedron', 4)) | 0.592770004 |  |  | -3.861799602 |  |  | https://doi.org/10.1038/s41524-022-00811-w
mp-1215580 |  |  | Zn5SeS4 | 119 | (('Zn2+', 'Tetrahedron', 4), ('Zn2+', 'Tetrahedron', 4), ('Zn2+', 'Tetrahedron', 4)) | 0.596109739 |  |  | -4.254684656 |  |  | https://doi.org/10.1038/s41524-022-00811-w
mp-1215558 |  |  | ZnAg2GeS4 | 82 | (('Zn2+', 'Tetrahedron', 4), ('Ag+', 'Tetrahedron', 4), ('Ag+', 'Tetrahedron', 4), ('Ge4+', 'Tetrahedron', 4)) | 0.557647048 | 3.216281283 | 7.407939733 | -3.859176128 |  | Materials Project | https://doi.org/10.1038/s41524-022-00811-w
mp-1079889 |  |  | ZnAg2SnS4 | 121 | (('Zn2+', 'Tetrahedron', 4), ('Ag+', 'Tetrahedron', 4), ('Sn4+', 'Tetrahedron', 4)) | 0.559595318 |  |  | -2.451758932 |  |  | https://doi.org/10.1038/s41524-022-00811-w
mp-14099 | icsd-28950 |  | ZnAgF3 | 221 | (('Zn2+', 'Octahedron', 6), ('Ag+', 'Cuboctahedron', 12)) | 0.871313 |  |  | 0.46769694 |  |  | https://doi.org/10.1038/s41524-022-00811-w https://doi.org/10.1038/s41524-023-01153-x
mp-998537 |  |  | ZnAgF3 | 148 | (('Zn2+', 'Octahedron', 6), ('Ag+', 'Octahedron', 6)) | 0.924627995 | 5.7736984 | 2.866949183 | 0.45613743 |  | Materials Project | https://doi.org/10.1038/s41524-022-00811-w
| icsd-431 |  | ZnAs | 61 | (('Zn2+', 'Tetrahedron', 4),) | 0.533907973 | 8.074929363 | 21.3366908 | -1.091 |  | Materials Project | https://doi.org/10.1038/s41524-023-01153-x
mp-7262 |  |  | ZnAs2 | 14 | (('Zn2+', 'Tetrahedron', 4), ('Zn2+', 'Tetrahedron', 4)) | 0.533907973 |  |  | -1.490109982 |  |  | https://doi.org/10.1038/s41524-022-00811-w
|  | 8064 | ZnB25 | 166 | [5 empty] | 34.32 |  |  | MPDS
mp-569960 | icsd-26080 |  | ZnBr2 | 166 | (('Zn2+', 'Octahedron', 6),) | 0.782952117 |  |  | -3.746391413 |  |  | https://doi.org/10.1038/s41524-022-00811-w https://doi.org/10.1038/s41524-023-01153-x
mp-1078780 | icsd-169187 |  | ZnCd3S4 | 215 | (('Zn2+', 'Tetrahedron', 4), ('Cd2+', 'Tetrahedron', 4)) | 0.591656759 |  |  | -2.862409375 |  |  | https://doi.org/10.1038/s41524-022-00811-w https://doi.org/10.1038/s41524-023-01153-x
mp-1078597 | icsd-188386 |  | ZnCd3Se4 | 215 | (('Zn2+', 'Tetrahedron', 4), ('Cd2+', 'Tetrahedron', 4)) | 0.586199862 |  |  | -2.652149056 |  |  | https://doi.org/10.1038/s41524-022-00811-w https://doi.org/10.1038/s41524-023-01153-x
mp-542942 |  |  | ZnCdC4(SeN)4 | 82 | (('Zn2+', 'Tetrahedron', 4), ('Cd2+', 'Tetrahedron', 4), ('C4+', 'Single neighbor', 1)) | -0.078761193 | 1.40364505 | 3.441564052 | -3.211 |  | Materials Project | https://doi.org/10.1038/s41524-023-01153-x
| icsd-171416 |  | ZnCdC4(SeN)4 | 82 | (('Zn2+', 'Tetrahedron', 4), ('Cd2+', 'Tetrahedron', 4), ('C4+', 'Single neighbor', 1)) | -0.078761193 | 1.40364505 | 3.441564052 | -3.223 |  | Materials Project | https://doi.org/10.1038/s41524-023-01153-x
| icsd-249202 |  | ZnCdC4(SeN)4 | 82 | (('Zn2+', 'Tetrahedron', 4), ('Cd2+', 'Tetrahedron', 4), ('C4+', 'Single neighbor', 1)) | -0.078761193 | 1.40364505 | 3.441564052 | -3.212 |  | Materials Project | https://doi.org/10.1038/s41524-023-01153-x
mp-541931 |  |  | ZnCdC4(SN)4 | 82 | (('Zn2+', 'Tetrahedron', 4), ('Cd2+', 'Tetrahedron', 4), ('C4+', 'Linear', 2)) | -0.07558507 |  |  | -3.747 |  |  | https://doi.org/10.1038/s41524-023-01153-x
| icsd-88970 |  | ZnCdC4(SN)4 | 82 | (('Zn2+', 'Tetrahedron', 4), ('Cd2+', 'Tetrahedron', 4), ('C4+', 'Linear', 2)) | -0.07558507 |  |  | -3.774 |  |  | https://doi.org/10.1038/s41524-023-01153-x
mp-1215475 |  |  | ZnCdS2 | 156 | (('Zn2+', 'Tetrahedron', 4), ('Cd2+', 'Tetrahedron', 4)) | 0.595355826 |  |  | -3.178072179 |  |  | https://doi.org/10.1038/s41524-022-00811-w
mp-971712 | icsd-168375 |  | ZnCdS2 | 115 | (('Zn2+', 'Tetrahedron', 4), ('Cd2+', 'Tetrahedron', 4)) | 0.593500338 | 3.84248818 | 6.027357373 | -3.305701353 |  | Materials Project | https://doi.org/10.1038/s41524-022-00811-w https://doi.org/10.1038/s41524-023-01153-x
mp-1017534 | icsd-188387 |  | ZnCdSe2 | 115 | (('Zn2+', 'Tetrahedron', 4), ('Cd2+', 'Tetrahedron', 4)) | 0.588006283 | 3.785796113 | 7.592924827 | -3.044006138 |  | Materials Project | https://doi.org/10.1038/s41524-022-00811-w https://doi.org/10.1038/s41524-023-01153-x
mp-1215486 |  |  | ZnCdSe2 | 160 | (('Zn2+', 'Tetrahedron', 4), ('Cd2+', 'Tetrahedron', 4)) | 0.589825328 |  |  | -2.766634273 |  |  | https://doi.org/10.1038/s41524-022-00811-w
mp-1215406 |  |  | ZnCdTe2 | 160 | (('Zn2+', 'Tetrahedron', 4), ('Cd2+', 'Tetrahedron', 4)) | 0.523623695 |  |  | -3.410436506 |  |  | https://doi.org/10.1038/s41524-022-00811-w
mp-971837 |  |  | ZnCdTe2 | 122 | (('Zn2+', 'Tetrahedron', 4), ('Cd2+', 'Tetrahedron', 4)) | 0.522586449 |  |  | -3.847644466 |  |  | https://doi.org/10.1038/s41524-022-00811-w https://doi.org/10.1038/s41524-023-01153-x
| icsd-181019 |  | ZnCdTe2 | 122 | (('Zn2+', 'Tetrahedron', 4), ('Cd2+', 'Tetrahedron', 4)) | 0.522586449 |  |  | -3.996 |  |  | https://doi.org/10.1038/s41524-023-01153-x
|  | 9116 | ZnCdTe2 | 216 |  |  | 1.27 | 7.64 |  | 1.27 | MPDS |  | MPDS
mp-22889 | icsd-1692 |  | ZnCl2 | 33 | (('Zn2+', 'Tetrahedron', 4),) | 0.71724435 | 2.30990763 | 2.811362473 | -3.910033166 |  | Materials Project | https://doi.org/10.1038/s41524-022-00811-w https://doi.org/10.1038/s41524-023-01153-x
mp-22909 | ('icsd-26154', 'icsd-27673') |  | ZnCl2 | 122 | (('Zn2+', 'Tetrahedron', 4),) | 0.71724435 | 2.33090015 | 2.86628383 | -3.867573242 |  | Materials Project | https://doi.org/10.1038/s41524-022-00811-w https://doi.org/10.1038/s41524-023-01153-x
mp-567279 | icsd-26152 |  | ZnCl2 | 137 | (('Zn2+', 'Tetrahedron', 4),) | 0.71724435 | 2.51865057 | 2.819623613 | -3.822867399 |  | Materials Project | https://doi.org/10.1038/s41524-022-00811-w https://doi.org/10.1038/s41524-023-01153-x
| icsd-280523 |  | ZnCN2 | 122 | (('Zn2+', 'Tetrahedron', 4), ('C4+', 'Linear', 2)) | 0.256974564 | 3.35417693 | 3.55687124 | -3.905 |  | Materials Project | https://doi.org/10.1038/s41524-023-01153-x
mp-9812 | icsd-100679 |  | ZnCO3 | 167 | (('Zn2+', 'Octahedron', 6), ('C4+', 'Trigonal plane', 3)) | 0.617294727 | 7.414343387 | 3.412510743 | -3.703693661 |  | Materials Project | https://doi.org/10.1038/s41524-022-00811-w https://doi.org/10.1038/s41524-023-01153-x
mp-755896 |  |  | ZnCrO4 | 63 | (('Zn2+', 'Octahedron', 6), ('Cr6+', 'Tetrahedron', 4)) | 0.699860992 | 6.604095193 | 4.603498023 | -1.849062678 |  | Materials Project | https://doi.org/10.1038/s41524-022-00811-w
mp-770569 |  |  | ZnCrO4 | [5 empty] | -3.447 |  |  | https://doi.org/10.1038/s41524-023-01153-x
mp-6408 | icsd-61693 |  | ZnCu2GeS4 | 121 | (('Zn2+', 'Tetrahedron', 4), ('Cu+', 'Tetrahedron', 4), ('Ge4+', 'Tetrahedron', 4)) | 0.559988066 | 2.694565193 | 9.96642851 | -4.496781707 |  | Materials Project | https://doi.org/10.1038/s41524-022-00811-w https://doi.org/10.1038/s41524-023-01153-x
mp-977414 | icsd-261367 |  | ZnCu2SiS4 | 31 | (('Zn2+', 'Tetrahedron', 4), ('Cu+', 'Tetrahedron', 4), ('Si4+', 'Tetrahedron', 4)) | 0.564375107 |  |  | -5.461719087 |  |  | https://doi.org/10.1038/s41524-022-00811-w https://doi.org/10.1038/s41524-023-01153-x
| icsd-236248 |  | ZnCu2SiS4 | 7 | (('Zn2+', 'Tetrahedron', 4), ('Cu+', 'Tetrahedron', 4), ('Cu+', 'Tetrahedron', 4), ('Si4+', 'Tetrahedron', 4)) | 0.564375107 | 2.272836873 | 7.358339303 | -6.194 |  | Materials Project | https://doi.org/10.1038/s41524-023-01153-x
mp-1078498 |  |  | ZnCu2SiTe4 | 121 | (('Zn2+', 'Tetrahedron', 4), ('Cu+', 'Tetrahedron', 4), ('Si4+', 'Tetrahedron', 4)) | 0.508539517 |  |  | -2.821001035 |  |  | https://doi.org/10.1038/s41524-022-00811-w
| icsd-184478 |  | ZnCu2SnS4 | 121 | (('Zn2+', 'Tetrahedron', 4), ('Cu+', 'Tetrahedron', 4), ('Sn4+', 'Tetrahedron', 4)) | 0.561967094 |  |  | -3.845 |  |  | https://doi.org/10.1038/s41524-023-01153-x
| icsd-185597 |  | ZnCu2SnS4 | 31 | (('Zn2+', 'Tetrahedron', 4), ('Cu2+', 'Tetrahedron', 4), ('Sn2+', 'Tetrahedron', 4)) | 0.561967094 |  |  | -3.96 |  |  | https://doi.org/10.1038/s41524-023-01153-x
| icsd-262388 |  | ZnCu2SnS4 | 82 | (('Zn2+', 'Tetrahedron', 4), ('Cu+', 'Tetrahedron', 4), ('Cu+', 'Tetrahedron', 4), ('Sn4+', 'Tetrahedron', 4)) | 0.561967094 |  |  | -3.98 |  |  | https://doi.org/10.1038/s41524-023-01153-x
| icsd-189278 |  | ZnCu2SnSe4 | 82 | (('Zn2+', 'Tetrahedron', 4), ('Cu2+', 'Tetrahedron', 4), ('Cu2+', 'Tetrahedron', 4), ('Sn2+', 'Tetrahedron', 4)) | 0.557260511 |  |  | -2.939 |  |  | https://doi.org/10.1038/s41524-023-01153-x
mp-1873 | icsd-280605 |  | ZnF2 | 136 | (('Zn2+', 'Octahedron', 6),) | 0.914208667 | 5.58018398 | 2.555120337 | -3.389011688 |  | Materials Project | https://doi.org/10.1038/s41524-022-00811-w https://doi.org/10.1038/s41524-023-01153-x
mp-7709 | icsd-20364 |  | ZnF2 | 60 | (('Zn2+', 'Octahedron', 6),) | 0.914208667 | 5.82240845 | 2.55337463 | -3.932736908 |  | Materials Project | https://doi.org/10.1038/s41524-022-00811-w https://doi.org/10.1038/s41524-023-01153-x
mp-1215445 |  |  | ZnGaAsSe | 160 | (('Zn2+', 'Tetrahedron', 4), ('Ga3+', 'Tetrahedron', 4)) | 0.432635972 |  |  | -5.886192257 |  |  | https://doi.org/10.1038/s41524-022-00811-w
mp-558481 |  |  | ZnGaNO | 26 | (('Zn2+', 'Tetrahedron', 4), ('Ga3+', 'Tetrahedron', 4)) | 0.635467309 |  |  | -4.769 |  |  | https://doi.org/10.1038/s41524-023-01153-x
| icsd-160638 |  | ZnGaNO | 26 | (('Zn2+', 'Tetrahedron', 4), ('Ga3+', 'Tetrahedron', 4)) | 0.635467309 |  |  | -4.777 |  |  | https://doi.org/10.1038/s41524-023-01153-x
mp-1215443 |  |  | ZnGaPS | 160 | (('Zn2+', 'Tetrahedron', 4), ('Ga3+', 'Tetrahedron', 4)) | 0.436090814 |  |  | -5.623938457 |  |  | https://doi.org/10.1038/s41524-022-00811-w
mp-1215439 |  |  | ZnGaPSe | 160 | (('Zn2+', 'Tetrahedron', 4), ('Ga3+', 'Tetrahedron', 4)) | 0.4333813 |  |  | -6.451880587 |  |  | https://doi.org/10.1038/s41524-022-00811-w
|  | 146009 | ZnGaSb | 216 |  |  | 1.2 | 13.8 |  |  | MPDS
mp-4008 | icsd-22180 | 24128 | ZnGeAs2 | 122 | (('Zn2+', 'Tetrahedron', 4), ('Ge4+', 'Tetrahedron', 4)) | 0.272620604 | 1.800631047 | 17.78110541 | -6.056 | 6.753333333 | Materials Project | https://doi.org/10.1038/s41524-023-01153-x | MPDS
mp-1215593 |  |  | ZnGeAsP | 24 | (('Zn2+', 'Tetrahedron', 4), ('Ge4+', 'Tetrahedron', 4)) | 0.273265581 |  |  | -6.495050538 |  |  | https://doi.org/10.1038/s41524-022-00811-w
mp-2979 | icsd-155463 |  | ZnGeN2 | 33 | (('Zn2+', 'Tetrahedron', 4), ('Ge4+', 'Tetrahedron', 4)) | 0.479885902 | 4.932479633 | 6.01842649 | -7.03114767 |  | Materials Project | https://doi.org/10.1038/s41524-022-00811-w https://doi.org/10.1038/s41524-023-01153-x
mp-8285 | icsd-33722 |  | ZnGeO3 | 148 | (('Zn2+', 'Octahedron', 6), ('Ge4+', 'Octahedron', 6)) | 0.738461082 |  |  | -9.893636831 |  |  | https://doi.org/10.1038/s41524-022-00811-w https://doi.org/10.1038/s41524-023-01153-x
| icsd-183725 |  | ZnGeO3 | 161 | (('Zn2+', 'Octahedron', 6), ('Ge4+', 'Octahedron', 6)) | 0.738461082 |  |  | -9.844 |  |  | https://doi.org/10.1038/s41524-023-01153-x
mp-1215424 |  |  | ZnGeP2 | 115 | (('Zn2+', 'Tetrahedron', 4), ('Ge4+', 'Tetrahedron', 4)) | 0.273910557 |  |  | -2.488214832 |  |  | https://doi.org/10.1038/s41524-022-00811-w
mp-4524 | icsd-44261 | 25236 | ZnGeP2 | 122 | (('Zn2+', 'Tetrahedron', 4), ('Ge4+', 'Tetrahedron', 4)) | 0.273910557 | 1.451910453 | 12.27880191 | -0.681281402 | 8.655 | Materials Project | https://doi.org/10.1038/s41524-022-00811-w https://doi.org/10.1038/s41524-023-01153-x | MPDS
| icsd-66749 |  | ZnH2SeO5 | 15 | (('Zn2+', 'Octahedron', 6), ('H+', 'Single neighbor', 1), ('Se6+', 'Tetrahedron', 4)) | 0.361670072 | 5.329915363 | 3.129092333 | -8.678 |  | Materials Project | https://doi.org/10.1038/s41524-023-01153-x
|  | 94505 | ZnH43CS2(NO2)2 | 29 | [5 empty] | 0.172 |  |  | MPDS
| icsd-15875 |  | ZnH8(N2Cl)2 | 12 | (('Zn2+', 'Octahedron', 6), ('H+', 'Single neighbor', 1), ('H+', 'Single neighbor', 1)) | 0.252641164 |  |  | -2.924 |  |  | https://doi.org/10.1038/s41524-023-01153-x
| icsd-188764 |  | ZnHgC4(SeN)4 | 82 | (('Zn2+', 'Tetrahedron', 4), ('Hg2+', 'Tetrahedron', 4), ('C4+', 'Single neighbor', 1)) | -0.088317315 |  |  | -2.733 |  |  | https://doi.org/10.1038/s41524-023-01153-x
| icsd-280028 |  | ZnHgC4(SN)4 | 82 | (('Zn2+', 'Tetrahedron', 4), ('Hg2+', 'Tetrahedron', 4), ('C4+', 'Linear', 2)) | -0.085840092 |  |  | -3.145 |  |  | https://doi.org/10.1038/s41524-023-01153-x
mp-1215447 |  |  | ZnHgS2 | 160 | (('Zn2+', 'Tetrahedron', 4), ('Hg2+', 'Tetrahedron', 4)) | 0.585750257 |  |  | -2.435269143 |  |  | https://doi.org/10.1038/s41524-022-00811-w
| icsd-185598 |  | ZnHIO4 | 9 | (('Zn2+', 'Trigonal bipyramid', 5), ('H+', 'Single neighbor', 1), ('I5+', 'Triangular non-coplanar', 3)) | 0.338209508 |  |  | -4.109 |  |  | https://doi.org/10.1038/s41524-023-01153-x
| icsd-77058 |  | ZnI2 | [5 empty] | -0.087 |  |  | https://doi.org/10.1038/s41524-023-01153-x
| icsd-290668 |  | ZnIn2O4 | 227 | (('Zn2+', 'Tetrahedron', 4), ('In3+', 'Octahedron', 6)) | 0.755682396 |  |  | -5.481 |  |  | https://doi.org/10.1038/s41524-023-01153-x
mp-1215418 |  |  | ZnIn3AsSe4 | 1 | (('Zn2+', 'Tetrahedron', 4), ('In3+', 'Tetrahedron', 4), ('In3+', 'Tetrahedron', 4), ('In3+', 'Tetrahedron', 4)) | 0.404813948 |  |  | -2.471944209 |  |  | https://doi.org/10.1038/s41524-022-00811-w
mp-1215688 |  |  | ZnInGaO4 | 160 | (('Zn2+', 'Trigonal bipyramid', 5), ('In3+', 'Octahedron', 6), ('Ga3+', 'Trigonal bipyramid', 5)) | 0.755682396 |  |  | -4.462609145 |  |  | https://doi.org/10.1038/s41524-022-00811-w
mp-1095420 | icsd-236417 |  | ZnMoO4 | 13 | (('Zn2+', 'Octahedron', 6), ('Mo6+', 'Octahedron', 6)) | 0.654086006 |  |  | -3.563586985 |  |  | https://doi.org/10.1038/s41524-022-00811-w https://doi.org/10.1038/s41524-023-01153-x
| icsd-169760 |  | ZnNi(CN)4 | [5 empty] | -0.862 |  |  | https://doi.org/10.1038/s41524-023-01153-x
mp-1093993 |  |  | ZnO | 136 | (('Zn2+', 'Tetrahedron', 4),) | 0.775565681 |  |  | -0.944451682 |  |  | https://doi.org/10.1038/s41524-022-00811-w
mp-1986 | icsd-163383 |  | ZnO | 216 | (('Zn2+', 'Tetrahedron', 4),) | 0.775565681 | 5.34393793 | 6.005286823 | -2.258690779 | 3.96 | Materials Project | https://doi.org/10.1038/s41524-022-00811-w https://doi.org/10.1038/s41524-023-01153-x | https://doi.org/10.1016/j.jpcs.2010.07.012
mp-2133 | icsd-165013 | 7282 | ZnO | 186 | (('Zn2+', 'Tetrahedron', 4),) | 0.775565681 | 3.871333333 | 3.705333333 | -2.326680285 |  | MPDS | https://doi.org/10.1038/s41524-022-00811-w https://doi.org/10.1038/s41524-023-01153-x
| icsd-166360 |  | ZnO | 225 | (('Zn2+', 'Octahedron', 6),) | 0.850377121 |  |  | -7.121 |  |  | https://doi.org/10.1038/s41524-023-01153-x
| icsd-181039 | 7282 | ZnO | 186 | (('Zn2+', 'Triangular non-coplanar', 3),) |  | 3.871333333 | 3.705333333 | -3.165 |  | MPDS | https://doi.org/10.1038/s41524-023-01153-x
| icsd-182359 |  | ZnO | 225 | (('Zn2+', 'Octahedron', 6),) | 0.850377121 |  |  | -7.036 |  |  | https://doi.org/10.1038/s41524-023-01153-x
| icsd-60763 |  | ZnO2 | 205 | (('Zn2+', 'Octahedron', 6),) | 0.850377121 | 6.61446202 | 4.181072193 | -3.989 |  | Materials Project | https://doi.org/10.1038/s41524-023-01153-x
mp-1392 |  | 7812 | ZnP2 | 14 | (('Zn2+', 'Tetrahedron', 4), ('Zn2+', 'Tetrahedron', 4)) | 0.535153103 | 2.35 | 8.65 | -0.455191212 |  | MPDS | https://doi.org/10.1038/s41524-022-00811-w
mp-14587 |  |  | ZnP4 | 92 | (('Zn2+', 'Octahedron', 6),) |  |  |  | 1.475 |  |  | https://doi.org/10.1038/s41524-023-01153-x
mp-13610 | icsd-15107 |  | ZnPbF6 | 148 | (('Zn2+', 'Octahedron', 6), ('Pb4+', 'Octahedron', 6)) | 0.859760476 | 4.644417027 | 2.908498737 | -4.265472425 |  | Materials Project | https://doi.org/10.1038/s41524-022-00811-w https://doi.org/10.1038/s41524-023-01153-x
| icsd-169759 |  | ZnPd(CN)4 | [5 empty] | -1.185 |  |  | https://doi.org/10.1038/s41524-023-01153-x
mp-13983 | icsd-26165 |  | ZnPdF6 | 148 | (('Zn2+', 'Octahedron', 6), ('Pd4+', 'Octahedron', 6)) | 0.826035397 | 3.09665228 | 4.075778637 | -3.45385324 |  | Materials Project | https://doi.org/10.1038/s41524-022-00811-w https://doi.org/10.1038/s41524-023-01153-x
| icsd-105771 |  | ZnPo | [5 empty] | -1.513 |  |  | https://doi.org/10.1038/s41524-023-01153-x
mp-3342 | icsd-79557 |  | ZnPS3 | 12 | (('Zn2+', 'Octahedron', 6), ('P4+', 'Triangular non-coplanar', 3)) | 0.420789962 |  |  | -4.36938059 |  |  | https://doi.org/10.1038/s41524-022-00811-w https://doi.org/10.1038/s41524-023-01153-x
mp-8256 | icsd-37444 |  | ZnPtF6 | 148 | (('Zn2+', 'Octahedron', 6), ('Pt4+', 'Octahedron', 6)) | 0.826035397 | 2.78996221 | 3.274466047 | -4.056762076 |  | Materials Project | https://doi.org/10.1038/s41524-022-00811-w https://doi.org/10.1038/s41524-023-01153-x
mp-10281 | icsd-76954 |  | ZnS | 186 | (('Zn2+', 'Tetrahedron', 4), ('Zn2+', 'Tetrahedron', 4)) | 0.597222984 | 3.420701837 | 5.865967837 | -4.896035613 |  | Materials Project | https://doi.org/10.1038/s41524-022-00811-w https://doi.org/10.1038/s41524-023-01153-x
mp-10695 |  | 86 | ZnS | 216 | (('Zn2+', 'Tetrahedron', 4),) | 0.597222984 | 2.055 | 5.2 | -4.783426787 | 1.78 | MPDS | https://doi.org/10.1038/s41524-022-00811-w https://doi.org/10.1038/s41524-023-01153-x | MPDS
mp-13456 |  |  | ZnS | 160 | (('Zn2+', 'Tetrahedron', 4), ('Zn2+', 'Tetrahedron', 4), ('Zn2+', 'Tetrahedron', 4), ('Zn2+', 'Tetrahedron', 4), ('Zn2+', 'Tetrahedron', 4)) | 0.597222984 | 3.365141243 | 5.899984617 | -4.428566145 |  | Materials Project | https://doi.org/10.1038/s41524-022-00811-w
mp-554405 |  |  | ZnS | 160 | (('Zn2+', 'Tetrahedron', 4), ('Zn2+', 'Tetrahedron', 4), ('Zn2+', 'Tetrahedron', 4), ('Zn2+', 'Tetrahedron', 4), ('Zn2+', 'Tetrahedron', 4)) | 0.597222984 | 3.32451676 | 5.868289097 | -4.495061132 |  | Materials Project | https://doi.org/10.1038/s41524-022-00811-w
mp-555280 |  |  | ZnS | 160 | (('Zn2+', 'Tetrahedron', 4), ('Zn2+', 'Tetrahedron', 4), ('Zn2+', 'Tetrahedron', 4), ('Zn2+', 'Tetrahedron', 4), ('Zn2+', 'Tetrahedron', 4), ('Zn2+', 'Tetrahedron', 4)) | 0.597222984 |  |  | -4.436334563 |  |  | https://doi.org/10.1038/s41524-022-00811-w
mp-555410 |  |  | ZnS | 160 | (('Zn2+', 'Tetrahedron', 4), ('Zn2+', 'Tetrahedron', 4), ('Zn2+', 'Tetrahedron', 4), ('Zn2+', 'Tetrahedron', 4)) | 0.597222984 | 3.304162766 | 5.891137617 | -4.43290346 |  | Materials Project | https://doi.org/10.1038/s41524-022-00811-w
mp-555763 |  |  | ZnS | 160 | (('Zn2+', 'Tetrahedron', 4), ('Zn2+', 'Tetrahedron', 4), ('Zn2+', 'Tetrahedron', 4)) | 0.597222984 | 3.34325589 | 5.880353377 | -4.413713284 |  | Materials Project | https://doi.org/10.1038/s41524-022-00811-w
mp-557308 |  |  | ZnS | 156 | (('Zn2+', 'Tetrahedron', 4), ('Zn2+', 'Tetrahedron', 4), ('Zn2+', 'Tetrahedron', 4), ('Zn2+', 'Tetrahedron', 4), ('Zn2+', 'Tetrahedron', 4), ('Zn2+', 'Tetrahedron', 4), ('Zn2+', 'Tetrahedron', 4), ('Zn2+', 'Tetrahedron', 4), ('Zn2+', 'Tetrahedron', 4), ('Zn2+', 'Tetrahedron', 4)) | 0.597222984 | 3.398813677 | 5.98693585 | -5.289 |  | Materials Project | https://doi.org/10.1038/s41524-023-01153-x
mp-560588 | icsd-43597 |  | ZnS | 186 | (('Zn2+', 'Tetrahedron', 4),) | 0.597222984 | 3.26874982 | 5.827915963 | -4.962026071 |  | Materials Project | https://doi.org/10.1038/s41524-022-00811-w https://doi.org/10.1038/s41524-023-01153-x
mp-9946 |  |  | ZnS | 186 | (('Zn2+', 'Tetrahedron', 4), ('Zn2+', 'Tetrahedron', 4), ('Zn2+', 'Tetrahedron', 4)) | 0.597222984 | 3.357346797 | 5.870234997 | -4.421916647 |  | Materials Project | https://doi.org/10.1038/s41524-022-00811-w
| icsd-107131 |  | ZnS | [5 empty] | -4.781 |  |  | https://doi.org/10.1038/s41524-023-01153-x
| icsd-107133 |  | ZnS | 156 | (('Zn2+', 'Tetrahedron', 4), ('Zn2+', 'Tetrahedron', 4), ('Zn2+', 'Tetrahedron', 4), ('Zn2+', 'Tetrahedron', 4), ('Zn2+', 'Tetrahedron', 4), ('Zn2+', 'Tetrahedron', 4), ('Zn2+', 'Tetrahedron', 4), ('Zn2+', 'Tetrahedron', 4)) | 0.597222984 | 3.369869684 | 5.878898283 | -5.279 |  | Materials Project | https://doi.org/10.1038/s41524-023-01153-x
| icsd-107611 |  | ZnS | [5 empty] | -5.258 |  |  | https://doi.org/10.1038/s41524-023-01153-x
| icsd-108733 | 86 | ZnS | 216 | (('Zn2+', 'Tetrahedron', 4),) | 0.597222984 | 2.055 | 5.2 | -5.264 | 1.78 | MPDS | https://doi.org/10.1038/s41524-023-01153-x | MPDS
| icsd-15478 |  | ZnS | 186 | (('Zn2+', 'Tetrahedron', 4), ('Zn2+', 'Tetrahedron', 4), ('Zn2+', 'Tetrahedron', 4), ('Zn2+', 'Tetrahedron', 4)) |  | 3.365251943 | 5.878415727 | -5.278 |  | Materials Project | https://doi.org/10.1038/s41524-023-01153-x
| icsd-15737 |  | ZnS | [5 empty] | -4.767 |  |  | https://doi.org/10.1038/s41524-023-01153-x
| icsd-168377 | 86 | ZnS | 216 | (('Zn2+', 'Tetrahedron', 4),) | 0.597222984 | 2.055 | 5.2 | -5.262 | 1.78 | MPDS | https://doi.org/10.1038/s41524-023-01153-x | MPDS
| icsd-37373 |  | ZnS | [5 empty] | -5.353 |  |  | https://doi.org/10.1038/s41524-023-01153-x
| icsd-37374 |  | ZnS | [5 empty] | -5.225 |  |  | https://doi.org/10.1038/s41524-023-01153-x
| icsd-37375 |  | ZnS | [5 empty] | -4.865 |  |  | https://doi.org/10.1038/s41524-023-01153-x
| icsd-37376 |  | ZnS | [5 empty] | -4.954 |  |  | https://doi.org/10.1038/s41524-023-01153-x
mp-1102743 |  |  | ZnS2 | 205 | (('Zn2+', 'Octahedron', 6),) | 0.731481989 | 10.3742921 | 8.41326336 | -1.335044968 |  | Materials Project | https://doi.org/10.1038/s41524-022-00811-w
mp-753 | icsd-43265 |  | ZnSb | 61 | (('Zn2+', 'Tetrahedron', 4),) | 0.51960528 |  |  | -1.541245569 |  |  | https://doi.org/10.1038/s41524-022-00811-w https://doi.org/10.1038/s41524-023-01153-x
mp-1190 |  | 8905 | ZnSe | 216 | (('Zn2+', 'Tetrahedron', 4),) | 0.591656759 | 2.695615385 | 6.080384615 | -4.313879102 | 1.175 | MPDS | https://doi.org/10.1038/s41524-022-00811-w https://doi.org/10.1038/s41524-023-01153-x | MPDS
mp-380 | icsd-43595 |  | ZnSe | 186 | (('Zn2+', 'Tetrahedron', 4),) | 0.591656759 | 3.22230915 | 7.17733008 | -4.459310636 |  | Materials Project | https://doi.org/10.1038/s41524-022-00811-w https://doi.org/10.1038/s41524-023-01153-x
| icsd-162755 | 8905 | ZnSe | 216 | (('Zn2+', 'Tetrahedron', 4),) | 0.591656759 | 2.695615385 | 6.080384615 | -4.692 | 1.175 | MPDS | https://doi.org/10.1038/s41524-023-01153-x | MPDS
| icsd-162905 |  | ZnSe | 129 | (('Zn2+', 'Tetrahedron', 4),) | 0.591656759 |  |  | -1.498 |  |  | https://doi.org/10.1038/s41524-023-01153-x
| icsd-181672 | 8905 | ZnSe | 216 | (('Zn2+', 'Tetrahedron', 4),) | 0.591656759 | 2.695615385 | 6.080384615 | -4.684 | 1.175 | MPDS | https://doi.org/10.1038/s41524-023-01153-x | MPDS
mp-754358 |  |  | ZnSeO4 | 63 | (('Zn2+', 'Octahedron', 6), ('Se6+', 'Tetrahedron', 4)) | 0.617294727 |  |  | -7.765818853 |  |  | https://doi.org/10.1038/s41524-022-00811-w https://doi.org/10.1038/s41524-023-01153-x
mp-769365 |  |  | ZnSeO4 | 31 | (('Zn2+', 'Octahedron', 6), ('Se6+', 'Tetrahedron', 4)) | 0.361670072 | 7.511942533 | 3.764365 | -8.14607286 |  | Materials Project | https://doi.org/10.1038/s41524-022-00811-w https://doi.org/10.1038/s41524-023-01153-x
mp-3595 | icsd-23707 | 18207 | ZnSiAs2 | 122 | (('Zn2+', 'Tetrahedron', 4), ('Si4+', 'Tetrahedron', 4)) | 0.280132652 | 1.762905127 | 13.5239004 | -7.245180549 | 8.056666667 | Materials Project | https://doi.org/10.1038/s41524-022-00811-w https://doi.org/10.1038/s41524-023-01153-x | MPDS
mp-4763 | icsd-247967 | 16256 | ZnSiP2 | 122 | (('Zn2+', 'Tetrahedron', 4), ('Si4+', 'Tetrahedron', 4)) | 0.281606868 | 1.88940184 | 10.52948253 | 2.034817013 | 7.19 | Materials Project | https://doi.org/10.1038/s41524-022-00811-w https://doi.org/10.1038/s41524-023-01153-x | MPDS
mp-5190 |  | 18209 | ZnSnAs2 | 122 | (('Zn2+', 'Tetrahedron', 4), ('Sn4+', 'Tetrahedron', 4)) | 0.275909086 |  |  |  | 4.55 |  |  | MPDS
mp-13903 | icsd-25012 |  | ZnSnF6 | 148 | (('Zn2+', 'Octahedron', 6), ('Sn4+', 'Octahedron', 6)) | 0.846768194 | 3.976137697 | 2.325964083 | -6.787554852 |  | Materials Project | https://doi.org/10.1038/s41524-022-00811-w https://doi.org/10.1038/s41524-023-01153-x
mp-13334 | icsd-165122 |  | ZnSnO3 | 161 | (('Zn2+', 'Octahedron', 6), ('Sn4+', 'Octahedron', 6)) | 0.743711991 | 12.57258921 | 5.004048457 | -8.245417234 |  | Materials Project | https://doi.org/10.1038/s41524-022-00811-w https://doi.org/10.1038/s41524-023-01153-x
mp-14628 | icsd-50404 |  | ZnSnO3 | 148 | (('Zn2+', 'Octahedron', 6), ('Sn4+', 'Octahedron', 6)) | 0.743711991 |  |  | -7.934905511 |  |  | https://doi.org/10.1038/s41524-022-00811-w https://doi.org/10.1038/s41524-023-01153-x
mp-1215429 |  |  | ZnSnP2 | 115 | (('Zn2+', 'Tetrahedron', 4), ('Sn4+', 'Tetrahedron', 4)) | 0.277283552 |  |  | -3.741056592 |  |  | https://doi.org/10.1038/s41524-022-00811-w
mp-4175 | icsd-184466 | 23357 | ZnSnP2 | 122 | (('Zn2+', 'Tetrahedron', 4), ('Sn4+', 'Tetrahedron', 4)) | 0.277283552 | 2.487922123 | 13.08960653 | -5.685975635 | 6.115 | Materials Project | https://doi.org/10.1038/s41524-022-00811-w https://doi.org/10.1038/s41524-023-01153-x | MPDS
|  | 23441 | ZnSnSb2 | 216 | [5 empty] | 2.5 |  |  | MPDS
mp-545756 | icsd-2457 |  | ZnSO4 | 216 | (('Zn2+', 'Tetrahedron', 4), ('S6+', 'Tetrahedron', 4)) | 0.355258779 | 1.950694687 | 2.05810931 | -9.765698702 |  | Materials Project | https://doi.org/10.1038/s41524-022-00811-w https://doi.org/10.1038/s41524-023-01153-x
mp-2176 | ('icsd-184484', 'icsd-248451', 'icsd-52513') | 5689 | ZnTe | 216 | (('Zn2+', 'Tetrahedron', 4),) | 0.524682454 | 1.444805195 | 7.200909091 | -4.891029574 | 0.9 | MPDS | https://doi.org/10.1038/s41524-022-00811-w https://doi.org/10.1038/s41524-023-01153-x | MPDS
mp-571195 | icsd-80076 |  | ZnTe | 144 | (('Zn2+', 'Tetrahedron', 4),) | 0.524682454 |  |  | -4.881708888 |  |  | https://doi.org/10.1038/s41524-022-00811-w https://doi.org/10.1038/s41524-023-01153-x
mp-8884 | icsd-67779 |  | ZnTe | 186 | (('Zn2+', 'Tetrahedron', 4),) | 0.524682454 |  |  | -5.006484444 |  |  | https://doi.org/10.1038/s41524-022-00811-w https://doi.org/10.1038/s41524-023-01153-x
mp-9281 |  |  | ZnTe | 181 | (('Zn2+', 'See-saw', 4),) | 0.524682454 |  |  | -4.553 |  |  | https://doi.org/10.1038/s41524-023-01153-x
| icsd-184486 |  | ZnTe | 152 | (('Zn2+', 'See-saw', 4),) | 0.524682454 |  |  | -4.645 |  |  | https://doi.org/10.1038/s41524-023-01153-x
| icsd-184487 |  | ZnTe | 181 | (('Zn2+', 'See-saw', 4),) | 0.524682454 |  |  | -4.672 |  |  | https://doi.org/10.1038/s41524-023-01153-x
mp-18918 |  |  | ZnWO4 | 13 | (('Zn2+', 'Octahedron', 6), ('W6+', 'Octahedron', 6)) | 0.691777869 | 14.27895666 | 5.131570817 | -3.697657828 |  | Materials Project | https://doi.org/10.1038/s41524-022-00811-w https://doi.org/10.1038/s41524-023-01153-x
mp-545622 |  |  | ZnWO4 | 15 | (('Zn2+', 'See-saw', 4), ('W6+', 'Octahedron', 6)) | 0.54104644 |  |  | -3.655689138 |  |  | https://doi.org/10.1038/s41524-022-00811-w
mp-561591 |  |  | ZnWO4 | [5 empty] | -6.026 |  |  | https://doi.org/10.1038/s41524-023-01153-x
| icsd-162237 |  | ZnWO4 | 88 | (('Zn2+', 'Square antiprism', 8), ('W6+', 'Tetrahedron', 4)) | 0.696278126 |  |  | -3.413 |  |  | https://doi.org/10.1038/s41524-023-01153-x
| icsd-87933 |  | ZnWO4 | 13 | (('Zn2+', 'Octahedron', 6), ('W6+', 'Octahedron', 6)) | 0.691777869 | 14.27895666 | 5.131570817 | -4.455 |  | Materials Project | https://doi.org/10.1038/s41524-023-01153-x
mp-610738 |  |  | Zr(InBr3)2 | 128 | (('Zr4+', 'Octahedron', 6), ('In+', 'Cuboctahedron', 12)) | 0.485327756 |  |  | 1.031 |  |  | https://doi.org/10.1038/s41524-023-01153-x
mp-1095622 | ('icsd-280436', 'icsd-280437') |  | Zr(MoO4)2 | 12 | (('Zr4+', 'Octahedron', 6), ('Mo6+', 'Tetrahedron', 4)) | 0.512398229 |  |  | -4.069745193 |  |  | https://doi.org/10.1038/s41524-022-00811-w https://doi.org/10.1038/s41524-023-01153-x
mp-510456 |  |  | Zr(MoO4)2 | 164 | (('Zr4+', 'Octahedron', 6), ('Mo6+', 'Tetrahedron', 4)) | -0.327831527 | 7.62023437 | 3.727241203 | -4.117867103 |  | Materials Project | https://doi.org/10.1038/s41524-022-00811-w https://doi.org/10.1038/s41524-023-01153-x
mp-627151 |  |  | Zr(MoO4)2 | 12 | (('Zr4+', 'Octahedron', 6), ('Mo6+', 'Tetrahedron', 4)) | 0.512398229 |  |  | -4.058 |  |  | https://doi.org/10.1038/s41524-023-01153-x
| icsd-59999 |  | Zr(MoO4)2 | 164 | (('Zr4+', 'Octahedron', 6), ('Mo6+', 'Tetrahedron', 4)) | -0.327831527 | 7.62023437 | 3.727241203 | -4.139 |  | Materials Project | https://doi.org/10.1038/s41524-023-01153-x
mp-1215597 |  |  | Zr2(SeS)3 | 6 | (('Zr4+', 'Dodecahedron with triangular faces - p2345 plane normalized', 8), ('Zr4+', 'Dodecahedron with triangular faces - p2345 plane normalized', 8)) | 0.57394098 |  |  | 1.692315361 |  |  | https://doi.org/10.1038/s41524-022-00811-w
|  | 15829 | Zr2CN | 225 | [5 empty] | 20 |  |  | MPDS
mp-1101159 |  |  | Zr2N2O | 9 | (('Zr4+', 'Octahedron', 6), ('Zr4+', 'Octahedron', 6)) | 0.704531765 |  |  | -1.299703477 |  |  | https://doi.org/10.1038/s41524-022-00811-w
mp-755368 |  |  | Zr2N2O | 12 | (('Zr4+', 'Octahedron', 6), ('Zr4+', 'Square-face capped trigonal prism', 7), ('Zr4+', 'Square-face capped trigonal prism', 7)) | 0.704531765 |  |  | -0.985 |  |  | https://doi.org/10.1038/s41524-023-01153-x
mp-756054 |  |  | Zr2N2O | 6 | (('Zr4+', 'Square-face capped trigonal prism', 7), ('Zr4+', 'Square-face bicapped trigonal prism', 8), ('Zr4+', 'Square-face bicapped trigonal prism', 8), ('Zr4+', 'Square-face capped trigonal prism', 7), ('Zr4+', 'Square-face capped trigonal prism', 7), ('Zr4+', 'Square-face bicapped trigonal prism', 8), ('Zr4+', 'Square-face bicapped trigonal prism', 8), ('Zr4+', 'Square-face capped trigonal prism', 7)) | 0.763625412 |  |  | 0.082 |  |  | https://doi.org/10.1038/s41524-023-01153-x
mp-775805 |  |  | Zr2N2O | 5 | (('Zr4+', 'Octahedron', 6), ('Zr4+', 'Octahedron', 6), ('Zr4+', 'Octahedron', 6), ('Zr4+', 'Octahedron', 6)) | 0.704531765 |  |  | -1.207 |  |  | https://doi.org/10.1038/s41524-023-01153-x
mp-776201 |  |  | Zr2N2O | 12 | (('Zr4+', 'Octahedron', 6), ('Zr4+', 'Octahedron', 6), ('Zr4+', 'Octahedron', 6), ('Zr4+', 'Octahedron', 6)) | 0.686278234 |  |  | -0.537 |  |  | https://doi.org/10.1038/s41524-023-01153-x
mp-776250 |  |  | Zr2N2O | 2 | (('Zr4+', 'Octahedron', 6), ('Zr4+', 'Face-capped octahedron', 7)) | 0.686278234 |  |  | 0.69434203 |  |  | https://doi.org/10.1038/s41524-022-00811-w https://doi.org/10.1038/s41524-023-01153-x
|  | 44300 | Zr2Nb28(SnGe)5 | 223 | [5 empty] | 7.84 |  |  | MPDS
mp-1029337 |  |  | Zr2SeN2 | 164 | (('Zr4+', 'Face-capped octahedron', 7),) | 0.6827051 | 15.60773123 | 10.88286782 | 0.721013717 |  | Materials Project | https://doi.org/10.1038/s41524-022-00811-w
mp-1079726 | icsd-424266 |  | Zr2SeN2 | 194 | (('Zr4+', 'Face-capped octahedron', 7),) | 0.6827051 | 14.62902937 | 10.71215903 | 0.721137723 |  | Materials Project | https://doi.org/10.1038/s41524-022-00811-w https://doi.org/10.1038/s41524-023-01153-x
mp-1215536 |  | 28978 | Zr2SiMo3 | 194 | [5 empty] | 7.74 |  |  | MPDS
mp-11583 | icsd-96971 |  | Zr2SN2 | 194 | (('Zr4+', 'Face-capped octahedron', 7),) | 0.684110818 | 14.93197527 | 9.539793723 | 0.444549276 |  | Materials Project | https://doi.org/10.1038/s41524-022-00811-w https://doi.org/10.1038/s41524-023-01153-x
mp-553875 | icsd-96970 |  | Zr2SN2 | 164 | (('Zr4+', 'Face-capped octahedron', 7),) | 0.684110818 | 18.12859472 | 9.54427181 | 0.464875548 |  | Materials Project | https://doi.org/10.1038/s41524-022-00811-w https://doi.org/10.1038/s41524-023-01153-x
mp-1215607 |  |  | Zr2TiSnO8 | 3 | (('Zr4+', 'Octahedron', 6), ('Zr4+', 'Octahedron', 6), ('Ti4+', 'Octahedron', 6), ('Sn4+', 'Octahedron', 6)) | 0.72963033 |  |  | -5.222635201 |  |  | https://doi.org/10.1038/s41524-022-00811-w
mp-1203324 |  | 7973 | Zr3Ge | 86 | [5 empty] | 6.9 |  |  | MPDS
mp-27888 | icsd-29263 |  | Zr3GeO8 | 121 | (('Zr4+', 'Dodecahedron with triangular faces - p2345 plane normalized', 8), ('Zr4+', 'Cube', 8), ('Ge4+', 'Tetrahedron', 4)) | 0.780957632 | 20.10964809 | 5.310264947 | -5.160458621 |  | Materials Project | https://doi.org/10.1038/s41524-022-00811-w https://doi.org/10.1038/s41524-023-01153-x
mp-754659 |  |  | Zr3N2O3 | 36 | (('Zr4+', 'Octahedron', 6), ('Zr4+', 'Octahedron', 6), ('Zr4+', 'Octahedron', 6)) | 0.676008465 | 14.77890893 | 6.049818357 | -1.778 |  | Materials Project | https://doi.org/10.1038/s41524-023-01153-x
mp-754353 |  |  | Zr3N4 | 166 | (('Zr4+', 'Face-capped octahedron', 7), ('Zr4+', 'Octahedron', 6)) | 0.759292357 |  |  | -1.263274598 |  |  | https://doi.org/10.1038/s41524-022-00811-w https://doi.org/10.1038/s41524-023-01153-x
mp-754381 |  |  | Zr3N4 | 227 | (('Zr4+', 'Octahedron', 6), ('Zr4+', 'Tetrahedron', 4)) | 0.638938535 |  |  | 1.422 |  |  | https://doi.org/10.1038/s41524-023-01153-x
| icsd-191584 |  | Zr3N4 | 220 | (('Zr4+', 'Dodecahedron with triangular faces - p2345 plane normalized', 8),) | 0.759292357 | 30.93858761 | 13.2662497 | 0.646 |  | Materials Project | https://doi.org/10.1038/s41524-023-01153-x
mp-1207388 |  |  | Zr3TiO8 | 121 | (('Zr4+', 'Cube', 8), ('Zr4+', 'Square antiprism', 8), ('Ti4+', 'Tetrahedron', 4)) | 0.780957632 |  |  | -4.538995224 |  |  | https://doi.org/10.1038/s41524-022-00811-w
|  | 44325 | Zr4GeMo10 | 227 | [5 empty] | 8.947 |  |  | MPDS
|  | 17219 | Zr5Co2Ni3 | 63 | [5 empty] | 3.82 |  |  | MPDS
|  | 17217 | Zr5Co4Ni | 221 | [5 empty] | 1.62 |  |  | MPDS
mp-17706 |  | 7974 | Zr5Ge3 | 193 | [5 empty] | 11.7 |  |  | MPDS
mp-1200749 |  | 7975 | Zr5Ge4 | 92 | [5 empty] | 10.3 |  |  | MPDS
mp-761151 |  |  | Zr6O11 | 25 | (('Zr3+', 'Octahedron', 6), ('Zr4+', 'Cube', 8), ('Zr4+', 'Cube', 8), ('Zr4+', 'Cube', 8), ('Zr4+', 'Cube', 8), ('Zr3+', 'Pentagonal pyramid', 6)) | 0.835718224 |  |  | 0.056 |  |  | https://doi.org/10.1038/s41524-023-01153-x
|  | 5699 | Zr7U3 | 229 | [5 empty] | 2.06 |  |  | MPDS
|  | 24001 | Zr9AlMo20 | 227 | [5 empty] | 7.681 |  |  | MPDS
|  | 23274 | Zr9Nb21Sn10 | 223 | [5 empty] | 7.35 |  |  | MPDS
|  | 23216 | Zr9SiMo20 | 227 | [5 empty] | 10.045 |  |  | MPDS
mp-961701 |  |  | ZrAgB | 216 | (('Zr+', 'Tetrahedron', 4), ('Ag+', 'Octahedron', 6)) | 0.559203597 |  |  | 0.7 |  |  | https://doi.org/10.1038/s41524-023-01153-x
|  | 24000 | ZrAlMo | 194 | [5 empty] | 6.523 |  |  | MPDS
mp-1093991 |  |  | ZrAsIr | 216 |  |  |  |  | -7.59902226 |  |  | https://doi.org/10.1038/s41524-022-00811-w
mp-961720 |  |  | ZrAsRh | 216 | (('Zr2+', 'Tetrahedron', 4), ('Rh+', 'Octahedron', 6)) | 0.373938752 |  |  | -2.142 |  |  | https://doi.org/10.1038/s41524-023-01153-x
mp-1472 |  | 6715 | ZrB2 | 191 | (('Zr4+', 'Hexagonal prism', 12),) | 0.706135731 |  |  |  | 22.5 |  |  | MPDS
mp-961724 |  |  | ZrBiRh | 216 |  |  |  |  | -1.064 |  |  | https://doi.org/10.1038/s41524-023-01153-x
mp-541912 | icsd-190380 |  | ZrBrN | 166 | (('Zr4+', 'Face-capped octahedron', 7),) | 0.73369056 |  |  | -0.446778955 |  |  | https://doi.org/10.1038/s41524-022-00811-w https://doi.org/10.1038/s41524-023-01153-x
mp-570157 | icsd-27393 |  | ZrBrN | 59 | (('Zr4+', 'Octahedron', 6),) | 0.690801207 |  |  | -0.409434469 |  |  | https://doi.org/10.1038/s41524-022-00811-w https://doi.org/10.1038/s41524-023-01153-x
| icsd-25507 |  | ZrBrN | [5 empty] | -0.951 |  |  | https://doi.org/10.1038/s41524-023-01153-x
mp-2795 |  | 5965 | ZrC | 225 | (('Zr4+', 'Octahedron', 6),) | 0.54047646 |  |  |  | 18.93 |  |  | MPDS
| icsd-183162 |  | ZrC | 216 | (('Zr4+', 'Tetrahedron', 4),) | 0.310714689 | 10.26960657 | 26.89881054 | 0.853 |  | Materials Project | https://doi.org/10.1038/s41524-023-01153-x
mp-23162 | icsd-30052 |  | ZrCl2 | 160 | (('Zr2+', 'Trigonal prism', 6),) | 0.855696605 | 0.331620427 | 8.616684507 | -0.345271753 |  | Materials Project | https://doi.org/10.1038/s41524-022-00811-w https://doi.org/10.1038/s41524-023-01153-x
mp-569175 | icsd-26049 |  | ZrCl4 | 13 | (('Zr4+', 'Octahedron', 6),) | 0.567089816 | 2.293260817 | 2.993830803 | -3.08187323 |  | Materials Project | https://doi.org/10.1038/s41524-022-00811-w https://doi.org/10.1038/s41524-023-01153-x
mp-2283 |  | 5214 | ZrCo | 221 | [5 empty] | 3.5 |  |  | MPDS
mp-929 |  | 5215 | ZrCo2 | 227 | [5 empty] | 8.44 |  |  | MPDS
mp-961689 |  |  | ZrCoAs | 216 | (('Zr2+', 'Tetrahedron', 4), ('Co+', 'Octahedron', 6)) | 0.373938752 |  |  | -0.724 |  |  | https://doi.org/10.1038/s41524-023-01153-x
mp-31451 |  |  | ZrCoBi | 216 | (('Zr+', 'Octahedron', 6), ('Co2+', 'Tetrahedron', 4)) | 0.709048242 | 9.834470194 | 20.9394902 | -0.784556404 |  | Materials Project | https://doi.org/10.1038/s41524-022-00811-w https://doi.org/10.1038/s41524-023-01153-x
| icsd-107120 |  | ZrCoBi | 216 | (('Zr+', 'Octahedron', 6), ('Co2+', 'Tetrahedron', 4)) | 0.709048242 | 9.834470194 | 20.9394902 | -0.607 |  | Materials Project | https://doi.org/10.1038/s41524-023-01153-x
| icsd-107120 |  | ZrCoBi | 216 | (('Zr+', 'Octahedron', 6), ('Co2+', 'Tetrahedron', 4)) | 0.709048242 | 9.834470194 | 20.9394902 | -0.95 |  | Materials Project | https://doi.org/10.1038/s41524-023-01153-x
| icsd-108317 |  | ZrCoSb | 216 | (('Zr2+', 'Tetrahedron', 4), ('Co+', 'Tetrahedron', 4)) | 0.643112796 |  |  | -0.639 |  |  | https://doi.org/10.1038/s41524-023-01153-x
| icsd-56463 |  | ZrCu2Te3 | 12 | (('Zr4+', 'Octahedron', 6), ('Cu+', 'Tetrahedron', 4), ('Cu+', 'Tetrahedron', 4)) | 0.528555282 |  |  | 1.308 |  |  | https://doi.org/10.1038/s41524-023-01153-x
mp-34260 |  |  | ZrF4 | 123 | (('Zr4+', 'Octahedron', 6),) | 0.827200791 |  |  | -2.735 |  |  | https://doi.org/10.1038/s41524-023-01153-x
mp-1718 |  | 5990 | ZrFe2 | 227 | [5 empty] | 8.33 |  |  | MPDS
mp-961651 |  |  | ZrFeSe | 216 | (('Zr+', 'Octahedron', 6), ('Fe+', 'Tetrahedron', 4)) | 0.845805103 |  |  | -7.441 |  |  | https://doi.org/10.1038/s41524-023-01153-x
mp-961649 |  |  | ZrFeTe | 216 | (('Zr+', 'Octahedron', 6), ('Fe+', 'Tetrahedron', 4)) | 0.815602756 |  |  | -1.655116282 |  |  | https://doi.org/10.1038/s41524-022-00811-w https://doi.org/10.1038/s41524-023-01153-x
mp-1025513 |  | 7976 | ZrGe | 62 | [5 empty] | 8.8 |  |  | MPDS
mp-2430 |  | 7977 | ZrGe2 | 63 | [5 empty] | 5.7 |  |  | MPDS
mp-8042 | icsd-29262 |  | ZrGeO4 | 88 | (('Zr4+', 'Dodecahedron with triangular faces - p2345 plane normalized', 8), ('Ge4+', 'Tetrahedron', 4)) | 0.725334482 | 13.76995301 | 4.998441658 | -7.182191255 |  | Materials Project | https://doi.org/10.1038/s41524-022-00811-w https://doi.org/10.1038/s41524-023-01153-x
mp-961681 |  |  | ZrGePt | 216 |  |  |  |  | -1.624 |  |  | https://doi.org/10.1038/s41524-023-01153-x
mp-977443 |  |  | ZrGeRu2 | 225 |  |  |  |  | -0.507 |  |  | https://doi.org/10.1038/s41524-023-01153-x
mp-13542 | icsd-240906 |  | ZrGeTe4 | 36 | (('Zr4+', 'Square-face capped trigonal prism', 7), ('Ge2+', 'Square-face capped trigonal prism', 7)) | 0.474822439 | 3.378464293 | 13.9168621 | 0.896339213 |  | Materials Project | https://doi.org/10.1038/s41524-022-00811-w https://doi.org/10.1038/s41524-023-01153-x
mp-570506 | icsd-24807 |  | ZrI2 | 31 | (('Zr2+', 'Octahedron', 6), ('Zr2+', 'Octahedron', 6)) | 0.785798322 |  |  | 0.433118718 |  |  | https://doi.org/10.1038/s41524-022-00811-w https://doi.org/10.1038/s41524-023-01153-x
mp-571279 | icsd-26418 |  | ZrI2 | 11 | (('Zr2+', 'Octahedron', 6), ('Zr2+', 'Octahedron', 6)) | 0.785798322 |  |  | 0.515353064 |  |  | https://doi.org/10.1038/s41524-022-00811-w https://doi.org/10.1038/s41524-023-01153-x
mp-23052 |  |  | ZrIN | 59 | (('Zr4+', 'Octahedron', 6),) | 0.658818009 | 10.32898563 | 5.864098463 | 0.924976493 |  | Materials Project | https://doi.org/10.1038/s41524-022-00811-w https://doi.org/10.1038/s41524-023-01153-x
mp-580886 | icsd-51772 |  | ZrIN | 166 | (('Zr4+', 'Tetrahedron', 4),) | 0.712368429 |  |  | 1.614575482 |  |  | https://doi.org/10.1038/s41524-022-00811-w https://doi.org/10.1038/s41524-023-01153-x
| icsd-36119 |  | ZrIN | 59 | (('Zr4+', 'Octahedron', 6),) | 0.658818009 | 10.32898563 | 5.864098463 | 0.905 |  | Materials Project | https://doi.org/10.1038/s41524-023-01153-x
mp-961693 |  |  | ZrInAu | 216 |  |  |  |  | -0.483458046 |  |  | https://doi.org/10.1038/s41524-022-00811-w https://doi.org/10.1038/s41524-023-01153-x
('mp-1014', 'mp-1015') |  | 12125 | ZrMn2 | 194 | [5 empty] | 7.86 |  |  | MPDS
|  | 7205 | ZrNb | 229 | [5 empty] | 2.55 |  |  | MPDS
|  | 25213 | ZrNb14Ge5 | 223 | [5 empty] | 10.05 |  |  | MPDS
|  | 23273 | ZrNb9Si20 | 180 | [5 empty] | 8.5 |  |  | MPDS
mp-542791 | icsd-151468 |  | ZrNCl | 166 | (('Zr4+', 'Face-capped octahedron', 7),) | 0.74731757 |  |  | -0.824566903 |  |  | https://doi.org/10.1038/s41524-022-00811-w https://doi.org/10.1038/s41524-023-01153-x
mp-568592 |  |  | ZrNCl | 166 | (('Zr4+', 'Face-capped octahedron', 7),) | 0.74731757 |  |  | -0.841659095 |  |  | https://doi.org/10.1038/s41524-022-00811-w
| icsd-25506 |  | ZrNCl | [5 empty] | -2.375 |  |  | https://doi.org/10.1038/s41524-023-01153-x
mp-1207386 |  |  | ZrNF | 14 | (('Zr4+', 'Square-face capped trigonal prism', 7),) | 0.790669399 | 17.88152983 | 6.216598363 | -1.103209689 |  | Materials Project | https://doi.org/10.1038/s41524-022-00811-w
mp-961662 |  |  | ZrNiGe | 216 | (('Zr+', 'Tetrahedron', 4), ('Ni+', 'Octahedron', 6)) | 0.554584258 |  |  | -0.712 |  |  | https://doi.org/10.1038/s41524-023-01153-x
mp-924129 |  |  | ZrNiSn | 216 |  |  | 5.33786109 | 22.10748538 | -0.561902191 |  | Materials Project | https://doi.org/10.1038/s41524-022-00811-w https://doi.org/10.1038/s41524-023-01153-x
| icsd-189002 |  | ZrNiSn | 216 |  |  |  |  | -0.258 |  |  | https://doi.org/10.1038/s41524-023-01153-x
mp-1565 | icsd-248444 |  | ZrO2 | 225 | (('Zr4+', 'Cube', 8),) | 0.835718224 |  |  | -2.770361738 |  |  | https://doi.org/10.1038/s41524-022-00811-w https://doi.org/10.1038/s41524-023-01153-x
mp-2574 | ('icsd-157620', 'icsd-92092') |  | ZrO2 | 137 | (('Zr4+', 'Cube', 8),) | 0.835718224 |  |  | -2.982386011 |  |  | https://doi.org/10.1038/s41524-022-00811-w https://doi.org/10.1038/s41524-023-01153-x
mp-2858 | icsd-80050 |  | ZrO2 | 14 | (('Zr4+', 'Square-face capped trigonal prism', 7),) | 0.780957632 | 15.93249576 | 5.347828577 | -3.793880409 |  | Materials Project | https://doi.org/10.1038/s41524-022-00811-w https://doi.org/10.1038/s41524-023-01153-x
mp-556605 |  |  | ZrO2 | 29 | (('Zr4+', 'Square-face capped trigonal prism', 7),) | 0.835718224 | 22.21149458 | 5.594581343 | -3.796106066 |  | Materials Project | https://doi.org/10.1038/s41524-022-00811-w
mp-754403 |  |  | ZrO2 | 141 | (('Zr4+', 'Octahedron', 6),) | 0.780957632 |  |  | -3.679845767 |  |  | https://doi.org/10.1038/s41524-022-00811-w https://doi.org/10.1038/s41524-023-01153-x
mp-754741 |  |  | ZrO2 | 62 | (('Zr4+', 'Trigonal prism', 6),) | 0.780957632 | 10.54276367 | 4.78055428 | -3.115360527 |  | Materials Project | https://doi.org/10.1038/s41524-022-00811-w https://doi.org/10.1038/s41524-023-01153-x
mp-755089 |  |  | ZrO2 | 62 | (('Zr4+', 'Square-face capped trigonal prism', 7),) | 0.835718224 |  |  | -3.628235605 |  |  | https://doi.org/10.1038/s41524-022-00811-w
mp-755759 |  |  | ZrO2 | 62 | (('Zr4+', 'Square-face capped trigonal prism', 7),) | 0.780957632 |  |  | -2.743277372 |  |  | https://doi.org/10.1038/s41524-022-00811-w
mp-755769 |  |  | ZrO2 | 12 | (('Zr4+', 'Octahedron', 6), ('Zr4+', 'Octahedron', 6)) | 0.780957632 | 11.65575439 | 4.394951014 | -4.577872979 |  | Materials Project | https://doi.org/10.1038/s41524-022-00811-w https://doi.org/10.1038/s41524-023-01153-x
mp-775909 |  |  | ZrO2 | 136 | (('Zr4+', 'Octahedron', 6),) | 0.780957632 |  |  | -3.61619873 |  |  | https://doi.org/10.1038/s41524-022-00811-w https://doi.org/10.1038/s41524-023-01153-x
mp-775935 |  |  | ZrO2 | 12 | (('Zr4+', 'Octahedron', 6), ('Zr4+', 'Octahedron', 6)) | 0.780957632 |  |  | -3.846090209 |  |  | https://doi.org/10.1038/s41524-022-00811-w https://doi.org/10.1038/s41524-023-01153-x
| icsd-79915 |  | ZrO2 | 62 | (('Zr4+', 'Tricapped triangular prism (three square-face caps)', 9),) |  |  |  | -2.224 |  |  | https://doi.org/10.1038/s41524-023-01153-x
| icsd-201970 |  | ZrP2(HO3)2 | 164 | (('Zr4+', 'Octahedron', 6), ('P5+', 'Tetrahedron', 4)) | 0.379647101 |  |  | -5.665 |  |  | https://doi.org/10.1038/s41524-023-01153-x
mp-557754 |  |  | ZrP2O7 | 58 | (('Zr4+', 'Octahedron', 6), ('P5+', 'Tetrahedron', 4)) | 0.506187802 |  |  | -5.343 |  |  | https://doi.org/10.1038/s41524-023-01153-x
mp-1068577 | ('icsd-290876', 'icsd-290879') |  | ZrPbO3 | 221 | (('Zr4+', 'Octahedron', 6), ('Pb2+', 'Cuboctahedron', 12)) | 0.671436448 |  |  | -2.996258875 |  |  | https://doi.org/10.1038/s41524-022-00811-w https://doi.org/10.1038/s41524-023-01153-x
mp-20337 |  |  | ZrPbO3 | 38 | (('Zr4+', 'Octahedron', 6), ('Pb2+', 'Square-face capped trigonal prism', 7)) | 0.792381586 | 8.30220606 | 6.128442707 | -0.173840371 |  | Materials Project | https://doi.org/10.1038/s41524-022-00811-w
mp-961709 |  |  | ZrPtPb | 216 |  |  |  |  | -0.905 |  |  | https://doi.org/10.1038/s41524-023-01153-x
mp-1186 | icsd-182675 | 12569 | ZrS2 | 164 | (('Zr4+', 'Octahedron', 6),) | 0.548910769 | 14.75 | 7.65 | 0.864091658 |  | MPDS | https://doi.org/10.1038/s41524-022-00811-w https://doi.org/10.1038/s41524-023-01153-x
mp-9921 | icsd-42073 | 21673 | ZrS3 | 11 | (('Zr4+', 'Dodecahedron with triangular faces - p2345 plane normalized', 8),) | 0.661683077 | 10.48333333 | 16.56666667 | 1.320142043 |  | MPDS | https://doi.org/10.1038/s41524-022-00811-w https://doi.org/10.1038/s41524-023-01153-x
mp-1100415 |  |  | ZrSbRh | 216 | (('Zr+', 'Octahedron', 6), ('Rh+', 'Tetrahedron', 4)) | 0.805697278 | 6.609954673 | 16.58072526 | -1.381609907 |  | Materials Project | https://doi.org/10.1038/s41524-022-00811-w
mp-2076 | icsd-109291 |  | ZrSe2 | 164 | (('Zr4+', 'Octahedron', 6),) | 0.54047646 | 46.0307666 | 12.29871422 | 1.593581378 |  | Materials Project | https://doi.org/10.1038/s41524-022-00811-w https://doi.org/10.1038/s41524-023-01153-x
mp-1683 | icsd-25621 | 41774 | ZrSe3 | 11 | (('Zr4+', 'Dodecahedron with triangular faces - p2345 plane normalized', 8),) | 0.655357345 | 10.6 | 27 | 0.092777229 |  | MPDS | https://doi.org/10.1038/s41524-022-00811-w https://doi.org/10.1038/s41524-023-01153-x
mp-756134 |  |  | ZrSeO | 129 | (('Zr4+', 'Tricapped triangular prism (three square-face caps)', 9),) | 0.78000205 |  |  | 1.894153494 |  |  | https://doi.org/10.1038/s41524-022-00811-w https://doi.org/10.1038/s41524-023-01153-x
mp-756361 |  |  | ZrSeO | 198 | (('Zr4+', 'Face-capped octahedron', 7),) | 0.718157489 | 10.1887471 | 9.24782379 | -0.179836254 |  | Materials Project | https://doi.org/10.1038/s41524-022-00811-w https://doi.org/10.1038/s41524-023-01153-x
mp-1515 |  | 6552 | ZrSi2 | 63 | [5 empty] | 9.28 |  |  | MPDS
mp-11736 | icsd-186167 |  | ZrSiO4 | 88 | (('Zr4+', 'Dodecahedron with triangular faces - p2345 plane normalized', 8), ('Si4+', 'Tetrahedron', 4)) | 0.734745386 |  |  | -4.617126586 |  |  | https://doi.org/10.1038/s41524-022-00811-w https://doi.org/10.1038/s41524-023-01153-x
mp-4820 |  |  | ZrSiO4 | 141 | (('Zr4+', 'Dodecahedron with triangular faces - p2345 plane normalized', 8), ('Si4+', 'Tetrahedron', 4)) | 0.734745386 | 8.781597883 | 4.209050763 | -5.124114105 |  | Materials Project | https://doi.org/10.1038/s41524-022-00811-w https://doi.org/10.1038/s41524-023-01153-x
| icsd-186168 |  | ZrSiO4 | 13 | (('Zr4+', 'Square antiprism', 8), ('Si4+', 'Octahedron', 6)) | 0.734745386 |  |  | -4.541 |  |  | https://doi.org/10.1038/s41524-023-01153-x
| icsd-96731 |  | ZrSiO4 | 141 | (('Zr4+', 'Dodecahedron with triangular faces - p2345 plane normalized', 8), ('Si4+', 'Tetrahedron', 4)) | 0.734745386 | 8.781597883 | 4.209050763 | -5.143 |  | Materials Project | https://doi.org/10.1038/s41524-023-01153-x
mp-961661 |  |  | ZrSiPd | 216 | (('Zr+', 'Octahedron', 6), ('Pd3+', 'Tetrahedron', 4)) | 0.604898163 |  |  | -1.32 |  |  | https://doi.org/10.1038/s41524-023-01153-x
mp-961661 |  |  | ZrSiPd | 216 | (('Zr+', 'Octahedron', 6), ('Pd3+', 'Tetrahedron', 4)) | 0.604898163 |  |  | -0.962 |  |  | https://doi.org/10.1038/s41524-023-01153-x
mp-961711 |  |  | ZrSiPt | 216 | (('Zr2+', 'Octahedron', 6), ('Pt2+', 'Tetrahedron', 4)) | 0.604898163 | 4.039466643 | 16.4557122 | -2.144 |  | Materials Project | https://doi.org/10.1038/s41524-023-01153-x
mp-961711 |  |  | ZrSiPt | 216 | (('Zr2+', 'Octahedron', 6), ('Pt2+', 'Tetrahedron', 4)) | 0.604898163 | 4.039466643 | 16.4557122 | -1.875 |  | Materials Project | https://doi.org/10.1038/s41524-023-01153-x
mp-1183042 |  |  | ZrSiRu2 | 225 |  |  |  |  | -1.438773736 |  |  | https://doi.org/10.1038/s41524-022-00811-w
mp-961687 |  |  | ZrSnPd | 216 |  |  |  |  | -0.596854908 |  |  | https://doi.org/10.1038/s41524-022-00811-w https://doi.org/10.1038/s41524-023-01153-x
| icsd-105705 |  | ZrSnPd | 216 |  |  |  |  | -0.497 |  |  | https://doi.org/10.1038/s41524-023-01153-x
mp-961713 |  |  | ZrSnPt | 216 |  |  |  |  | -1.313311541 |  |  | https://doi.org/10.1038/s41524-022-00811-w https://doi.org/10.1038/s41524-023-01153-x
mp-3519 | icsd-6166 |  | ZrSO | 198 | (('Zr4+', 'Face-capped octahedron', 7),) | 0.721320355 | 9.983334457 | 7.73533817 | -0.559671709 |  | Materials Project | https://doi.org/10.1038/s41524-022-00811-w https://doi.org/10.1038/s41524-023-01153-x
mp-8231 | icsd-36111 |  | ZrSO | 129 | (('Zr4+', 'Tricapped triangular prism (three square-face caps)', 9),) | 0.782532343 |  |  | 1.999142778 |  |  | https://doi.org/10.1038/s41524-022-00811-w https://doi.org/10.1038/s41524-023-01153-x
mp-28671 |  |  | ZrTe2Br5 | 12 |  |  | 8.320060153 | 4.663736297 | -1.225 |  | Materials Project | https://doi.org/10.1038/s41524-023-01153-x
| icsd-69975 |  | ZrTe2Br5 | 12 |  |  | 8.320060153 | 4.663736297 | -1.24 |  | Materials Project | https://doi.org/10.1038/s41524-023-01153-x
mp-605 |  |  | ZrTe5 | 63 | (('Zr4+', 'Square-face bicapped trigonal prism', 8),) |  |  |  | -0.141443611 |  |  | https://doi.org/10.1038/s41524-022-00811-w
mp-1079056 | icsd-183492 |  | ZrTi(PbO3)2 | 99 | (('Zr4+', 'Octahedron', 6), ('Ti4+', 'Square pyramid', 5), ('Pb2+', 'Cuboctahedron', 12)) | 0.782057441 |  |  | 0.020917786 |  |  | https://doi.org/10.1038/s41524-022-00811-w https://doi.org/10.1038/s41524-023-01153-x
mp-1079416 | ('icsd-183491', 'icsd-183493') |  | ZrTi(PbO3)2 | 99 | (('Zr4+', 'Octahedron', 6), ('Ti4+', 'Octahedron', 6), ('Pb2+', 'Cuboctahedron', 12), ('Pb2+', 'Square-face bicapped trigonal prism', 8)) | 0.771534983 |  |  | 0.450770957 |  |  | https://doi.org/10.1038/s41524-022-00811-w https://doi.org/10.1038/s41524-023-01153-x
mp-1215294 |  |  | ZrTi(PbO3)2 | 1 | (('Zr4+', 'Octahedron', 6), ('Ti4+', 'Octahedron', 6), ('Pb2+', 'Triangular cupola', 9), ('Pb2+', 'Diminished icosahedron', 11)) | 0.671436448 |  |  | -0.572775212 |  |  | https://doi.org/10.1038/s41524-022-00811-w
mp-1215297 |  |  | ZrTi(PbO3)2 | 160 | (('Zr4+', 'Octahedron', 6), ('Ti4+', 'Octahedron', 6), ('Pb2+', 'Cuboctahedron', 12), ('Pb2+', 'Cuboctahedron', 12)) | 0.633957653 |  |  | -0.292617919 |  |  | https://doi.org/10.1038/s41524-022-00811-w
mp-1215309 |  |  | ZrTi(PbO3)2 | 1 | (('Zr4+', 'Octahedron', 6), ('Ti4+', 'Octahedron', 6), ('Pb2+', 'Diminished icosahedron', 11), ('Pb2+', 'Bicapped square prism (adjacent faces)', 10)) | 0.633957653 |  |  | -0.348973673 |  |  | https://doi.org/10.1038/s41524-022-00811-w
mp-1215197 |  |  | ZrTiO4 | 18 | (('Zr4+', 'Octahedron', 6), ('Ti4+', 'Octahedron', 6)) | 0.747334831 |  |  | -3.705536245 |  |  | https://doi.org/10.1038/s41524-022-00811-w
mp-1215189 |  |  | ZrTiS4 | 164 | (('Zr4+', 'Octahedron', 6), ('Ti4+', 'Octahedron', 6)) | 0.491283864 |  |  | 0.947251525 |  |  | https://doi.org/10.1038/s41524-022-00811-w
mp-570062 |  |  | ZrTiSe4 | 10 | (('Zr4+', 'Octahedron', 6), ('Ti4+', 'Octahedron', 6)) | 0.521016969 |  |  | 1.973 |  |  | https://doi.org/10.1038/s41524-023-01153-x
| icsd-104188 |  | ZrTiSe4 | 10 | (('Zr4+', 'Octahedron', 6), ('Ti4+', 'Octahedron', 6)) | 0.521016969 |  |  | 1.897 |  |  | https://doi.org/10.1038/s41524-023-01153-x
| icsd-237507 |  | ZrTl2PbS4 | 15 | (('Zr4+', 'Octahedron', 6), ('Tl+', 'Octahedron', 6), ('Pb2+', 'Octahedron', 6)) | 0.732316081 | 30.48530337 | 9.915308313 | 2.683 |  | Materials Project | https://doi.org/10.1038/s41524-023-01153-x
| icsd-237508 |  | ZrTl2PbSe4 | 15 | (('Zr4+', 'Octahedron', 6), ('Tl+', 'Octahedron', 6), ('Pb2+', 'Octahedron', 6)) | 0.728589651 | 28.42385852 | 11.80447026 | 2.63 |  | Materials Project | https://doi.org/10.1038/s41524-023-01153-x
mp-1102830 | icsd-186072 |  | ZrTl2S3 | 11 | (('Zr4+', 'Octahedron', 6), ('Tl+', 'Octahedron', 6), ('Tl+', 'Octahedron', 6)) | 0.722739094 | 22.55743809 | 8.611906043 | 1.35174817 |  | Materials Project | https://doi.org/10.1038/s41524-022-00811-w https://doi.org/10.1038/s41524-023-01153-x
mp-7049 | icsd-82560 |  | ZrTlCuS3 | 63 | (('Zr4+', 'Octahedron', 6), ('Tl+', 'Square-face bicapped trigonal prism', 8), ('Cu+', 'Tetrahedron', 4)) | 0.730237217 | 46.90607247 | 10.1956572 | 0.543101135 |  | Materials Project | https://doi.org/10.1038/s41524-022-00811-w https://doi.org/10.1038/s41524-023-01153-x
mp-7050 | icsd-82561 |  | ZrTlCuSe3 | 63 | (('Zr4+', 'Octahedron', 6), ('Tl+', 'Square-face bicapped trigonal prism', 8), ('Cu+', 'Tetrahedron', 4)) | 0.726550219 |  |  | 0.938129474 |  |  | https://doi.org/10.1038/s41524-022-00811-w https://doi.org/10.1038/s41524-023-01153-x
mp-258 |  | 5701 | ZrV2 | 227 | [5 empty] | 4.1 |  |  | MPDS
mp-1025509 |  |  | ZrZnF6 | 225 | (('Zr4+', 'Octahedron', 6), ('Zn2+', 'Octahedron', 6)) | 0.893878666 |  |  | -1.806334966 |  |  | https://doi.org/10.1038/s41524-022-00811-w
mp-1014244 |  |  | ZrZnN2 | 156 | (('Zr4+', 'Octahedron', 6), ('Zn2+', 'Tetrahedron', 4)) | 0.725765632 | 34.5062641 | 9.08143641 | -1.316866665 |  | Materials Project | https://doi.org/10.1038/s41524-022-00811-w

## S2 - Halide Perovskites
chemical_formula | space_group | cation_coordination | ionicity | e_ionic | e_electronic | ODP | hardness
YbTlBr3 | 63 | (('Yb2+', 'Octahedron', 6), ('Tl+', 'Square-face bicapped trigonal prism', 8)) |  |  |  | 0.513261499
YbInBr3 | 63 | (('Yb2+', 'Octahedron', 6), ('In+', 'Square-face bicapped trigonal prism', 8)) |  |  |  | 1.442433612
TlSnI3 | 63 | (('Tl+', 'Square-face bicapped trigonal prism', 8), ('Sn2+', 'Octahedron', 6)) | 0.829299021 | 42.16550652 | 6.84432265 | 2.037589018
TlPbI3 | 63 | (('Tl+', 'Square-face bicapped trigonal prism', 8), ('Pb2+', 'Octahedron', 6)) | 0.79220315 |  |  | 0.448681051
TlInCl3 | 1 | (('Tl+', 'Triangular cupola', 9), ('Tl+', 'Bicapped octahedron (cap faces with one atom in common)', 8), ('In2+', 'Octahedron', 6), ('In2+', 'Octahedron', 6)) | 0.791980489 |  |  | -0.046283138
TlGeCl3 | 8 | (('Tl+', 'Cuboctahedron', 12), ('Ge2+', 'Octahedron', 6)) | 0.890056037 |  |  | 2.5182768975000003
TlGeBr3 | 8 | (('Tl+', 'Cuboctahedron', 12), ('Ge2+', 'Octahedron', 6)) | 0.876162427 |  |  | 4.648804016
TlCdCl3 | 62 | (('Tl+', 'Tricapped triangular prism (three square-face caps)', 9), ('Cd2+', 'Octahedron', 6)) | 0.851399818 | 15.41198974 | 3.858054023 | 1.348
RbSrI3 | 63 | (('Rb+', 'Square-face bicapped trigonal prism', 8), ('Sr2+', 'Octahedron', 6)) | 0.910065523 | 4.476802423 | 3.225133367 | -2.422326157
RbSrCl3 | 8 | (('Rb+', 'Cuboctahedron', 12), ('Sr2+', 'Octahedron', 6)) | 0.852536144 |  |  | -2.246854559
RbSrCl3 | 127 | (('Rb+', 'Cube', 8), ('Sr2+', 'Octahedron', 6)) | 0.955418171 |  |  | -2.605521432
RbSrCl3 | 148 | (('Rb+', 'Octahedron', 6), ('Sr2+', 'Octahedron', 6)) | 0.931450599 |  |  | -2.055649629
RbSrCl3 | 221 | (('Rb+', 'Cuboctahedron', 12), ('Sr2+', 'Octahedron', 6)) | 0.852536144 |  |  | -2.274421622
RbSnCl3 | 8 | (('Rb+', 'Cuboctahedron', 12), ('Sn2+', 'Octahedron', 6)) | 0.651161837 |  |  | 4.752062641
RbSnCl3 | 161 | (('Rb+', 'Tricapped triangular prism (three square-face caps)', 9), ('Sn2+', 'Octahedron', 6)) | 0.885767492 |  |  | 2.722969724
RbSnBr3 | 1 | (('Rb+', 'Cuboctahedron', 12), ('Sn2+', 'Octahedron', 6)) | 0.79293288 |  |  | 4.909528212
RbPbCl3 | 8 | (('Rb+', 'Cuboctahedron', 12), ('Pb2+', 'Octahedron', 6)) | 0.685114809 |  |  | 3.752142433
RbPbCl3 | 63 | (('Rb+', 'Square-face bicapped trigonal prism', 8), ('Pb2+', 'Octahedron', 6)) | 0.922549318 | 16.35766952 | 3.309455571 | 0.494493587
RbPbCl3 | 221 | (('Rb+', 'Cuboctahedron', 12), ('Pb2+', 'Octahedron', 6)) | 0.685114809 |  |  | 3.759766535
RbPbBr3 | 8 | (('Rb+', 'Cuboctahedron', 12), ('Pb2+', 'Octahedron', 6)) | 0.642831343 |  |  | 3.528221777
RbPbBr3 | 63 | (('Rb+', 'Square-face bicapped trigonal prism', 8), ('Pb2+', 'Octahedron', 6)) | 0.906828548 | 15.07892785 | 3.832423606 | 0.476881811
RbMgCl3 | 194 | (('Rb+', 'Cuboctahedron', 12), ('Rb+', 'Anticuboctahedron', 12), ('Mg2+', 'Octahedron', 6)) | 0.787491264 |  |  | -5.034
RbGeI3 | 221 | (('Rb+', 'Cuboctahedron', 12), ('Ge2+', 'Octahedron', 6)) | 0.900992755 |  |  | 1.286070307
RbCaI3 | 8 | (('Rb+', 'Cuboctahedron', 12), ('Ca2+', 'Octahedron', 6)) | 0.748935947 |  |  | -0.863610827
RbCaCl3 | 8 | (('Rb+', 'Cuboctahedron', 12), ('Ca2+', 'Octahedron', 6)) | 0.844256862 |  |  | -2.778645209
RbCaCl3 | 161 | (('Rb+', 'Tridiminished icosahedron', 9), ('Ca2+', 'Octahedron', 6)) | 0.944722754 |  |  | -3.130717223
RbCaBr3 | 8 | (('Rb+', 'Cuboctahedron', 12), ('Ca2+', 'Octahedron', 6)) | 0.80863012 |  |  | -1.858505222
RbCaBr3 | 221 | (('Rb+', 'Cuboctahedron', 12), ('Ca2+', 'Octahedron', 6)) | 0.80863012 |  |  | -1.846574779
RbAuI3 | 12 | (('Rb+', 'Tricapped triangular prism (two square-face caps and one triangular-face cap)', 9), ('Au2+', 'Octahedron', 6), ('Au2+', 'Octahedron', 6)) | 0.861135121 | 8.532695033 | 6.314482833 | -1.195859234
RbAuBr3 | 12 | (('Rb+', 'Tricapped triangular prism (two square-face caps and one triangular-face cap)', 9), ('Au2+', 'Octahedron', 6), ('Au2+', 'Octahedron', 6)) | 0.88672694 | 7.006838623 | 6.477915443 | -1.349979335
LiSnCl3 | 160 | (('Li+', 'Octahedron', 6), ('Sn2+', 'Triangular non-coplanar', 3)) | 0.858764052 |  |  | 0.13472153
LiSnCl3 | 161 | (('Li+', 'Octahedron', 6), ('Sn2+', 'Octahedron', 6)) | 0.858764052 | 12.26122038 | 3.776425047 | 0.126254105
KYbI3 | 63 | (('K+', 'Square-face bicapped trigonal prism', 8), ('Yb2+', 'Octahedron', 6)) |  |  |  | -2.797920099
KSrI3 | 63 | (('K+', 'Square-face bicapped trigonal prism', 8), ('Sr2+', 'Octahedron', 6)) | 0.910065523 | 5.880990813 | 3.274654557 | -2.494053154
KInCl3 | 225 | (('K+', 'Cuboctahedron', 12), ('In2+', 'Octahedron', 6), ('In2+', 'Octahedron', 6)) | 0.68939932 |  |  | 0.139345451
KGeCl3 | 8 | (('K+', 'Cuboctahedron', 12), ('Ge2+', 'Octahedron', 6)) | 0.935164085 |  |  | 4.332600607
KGeCl3 | 161 | (('K+', 'Tricapped triangular prism (three square-face caps)', 9), ('Ge2+', 'Octahedron', 6)) | 0.883230178 | 5.535285396 | 3.23594874 | 2.38349347
KGeBr3 | 8 | (('K+', 'Cuboctahedron', 12), ('Ge2+', 'Octahedron', 6)) | 0.922040222 | 11.76507275 | 4.964790083 | 4.317054456
KCaI3 | 63 | (('K+', 'Square-face bicapped trigonal prism', 8), ('Ca2+', 'Octahedron', 6)) | 0.908452188 |  |  | 0.776914869
KCaCl3 | 8 | (('K+', 'Cuboctahedron', 12), ('Ca2+', 'Octahedron', 6)) | 0.844256862 |  |  | -2.298884987
KCaCl3 | 148 | (('K+', 'Octahedron', 6), ('Ca2+', 'Octahedron', 6)) | 0.929484262 |  |  | -3.361306123
KCaCl3 | 221 | (('K+', 'Cuboctahedron', 12), ('Ca2+', 'Octahedron', 6)) | 0.844256862 |  |  | -2.265086443
KCaBr3 | 8 | (('K+', 'Cuboctahedron', 12), ('Ca2+', 'Octahedron', 6)) | 0.80863012 |  |  | -1.484561719
InSnCl3 | 8 | (('In+', 'Square pyramid', 5), ('Sn2+', 'Octahedron', 6)) | 0.775866246 |  |  | 2.295214158
InSnCl3 | 148 | (('In+', 'Octahedron', 6), ('Sn2+', 'Octahedron', 6)) | 0.784374525 | 13.55664398 | 3.629302193 | 1.488159334
InSnBr3 | 1 | (('In+', 'Pentagonal pyramid', 6), ('Sn2+', 'Octahedron', 6)) | 0.748298719 |  |  | 3.524298921
InSnBr3 | 161 | (('In+', 'Octahedron', 6), ('Sn2+', 'Octahedron', 6)) | 0.814243641 | 37.31929412 | 5.237251383 | 2.650029703
InPbCl3 | 8 | (('In+', 'Square pyramid', 5), ('Pb2+', 'Octahedron', 6)) | 0.791028361 |  |  | 1.806686843
InGeCl3 | 8 | (('In+', 'Square-face capped trigonal prism', 7), ('Ge2+', 'Octahedron', 6)) | 0.77117324 |  |  | 2.818402882
InGeCl3 | 161 | (('In+', 'Octahedron', 6), ('Ge2+', 'Octahedron', 6)) | 0.281525454 | 8.202392117 | 3.562063697 | 1.68324479
H6PbCI3N | 6 | (('H+', 'Single neighbor', 1), ('H+', 'Single neighbor', 1), ('H+', 'Single neighbor', 1), ('H+', 'Single neighbor', 1), ('Pb2+', 'Octahedron', 6)) | 0.453675367 |  |  | 2.163
H6PbCBr3N | 6 | (('H+', 'Single neighbor', 1), ('H+', 'Single neighbor', 1), ('H+', 'Single neighbor', 1), ('H+', 'Single neighbor', 1), ('Pb2+', 'Octahedron', 6)) | 0.488730393 |  |  | 2.523
CsYbCl3 | 221 | (('Cs+', 'Cuboctahedron', 12), ('Yb2+', 'Octahedron', 6)) |  |  |  | -4.084813538
CsYbBr3 | 221 | (('Cs+', 'Cuboctahedron', 12), ('Yb2+', 'Octahedron', 6)) |  |  |  | -3.428376844
CsSrI3 | 8 | (('Cs+', 'Cuboctahedron', 12), ('Sr2+', 'Octahedron', 6)) | 0.759292357 |  |  | -1.663489287
CsSrI3 | 63 | (('Cs+', 'Square-face bicapped trigonal prism', 8), ('Sr2+', 'Octahedron', 6)) | 0.911508335 | 3.789963121 | 3.223035613 | -0.171778829
CsSrCl3 | 8 | (('Cs+', 'Cuboctahedron', 12), ('Sr2+', 'Octahedron', 6)) | 0.852536144 |  |  | -2.925659559
CsSrCl3 | 127 | (('Cs+', 'Cuboctahedron', 12), ('Sr2+', 'Octahedron', 6)) | 0.956434755 |  |  | -2.995596089
CsSrCl3 | 161 | (('Cs+', 'Tridiminished icosahedron', 9), ('Sr2+', 'Octahedron', 6)) | 0.947073277 | 6.65371865 | 2.534576487 | -3.140772818
CsSrCl3 | 221 | (('Cs+', 'Cuboctahedron', 12), ('Sr2+', 'Octahedron', 6)) | 0.852536144 |  |  | -2.957502239
CsSrBr3 | 8 | (('Cs+', 'Cuboctahedron', 12), ('Sr2+', 'Octahedron', 6)) | 0.817895063 |  |  | -2.232519748
CsSrBr3 | 63 | (('Cs+', 'Square-face bicapped trigonal prism', 8), ('Sr2+', 'Octahedron', 6)) | 0.93400966 |  |  | -2.801830741
CsSnI3 | 62 | (('Cs+', 'Cuboctahedron', 12), ('Sn2+', 'Octahedron', 6)) | 0.834552377 |  |  | 3.92899637
CsSnI3 | 127 | (('Cs+', 'Cuboctahedron', 12), ('Sn2+', 'Octahedron', 6)) | 0.834552377 | 126567.2736 | 8.043180843 | 4.055670409
CsSnI3 | 221 | (('Cs+', 'Cuboctahedron', 12), ('Sn2+', 'Octahedron', 6)) | 0.903610641 | 162.2299991 | 7.35183498 | 4.336333977
CsSnCl3 | 221 | (('Cs+', 'Cuboctahedron', 12), ('Sn2+', 'Octahedron', 6)) | 0.937454405 |  |  | 5.345597955
CsSnBr3 | 221 | (('Cs+', 'Cuboctahedron', 12), ('Sn2+', 'Octahedron', 6)) | 0.92451788 | 90.33815078 | 5.90472488 | 1.825177626
CsPbI3 | 221 | (('Cs+', 'Cuboctahedron', 12), ('Pb2+', 'Octahedron', 6)) | 0.907406585 |  |  | 2.806024078
CsPbCl3 | 38 | (('Cs+', 'Cuboctahedron', 12), ('Cs+', 'Cuboctahedron', 12), ('Pb2+', 'Octahedron', 6)) | 0.895215625 |  |  | 3.091993967
CsPbCl3 | 155 | (('Cs+', 'Cuboctahedron', 12), ('Pb2+', 'Octahedron', 6)) | 0.940713318 | 34.77705824 | 3.6403531 | 3.481696951
CsPbCl3 | 221 | (('Cs+', 'Cuboctahedron', 12), ('Pb2+', 'Octahedron', 6)) | 0.940713318 |  |  | 3.764469297
CsPbBr3 | 38 | (('Cs+', 'Cuboctahedron', 12), ('Cs+', 'Cuboctahedron', 12), ('Pb2+', 'Octahedron', 6)) | 0.874988633 |  |  | 3.014898317
CsPbBr3 | 62 | (('Cs+', 'Bicapped square prism (adjacent faces)', 10), ('Pb2+', 'Octahedron', 6)) | 0.874988633 | 23.66920243 | 4.206047287 | 2.917193792 | 0.34
CsPbBr3 | 140 | (('Cs+', 'Bicapped octahedron (cap faces with one atom in common)', 8), ('Pb2+', 'Octahedron', 6)) | 0.92806823 |  |  | 3.405419462
CsPbBr3 | 221 | (('Cs+', 'Cuboctahedron', 12), ('Pb2+', 'Octahedron', 6)) | 0.92806823 | 25 | 4.3 | 3.399219798
CsMgI3 | 194 | (('Cs+', 'Anticuboctahedron', 12), ('Mg2+', 'Octahedron', 6)) | 0.682974219 | 9.774904097 | 3.505820763 | -0.630559255
CsMgCl3 | 194 | (('Cs+', 'Anticuboctahedron', 12), ('Mg2+', 'Octahedron', 6)) | 0.787491264 | 7.869904353 | 2.620604817 | -4.228313109
CsMgBr3 | 194 | (('Cs+', 'Anticuboctahedron', 12), ('Mg2+', 'Octahedron', 6)) | 0.746849772 | 7.920225577 | 2.969124533 | -3.314236924
CsInCl3 | 225 | (('Cs+', 'Cuboctahedron', 12), ('In2+', 'Octahedron', 6), ('In2+', 'Octahedron', 6)) | 0.941114445 |  |  | 0.023098232
CsGeI3 | 8 | (('Cs+', 'Cuboctahedron', 12), ('Ge2+', 'Octahedron', 6)) | 0.902421254 | 23.77976067 | 5.694168333 | 2.926619532
CsGeI3 | 160 | (('Cs+', 'Cuboctahedron', 12), ('Ge2+', 'Octahedron', 6)) | 0.902421254 | 16.80529729 | 6.125620713 | 3.339915596
CsGeCl3 | 160 | (('Cs+', 'Cuboctahedron', 12), ('Ge2+', 'Octahedron', 6)) | 0.936418257 | 9.673661893 | 3.642229833 | 3.049199183
CsGeBr3 | 8 | (('Cs+', 'Cuboctahedron', 12), ('Ge2+', 'Octahedron', 6)) | 0.923395203 | 10.90433173 | 4.477748747 | 3.130240739
CsGeBr3 | 160 | (('Cs+', 'Cuboctahedron', 12), ('Ge2+', 'Octahedron', 6)) | 0.923395203 |  |  | 3.460867248
CsGeBr3 | 221 | (('Cs+', 'Cuboctahedron', 12), ('Ge2+', 'Octahedron', 6)) | 0.923395203 | 4.52328472 | 6.5499082 | 1.620358033
CsCdCl3 | 221 | (('Cs+', 'Cuboctahedron', 12), ('Cd2+', 'Octahedron', 6)) | 0.942901902 | 10.10270924 | 3.40768799 | -1.783035836
CsCdBr3 | 194 | (('Cs+', 'Anticuboctahedron', 12), ('Cd2+', 'Octahedron', 6)) | 0.930469131 | 15.26805909 | 3.27557551 | -2.502858653
CsCdBr3 | 221 | (('Cs+', 'Cuboctahedron', 12), ('Cd2+', 'Octahedron', 6)) | 0.930469131 |  |  | -2.717424
CsCaI3 | 8 | (('Cs+', 'Cuboctahedron', 12), ('Ca2+', 'Octahedron', 6)) | 0.748935947 |  |  | 0.724164345
CsCaCl3 | 99 | (('Cs+', 'Cuboctahedron', 12), ('Ca2+', 'Octahedron', 6)) | 0.844256862 |  |  | -3.733672026
CsCaCl3 | 140 | (('Cs+', 'Cuboctahedron', 12), ('Ca2+', 'Octahedron', 6)) | 0.844256862 |  |  | -3.28077787
CsCaCl3 | 221 | (('Cs+', 'Cuboctahedron', 12), ('Ca2+', 'Octahedron', 6)) | 0.844256862 |  |  | -3.703934214
CsCaBr3 | 221 | (('Cs+', 'Cuboctahedron', 12), ('Ca2+', 'Octahedron', 6)) | 0.80863012 | 16.84401121 | 2.97257754 | -2.914683187
CsAuI3 | 139 | (('Cs+', 'Cuboctahedron', 12), ('Au2+', 'Octahedron', 6), ('Au2+', 'Octahedron', 6)) | 0.893136602 | 12.05179676 | 8.997380447 | -1.132698514
CsAuCl3 | 139 | (('Cs+', 'Cuboctahedron', 12), ('Au2+', 'Octahedron', 6), ('Au2+', 'Octahedron', 6)) | 0.92806823 | 13.04506814 | 7.055229697 | -1.501530045
CsAuBr3 | 139 | (('Cs+', 'Cuboctahedron', 12), ('Au2+', 'Octahedron', 6), ('Au2+', 'Octahedron', 6)) | 0.914454246 | 11.71908221 | 9.04523128 | -0.904629024
CH3NH3PbI3 | 1 | (('Pb2+', 'Octahedron', 6),) | 0.8574 | 28.5 | 5 | 1.22 | 0.56
CH3NH3PbCl3 | 1 | (('Pb2+', 'Octahedron', 6),) | 0.89 | 25.8 | 4 | 1.95
CH3NH3PbBr3 | 1 | (('Pb2+', 'Octahedron', 6),) | 0.87616 | 27.6 | 4.7 | 0.66 | 0.36
CaTlI3 | 63 | (('Ca2+', 'Octahedron', 6), ('Tl+', 'Square-face bicapped trigonal prism', 8)) | 0.858794346 |  |  | 0.423400012
CaInI3 | 63 | (('Ca2+', 'Octahedron', 6), ('In+', 'Square-face bicapped trigonal prism', 8)) | 0.832959563 |  |  | 1.528649218

## S3 - Alkali Halides
chemical_formula | space_group | cation_coordination | ionicity | e_ionic | e_electronic | ODP | hardness
CsBr | 221 | (('Cs+', 'Cube', 8),) | 0.961483422 | 4.07 | 2.6 | -2.790416849
CsBr | 225 | (('Cs+', 'Octahedron', 6),) | 0.948644563 | 3.595950813 | 2.49786981 | -2.384609397
CsCl | 221 | (('Cs+', 'Cube', 8),) | 0.969305339 | 4.3325 | 2.6375 | -4.324
CsCl | 225 | (('Cs+', 'Octahedron', 6),) | 0.959073785 | 2.808638707 | 2.631969103 | -2.7145
CsI | 59 | (('Cs+', 'Octahedron', 6),) | 0.930469131 |  |  | -2.050953705
CsI | 221 | (('Cs+', 'Cube', 8),) | 0.947851848 | 3.73 | 2.82 | -2.928320113
CsI | 225 | (('Cs+', 'Octahedron', 6),) | 0.930469131 | 3.418565657 | 2.693136777 | -1.965949224
KBr | 221 | (('K+', 'Cube', 8),) | 0.960218032 |  |  | -3.032805801
KBr | 225 | (('K+', 'Octahedron', 6),) | 0.946957376 | 2.428666667 | 2.448 | -2.194954223 | 0.0785
KCl | 221 | (('K+', 'Cube', 8),) | 0.968201671 |  |  | -4.260998765
KCl | 225 | (('K+', 'Octahedron', 6),) | 0.957602228 | 2.608444444 | 2.194888889 | -3.302816213
KI | 63 | (('K+', 'Octahedron', 6),) | 0.928507267 |  |  | -2.095343883
KI | 221 | (('K+', 'Cube', 8),) | 0.94638045 |  |  | -2.379136228
KI | 225 | (('K+', 'Octahedron', 6),) | 0.928507267 | 2.1164 | 2.9836 | -2.202064209 | 0.0706
LiBr | 186 | (('Li+', 'Tetrahedron', 4),) | 0.906181608 | 2.100865027 | 2.729662573 | -2.554923494
LiBr | 225 | (('Li+', 'Octahedron', 6),) | 0.937454405 | 7.36025 | 3.01725 | -4.33824462
LiCl | 186 | (('Li+', 'Tetrahedron', 4),) | 0.923800042 | 2.18090568 | 2.439965913 | -3.397698673
LiCl | 225 | (('Li+', 'Octahedron', 6),) | 0.949200028 | 3.069833333 | 2.7835 | -5.696805698
LiI | 186 | (('Li+', 'Tetrahedron', 4),) | 0.87654695 | 1.899226467 | 3.14451085 | -2.307062385
LiI | 194 | (('Li+', 'Octahedron', 6),) | 0.917697967 |  |  | -4.045681154
LiI | 225 | (('Li+', 'Octahedron', 6),) | 0.917697967 | 3.786666667 | 3.8 | -3.975917635
NaBr | 225 | (('Na+', 'Octahedron', 6),) | 0.940512226 | 3.7362 | 2.5438 | -2.868689568
NaCl | 221 | (('Na+', 'Cube', 8),) | 0.963943443 |  |  | -4.089
NaCl | 225 | (('Na+', 'Octahedron', 6),) | 0.95192459 | 3.560809524 | 2.345857143 | -3.762711891 | 0.147
NaI | 225 | (('Na+', 'Octahedron', 6),) | 0.921132375 | 4.38 | 2.93 | -2.580802646
RbBr | 221 | (('Rb+', 'Cube', 8),) | 0.960218032 |  |  | -3.09138566
RbBr | 225 | (('Rb+', 'Octahedron', 6),) | 0.946957376 | 2.56775 | 2.29725 | -2.365706471
RbCl | 221 | (('Rb+', 'Cube', 8),) | 0.968201671 |  |  | -4.194
RbCl | 225 | (('Rb+', 'Octahedron', 6),) | 0.957602228 | 2.621333333 | 2.215333333 | -3.041
RbI | 221 | (('Rb+', 'Cube', 8),) | 0.94638045 |  |  | -2.483067351
RbI | 225 | (('Rb+', 'Octahedron', 6),) | 0.928507267 | 2.084166667 | 2.835833333 | -1.222811055

## S4 - Coinage Halides
chemical_formula | space_group | cation_coordination | ionicity | e_ionic | e_electronic | ODP | hardness
AgBr | 11 | (('Ag+', 'Octahedron', 6),) | 0.872161109 |  |  | 0.078315581
AgBr | 216 | (('Ag+', 'Tetrahedron', 4),) | 0.808241663 | 3.077880037 | 4.31810361 | 0.849966871
AgBr | 225 | (('Ag+', 'Octahedron', 6),) | 0.872161109 | 6.292 | 4.716 | 0.045160435
AgCl | 11 | (('Ag+', 'Octahedron', 6),) | 0.88582061 |  |  | 0.003470515
AgCl | 63 | (('Ag+', 'Square-face capped trigonal prism', 7),) | 0.902131951 |  |  | 0.596856514
AgCl | 225 | (('Ag+', 'Octahedron', 6),) | 0.88582061 | 5.832 | 4.096 | 0.016744639
AgI | 11 | (('Ag+', 'Octahedron', 6),) | 0.854121978 |  |  | 1.994
AgI | 119 | (('Ag+', 'Tetrahedron', 4),) | 0.781182966 | 2.383301257 | 5.032197497 | -0.094931284
AgI | 129 | (('Ag+', 'Tetrahedron', 4),) | 0.781182966 | 3.641308197 | 4.730618677 | 0.164036978
AgI | 186 | (('Ag+', 'Tetrahedron', 4), ('Ag+', 'Tetrahedron', 4)) | 0.781182966 | 2.120445863 | 4.99932361 | -0.079603132
AgI | 186 | (('Ag+', 'Tetrahedron', 4),) | 0.781182966 | 2.220368193 | 4.96827543 | -0.160305711
AgI | 216 | (('Ag+', 'Tetrahedron', 4),) | 0.781182966 | 5.8 | 4.2 | -0.2049922
AgI | 221 | (('Ag+', 'Cube', 8),) | 0.890591483 |  |  | -0.849
AgI | 225 | (('Ag+', 'Octahedron', 6),) | 0.854121978 |  |  | 2.332242031
AuBr | 138 | (('Au+', 'Linear', 2),) | 0.537702743 | 0.567637583 | 4.806370983 | -1.212101091
AuBr | 141 | (('Au+', 'Linear', 2),) | 0.537702743 |  |  | -2.094831
AuCl | 138 | (('Au+', 'Linear', 2),) | 0.567229269 |  |  | -1.898159588
AuCl | 141 | (('Au+', 'Linear', 2),) | 0.567229269 | 0.27580424 | 4.56946468 | -2.041407
AuCl2 | 2 | (('Au2+', 'T-shaped', 3), ('Au2+', 'Square plane', 4)) | 0.567229269 |  |  | -1.894489046
AuCl3 | 14 | (('Au3+', 'Square plane', 4),) | 0.134458538 | 0.670684603 | 3.25831406 | -3.294
AuI | 138 | (('Au+', 'Linear', 2),) | 0.508378998 | 0.419911513 | 4.67060613 | -1.362678217
CuBr | 119 | (('Cu+', 'Tetrahedron', 4),) | 0.811224039 | 2.907298123 | 6.282770773 | -1.296520272
CuBr | 129 | (('Cu+', 'Tetrahedron', 4),) | 0.811224039 | 6.76951615 | 4.799522433 | -0.991853439
CuBr | 194 | (('Cu+', 'Trigonal plane', 3),) | 0.748298719 |  |  | -1.532712887
CuBr | 216 | (('Cu+', 'Tetrahedron', 4),) | 0.811224039 | 2.2312 | 4.325 | -1.184323051 | 0.208
CuBr | 225 | (('Cu+', 'Octahedron', 6),) | 0.87414936 |  |  | 1.635
CuCl | 160 | (('Cu+', 'Tetrahedron', 4),) | 0.831899684 |  |  | -1.923854288
CuCl | 186 | (('Cu+', 'Tetrahedron', 4),) | 0.831899684 |  |  | -1.944375864
CuCl | 216 | (('Cu+', 'Tetrahedron', 4),) | 0.831899684 | 2.257571429 | 3.825 | -1.62356396 | 0.108
CuCl | 225 | (('Cu+', 'Octahedron', 6),) | 0.887933123 |  |  | -3.561
CuI | 7 | (('Cu+', 'Tetrahedron', 4), ('Cu+', 'Tetrahedron', 4)) | 0.783614634 | 1.674397473 | 6.35533971 | -2.732401807
CuI | 63 | (('Cu+', 'Trigonal plane', 3),) | 0.711486179 |  |  | -0.783147411
CuI | 129 | (('Cu+', 'Tetrahedron', 4),) | 0.783614634 |  |  | -1.48500751
CuI | 156 | (('Cu+', 'Tetrahedron', 4), ('Cu+', 'Tetrahedron', 4), ('Cu+', 'Tetrahedron', 4), ('Cu+', 'Tetrahedron', 4), ('Cu+', 'Tetrahedron', 4), ('Cu+', 'Tetrahedron', 4)) | 0.783614634 | 2.410695456 | 5.432739287 | -1.434730335
CuI | 160 | (('Cu+', 'Tetrahedron', 4), ('Cu+', 'Tetrahedron', 4), ('Cu+', 'Tetrahedron', 4), ('Cu+', 'Tetrahedron', 4)) | 0.783614634 | 1.498491563 | 6.33075212 | -2.431308146
CuI | 164 | (('Cu+', 'Tetrahedron', 4),) | 0.783614634 | 2.579736513 | 5.46195765 | -1.575458495
CuI | 166 | (('Cu+', 'Tetrahedron', 4),) | 0.567229269 |  |  | -1.708
CuI | 186 | (('Cu+', 'Tetrahedron', 4),) | 0.783614634 | 1.2808121 | 6.220090937 | -2.488889864
CuI | 216 | (('Cu+', 'Tetrahedron', 4), ('Cu+', 'Tetrahedron', 4)) | 0.783614634 | 1.021333333 | 5.969 | -2.14775 | 0.192

## S5 - Chalcohalides
chemical_formula | space_group | cation_coordination | ionicity | e_ionic | e_electronic | ODP | hardness
Ag2HgSI2 | 36 | (('Ag+', 'Tetrahedron', 4), ('Hg2+', 'Linear', 2)) | 0.734589143 | 5.78915447 | 5.899012797 | -2.265155736
Ag3SBr | 42 | (('Ag+', 'Tetrahedron', 4), ('Ag+', 'Tetrahedron', 4), ('Ag+', 'Tetrahedron', 4), ('Ag+', 'Tetrahedron', 4)) | 0.786120222 |  |  | -0.9083708
Ag3SI | 1 | (('Ag+', 'Square pyramid', 5), ('Ag+', 'Tetrahedron', 4), ('Ag+', 'Trigonal plane', 3)) | 0.80141366 | 12.4425714 | 8.428426813 | -0.822054496
Ag3SI | 1 | (('Ag+', 'Tetrahedron', 4), ('Ag+', 'Tetrahedron', 4), ('Ag+', 'Tetrahedron', 4), ('Ag+', 'Tetrahedron', 4), ('Ag+', 'Tetrahedron', 4), ('Ag+', 'See-saw', 4)) | 0.777100656 |  |  | -0.759919642
Ag3SI | 1 | (('Ag+', 'Trigonal plane', 3), ('Ag+', 'Tetrahedron', 4), ('Ag+', 'Tetrahedron', 4), ('Ag+', 'Trigonal plane', 3), ('Ag+', 'Tetrahedron', 4), ('Ag+', 'Trigonal plane', 3)) | 0.762054055 |  |  | -0.073516696
Ag3SI | 4 | (('Ag+', 'Tetrahedron', 4), ('Ag+', 'Tetrahedron', 4), ('Ag+', 'Tetrahedron', 4)) | 0.777100656 | 10.77930192 | 8.653418817 | -1.105987447
Ag3SI | 6 | (('Ag+', 'Tetrahedron', 4), ('Ag+', 'Tetrahedron', 4), ('Ag+', 'Tetrahedron', 4)) | 0.777100656 | 7.294071917 | 8.388918813 | -0.833673817
Ag3SI | 42 | (('Ag+', 'Tetrahedron', 4), ('Ag+', 'Tetrahedron', 4), ('Ag+', 'Tetrahedron', 4), ('Ag+', 'See-saw', 4)) | 0.777100656 |  |  | -1.000658174
Ag3SI | 146 | (('Ag+', 'Tetrahedron', 4),) | 0.777100656 | 7.520789217 | 8.598094297 | -1.334393591
Ag3SI | 155 | (('Ag+', 'Square pyramid', 5),) | 0.80141366 | 8.70905698 | 8.205605227 | -1.389462778
Ag3SI | 221 | (('Ag+', 'Linear', 2),) | 0.813570162 |  |  | -1.703
Ag5P(S2Cl)2 | 38 | (('Ag+', 'Square pyramid', 5), ('Ag+', 'Tetrahedron', 4), ('P5+', 'Tetrahedron', 4)) | 0.648327743 | 54.93788614 | 6.521868417 | -3.041152917
AgBi2S3Cl | 11 | (('Ag+', 'Octahedron', 6), ('Bi3+', 'Square-face capped trigonal prism', 7), ('Bi3+', 'Square-face capped trigonal prism', 7)) | 0.631469895 |  |  | 0.731
AgBi2Se3Cl | 11 | (('Ag+', 'Octahedron', 6), ('Bi3+', 'Square-face capped trigonal prism', 7), ('Bi3+', 'Square-face capped trigonal prism', 7)) | 0.74035289 |  |  | 0.627
AgBiSCl2 | 63 | (('Ag+', 'Octahedron', 6), ('Bi3+', 'Square-face bicapped trigonal prism', 8)) | 0.76044674 | 107.282256 | 6.716363183 | -1.239749374
AgHgSBr | 51 | (('Ag+', 'Tetrahedron', 4), ('Hg2+', 'See-saw', 4), ('Hg2+', 'Linear', 2)) | 0.681030005 | 8.310409983 | 5.615855833 | -2.109
AgHgSI | 51 | (('Ag+', 'Tetrahedron', 4), ('Hg2+', 'Tetrahedron', 4), ('Hg2+', 'Linear', 2)) | 0.721916035 |  |  | -2.394
AsSeI | 14 | (('As3+', 'See-saw', 4),) | 0.205868242 |  |  | -0.213637185
BaCSNCl | 11 | (('Ba2+', 'Tricapped triangular prism (three square-face caps)', 9), ('C4+', 'Linear', 2)) | 0.689780444 |  |  | -0.932074025
Bi3Se4Br | 12 | (('Bi3+', 'Square-face capped trigonal prism', 7), ('Bi3+', 'Square-face bicapped trigonal prism', 8), ('Bi3+', 'Square-face capped trigonal prism', 7)) | 0.494956808 |  |  | -0.219
BiSBr | 62 | (('Bi3+', 'Octahedron', 6),) | 0.514280211 |  |  | -1.522853238 | 0.89
BiSCl | 62 | (('Bi3+', 'Square-face capped trigonal prism', 7),) | 0.619006014 | 31.84644862 | 6.031656407 | -0.535092966
BiSI | 62 | (('Bi3+', 'Square pyramid', 5),) | 0.486670806 | 30.10333333 | 6.48 | -1.346946411 | 0.62
BiSeBr | 62 | (('Bi3+', 'Square-face capped trigonal prism', 7),) | 0.511303374 |  |  | -0.602546542
BiSeCl | 62 | (('Bi3+', 'Octahedron', 6),) | 0.588012458 |  |  | -0.862524845
BiSeI | 62 | (('Bi3+', 'Square pyramid', 5),) | 0.483693969 | 23.09 | 11.03 | -1.132110125 | 0.28
BiTeBr | 156 | (('Bi3+', 'Octahedron', 6),) | 0.544132748 | 14.9650902 | 9.064584217 | -0.136026149
BiTeCl | 186 | (('Bi3+', 'Octahedron', 6),) | 0.557916512 | 13.94251992 | 7.578548683 | -0.396769458
BiTeI | 156 | (('Bi3+', 'Octahedron', 6),) | 0.525726478 | 13.93472425 | 9.981131243 | -0.3600417355
CSCl2 | 14 | (('C4+', 'Tetrahedron', 4),) | 0.059294511 |  |  | -1.76
Cd5(S2Cl)2 | 8 | (('Cd2+', 'Tetrahedron', 4), ('Cd2+', 'Tetrahedron', 4), ('Cd2+', 'Trigonal bipyramid', 5), ('Cd2+', 'Trigonal bipyramid', 5), ('Cd2+', 'Trigonal bipyramid', 5)) | 0.66181498 | 10.15524925 | 5.0323944 | -2.902622083
CdBiS2Br | 12 | (('Cd2+', 'Octahedron', 6), ('Cd2+', 'Octahedron', 6), ('Bi3+', 'Square-face capped trigonal prism', 7)) | 0.658180141 |  |  | -2.148757457
CdBiSe2I | 12 | (('Cd2+', 'Octahedron', 6), ('Cd2+', 'Octahedron', 6), ('Bi3+', 'Square pyramid', 5)) | 0.635204454 |  |  | -1.590844099
CdSb2Se3Br2 | 12 | (('Cd2+', 'Octahedron', 6), ('Sb3+', 'Square pyramid', 5), ('Sb3+', 'Square pyramid', 5)) | 0.503018381 | 95.62958579 | 25148.81653 | -0.230964064
CdSbS2Br | 12 | (('Cd2+', 'Octahedron', 6), ('Cd2+', 'Octahedron', 6), ('Sb3+', 'Square pyramid', 5)) | 0.59477544 |  |  | -1.133520178
CuBiSCl2 | 63 | (('Cu+', 'Octahedron', 6), ('Bi3+', 'Square-face bicapped trigonal prism', 8)) | 0.761874584 |  |  | -1.77560017
CuHgSBr | 51 | (('Cu+', 'Tetrahedron', 4), ('Hg2+', 'Tetrahedron', 4), ('Hg2+', 'Octahedron', 6)) | 0.714366809 |  |  | -2.57
CuHgSI | 33 | (('Cu+', 'Tetrahedron', 4), ('Hg2+', 'Tetrahedron', 4)) | 0.669099446 |  |  | -2.654
CuHgSeBr | 51 | (('Cu+', 'Tetrahedron', 4), ('Hg2+', 'Tetrahedron', 4), ('Hg2+', 'Octahedron', 6)) | 0.680671521 |  |  | -1.917
CuHgSeCl | 55 | (('Cu+', 'Tetrahedron', 4), ('Hg2+', 'Octahedron', 6)) | 0.719026063 |  |  | -2.473
CuSe2Br | 14 | (('Cu3+', 'Tetrahedron', 4),) | 0.274308029 |  |  | -1.341
CuTe2I | 14 | (('Cu3+', 'Tetrahedron', 4),) | 0.195709867 |  |  | -1.067
DySBr | 59 | (('Dy3+', 'Octahedron', 6),) | 0.725277794 |  |  | 1.119828485
DySCl | 14 | (('Dy3+', 'Square-face capped trigonal prism', 7),) | 0.777511333 |  |  | 0.545475547
DySI | 59 | (('Dy3+', 'Octahedron', 6),) | 0.693689269 |  |  | 0.529113465
ErSCl | 59 | (('Er3+', 'Octahedron', 6),) | 0.740947038 |  |  | -0.540091514
ErSeI | 59 | (('Er3+', 'Octahedron', 6),) | 0.686201844 |  |  | 0.987720875
GaTeCl | 58 | (('Ga3+', 'Tetrahedron', 4),) | 0.356576058 | 3.32217143 | 5.172492567 | -3.75729281
GdSI | 59 | (('Gd3+', 'Octahedron', 6),) | 0.697974538 |  |  | 0.406
Hg3(TeCl)2 | 199 | (('Hg2+', 'Octahedron', 6),) | 0.557916512 | 18.5438366 | 6.65414195 | -2.811
Hg3Bi2(SCl4)2 | 12 | (('Hg2+', 'Octahedron', 6), ('Hg2+', 'Octahedron', 6), ('Bi3+', 'Square-face capped trigonal prism', 7)) | 0.612261964 | 18.39234713 | 4.813628323 | -5.222
HoSI | 59 | (('Ho3+', 'Octahedron', 6),) | 0.691547004 |  |  | 0.667568025
In2AgTe3I | 8 | (('In3+', 'Tetrahedron', 4), ('In3+', 'Tetrahedron', 4), ('Ag+', 'Tetrahedron', 4)) | 0.406333063 |  |  | -1.813931006
In2CuSe3Br | 1 | (('In3+', 'Tetrahedron', 4), ('In3+', 'Tetrahedron', 4), ('Cu+', 'Tetrahedron', 4)) | 0.502149299 |  |  | -1.835618281
In2CuTe3Br | 1 | (('In3+', 'Tetrahedron', 4), ('In3+', 'Tetrahedron', 4), ('Cu+', 'Tetrahedron', 4)) | 0.44948795 |  |  | -2.128745613
In2CuTe3Cl | 1 | (('In3+', 'Tetrahedron', 4), ('In3+', 'Tetrahedron', 4), ('Cu+', 'Tetrahedron', 4)) | 0.456510424 |  |  | -2.187416194
InBi2S4Br | 12 | (('In3+', 'Octahedron', 6), ('Bi3+', 'Square-face bicapped trigonal prism', 8)) | 0.49373988 |  |  | -1.700196012
InBi2S4Cl | 12 | (('In3+', 'Octahedron', 6), ('Bi3+', 'Square-face bicapped trigonal prism', 8)) | 0.613742814 |  |  | -1.268870355
InBi2Se4Br | 12 | (('In3+', 'Octahedron', 6), ('Bi3+', 'Square-face capped trigonal prism', 7), ('Bi3+', 'Square-face capped trigonal prism', 7)) | 0.489973779 |  |  | -1.284879891
InSb2S4Br | 12 | (('In3+', 'Octahedron', 6), ('Sb3+', 'Square pyramid', 5), ('Sb3+', 'Octahedron', 6)) | 0.631098275 | 30.87062098 | 19.46219056 | -0.435049676
InSb2S4Cl | 12 | (('In3+', 'Octahedron', 6), ('Sb3+', 'Octahedron', 6), ('Sb3+', 'Square pyramid', 5)) | 0.483403177 |  |  | -0.598304056
InSb2Se4Br | 12 | (('In3+', 'Octahedron', 6), ('Sb3+', 'Square pyramid', 5), ('Sb3+', 'Octahedron', 6)) | 0.428376873 | 28.65934626 | 11.77328568 | -0.42553669
InTeBr | 14 | (('In3+', 'Tetrahedron', 4),) | 0.322077565 | 4.597894933 | 5.3173546 | -2.856324989
InTeI | 14 | (('In3+', 'Tetrahedron', 4),) | 0.263097983 | 4.442819753 | 5.74142999 | -3.032858497
K2SeBr6 | 225 | (('K+', 'Cuboctahedron', 12),) | inf | 17.09179849 | 4.180180627 | -1.86484458
LaSeCl | 62 | (('La3+', 'Tricapped triangular prism (three square-face caps)', 9),) | 0.838494831 |  |  | 1.60480789
LaTeCl | 62 | (('La3+', 'Tricapped triangular prism (three square-face caps)', 9),) | 0.800971826 |  |  | 2.300379525
LaTeCl | 129 | (('La3+', 'Tricapped triangular prism (three square-face caps)', 9),) | 0.800971826 |  |  | 3.16998728
Li5P(S2Cl)2 | 38 | (('Li+', 'Square pyramid', 5), ('Li+', 'Tetrahedron', 4), ('P5+', 'Tetrahedron', 4)) | 0.811512859 | 6.32880766 | 3.81633945 | -3.148473251
Li6PS5Br | 216 | (('Li+', 'Trigonal plane', 3), ('P5+', 'Tetrahedron', 4)) | inf | 1.287927817 | 3.67661522 | -4.984
Li6PS5Cl | 216 | (('Li+', 'Trigonal plane', 3), ('P5+', 'Tetrahedron', 4)) | inf | 1.259020613 | 3.52583276 | -5.348
Li6PS5I | 216 | (('Li+', 'Trigonal plane', 3), ('P5+', 'Tetrahedron', 4)) | 0.71961186 | 1.357477327 | 3.92748958 | -4.422
LuSBr | 59 | (('Lu3+', 'Octahedron', 6),) | 0.770379215 |  |  | 1.160412
MoSBr | 216 | (('Mo3+', 'Octahedron', 6),) | 0.53902328 | 0.601430053 | 8.33349339 | -0.649210485
MoSCl | 216 | (('Mo3+', 'Octahedron', 6),) | 0.551247114 |  |  | -0.711447387
MoSI | 216 | (('Mo3+', 'Octahedron', 6),) | 0.524478401 |  |  | -0.933828531
NaZr2SN2Cl | 160 | (('Na+', 'Octahedron', 6), ('Zr4+', 'Tetrahedron', 4), ('Zr4+', 'Face-capped octahedron', 7)) | 0.755331844 |  |  | -0.110475786
Nb(SBr)2 | 2 | (('Nb5+', 'Dodecahedron with triangular faces - p2345 plane normalized', 8),) | 0.501763669 | 0.82697571 | 4.697965133 | -1.473920678
Nb(SBr)2 | 12 | (('Nb5+', 'Dodecahedron with triangular faces - p2345 plane normalized', 8),) | 0.501763669 |  |  | -1.261253105
Nb(SCl)2 | 12 | (('Nb5+', 'Dodecahedron with triangular faces - p2345 plane normalized', 8),) | 0.516021911 | 1.094974217 | 4.635961057 | -1.52445107
Nb(SeBr)2 | 2 | (('Nb5+', 'Dodecahedron with triangular faces - p2345 plane normalized', 8),) | 0.496029619 |  |  | -1.179151175
Nb(SeBr)2 | 12 | (('Nb5+', 'Dodecahedron with triangular faces - p2345 plane normalized', 8),) | 0.496029619 |  |  | -1.128743913
Nb(SeCl)2 | 2 | (('Nb5+', 'Dodecahedron with triangular faces - p2345 plane normalized', 8),) | 0.510287861 | 1.269255327 | 5.36410557 | -1.438807969
Nb(SeI)2 | 12 | (('Nb5+', 'Dodecahedron with triangular faces - p2345 plane normalized', 8),) | 0.475140709 |  |  | -0.646375977
Nb3SBr7 | 156 | (('Nb3+', 'Octahedron', 6),) | 0.658929691 | 1.702876916 | 6.103885733 | -0.7558009745
Nb3TeI7 | 156 | (('Nb3+', 'Octahedron', 6),) | 0.591357647 | 1.484006603 | 9.138091443 | 0.1737716255
NbSeBr3 | 13 | (('Nb5+', 'Square-face capped trigonal prism', 7),) | 0.328167888 | 1.472636513 | 4.45942783 | -0.603
NdSBr | 14 | (('Nd3+', 'Square-face capped trigonal prism', 7),) | 0.77831877 |  |  | 0.623327901
NdTeCl | 129 | (('Nd3+', 'Tricapped triangular prism (three square-face caps)', 9),) | 0.796086969 |  |  | 2.55870346
Pb4SeBr6 | 8 | (('Pb2+', 'Square-face capped trigonal prism', 7), ('Pb2+', 'Tricapped triangular prism (three square-face caps)', 9), ('Pb2+', 'Square-face bicapped trigonal prism', 8), ('Pb2+', 'Tricapped triangular prism (three square-face caps)', 9)) | 0.794797884 |  |  | -0.885
Pb4SeBr6 | 44 | (('Pb2+', 'Square-face capped trigonal prism', 7), ('Pb2+', 'Tricapped triangular prism (three square-face caps)', 9), ('Pb2+', 'Square-face bicapped trigonal prism', 8)) | 0.794797884 |  |  | -2.055
Pb5(SI3)2 | 12 | (('Pb2+', 'Square pyramid', 5), ('Pb2+', 'Square pyramid', 5), ('Pb2+', 'Octahedron', 6)) | 0.736789565 |  |  | -0.002
Pd(Se3Cl)2 | 14 | (('Pd2+', 'Square plane', 4),) | 0.205784147 |  |  | -1.214
PrSBr | 14 | (('Pr3+', 'Square-face capped trigonal prism', 7),) | 0.780051863 |  |  | 0.61234547
PrTeCl | 129 | (('Pr3+', 'Tricapped triangular prism (three square-face caps)', 9),) | 0.797305571 |  |  | 2.566692944
Sb4Se3SI4 | 6 | (('Sb3+', 'Square pyramid', 5), ('Sb3+', 'Square pyramid', 5), ('Sb3+', 'Square pyramid', 5), ('Sb3+', 'Square pyramid', 5)) | 0.45967205 |  |  | -0.680925308
SbSBr | 33 | (('Sb3+', 'Square pyramid', 5),) | 0.486022151 |  |  | -0.309072708 | 1.19
SbSBr | 62 | (('Sb3+', 'Square pyramid', 5),) | 0.486022151 | 98.34959949 | 6.80413462 | -0.026564284 | 1.19
SbSI | 33 | (('Sb3+', 'Square pyramid', 5),) | 0.461479302 |  |  | -0.656157713 | 1.07
SbSI | 62 | (('Sb3+', 'Square pyramid', 5), ('Sb3+', 'Square pyramid', 5)) | 0.537410195 |  |  | 0.131773763 | 1.07
SbSI | 62 | (('Sb3+', 'Square pyramid', 5),) | 0.461479302 | 76.61523811 | 8.20799527 | -0.540575709 | 1.07
SbSeBr | 62 | (('Sb3+', 'Square pyramid', 5),) | 0.483612481 | 59.53492315 | 7.59918908 | 0.260131036
SbSeI | 62 | (('Sb3+', 'Square pyramid', 5),) | 0.459069632 | 46.3949605 | 9.100303717 | -0.514489967
SbTeI | 12 | (('Sb3+', 'Square pyramid', 5),) | 0.439082255 |  |  | 1.004779376
Sm2SCl4 | 15 | (('Sm3+', 'Square-face bicapped trigonal prism', 8),) | 0.840081582 |  |  | -0.877
SmSBr | 14 | (('Sm3+', 'Square-face capped trigonal prism', 7),) | 0.773104117 |  |  | 0.804327377
SmSI | 166 | (('Sm3+', 'Face-capped octahedron', 7),) | 0.752239238 |  |  | 0.51725493
Sn2SbS2I3 | 63 | (('Sn2+', 'Square pyramid', 5), ('Sb3+', 'Square-face bicapped trigonal prism', 8)) | 0.682332589 |  |  | 1.167064217
Sn3SbSe2I5 | 8 | (('Sn2+', 'Square pyramid', 5), ('Sn2+', 'Square pyramid', 5), ('Sn2+', 'Square-face capped trigonal prism', 7), ('Sb3+', 'Square-face capped trigonal prism', 7)) | 0.543631288 |  |  | 0.556948425
Ta3SBr7 | 8 | (('Ta3+', 'Octahedron', 6), ('Ta3+', 'Octahedron', 6)) | 0.766565082 |  |  | -0.745020074
TaTe4I | 2 | (('Ta5+', 'Square antiprism', 8),) |  | 16.87788491 | 492.4468814 | 0.008466161
TbSBr | 14 | (('Tb3+', 'Square-face capped trigonal prism', 7),) |  |  |  | 1.009535755
Te4MoBr | 2 | (('Mo3+', 'Square antiprism', 8),) | inf |  |  | -0.649251506
TeAuI | 14 | (('Au3+', 'Octahedron', 6),) | 0.182461919 | 4.88627267 | 10.37281306 | -1.047958397
TePdI2 | 2 | (('Pd3+', 'Octahedron', 6),) | 0.67839413 |  |  | -0.381995272
TeRhCl | 12 | (('Rh3+', 'Octahedron', 6),) | 0.532024522 | 3.486008584 | 9.856490117 | 0.187228392
Th(TeI)2 | 12 | (('Th4+', 'Dodecahedron with triangular faces - p2345 plane normalized', 8),) | 0.629521457 |  |  | -0.708166953
Tl5Se2Br | 140 | (('Tl+', 'Square pyramid', 5), ('Tl+', 'Octahedron', 6)) | 0.831386247 | 34.59792509 | 11.31883162 | 3.385
WSCl4 | 2 | (('W6+', 'Square pyramid', 5),) | 0.200884636 |  |  | -1.572177622
YSeCl | 216 | (('Y3+', 'Bicapped square prism (adjacent faces)', 10),) | 0.806825706 |  |  | -0.117

## S6 - Complex Pyrites
chemical_formula | space_group | cation_coordination | ionicity | e_ionic | e_electronic | ODP | hardness
AlAgS2 | 122 | (('Al3+', 'Tetrahedron', 4), ('Ag+', 'Tetrahedron', 4)) | 0.575639598 | 2.672782687 | 5.763539057 | -4.183268961 | 2.59
AlAgSe2 | 122 | (('Al3+', 'Tetrahedron', 4), ('Ag+', 'Tetrahedron', 4)) | 0.570548807 | 2.655722457 | 7.045209923 | -3.725635349 | 1.995
AlAgTe2 | 122 | (('Al3+', 'Tetrahedron', 4), ('Ag+', 'Tetrahedron', 4)) | 0.51342887 | 2.124609937 | 8.828757027 | -4.296804597 | 1.39
AlCuS2 | 122 | (('Al3+', 'Tetrahedron', 4), ('Cu+', 'Tetrahedron', 4)) | 0.578233498 | 2.91 | 4.867 | -6.188565336 | 2.815075
AlCuSe2 | 122 | (('Al3+', 'Tetrahedron', 4), ('Cu+', 'Tetrahedron', 4)) | 0.573077777 | 1.03 | 6.223 | -5.010589415 | 2.79
AlCuTe2 | 122 | (('Al3+', 'Tetrahedron', 4), ('Cu+', 'Tetrahedron', 4)) | 0.514658946 | 1.646587593 | 10.05223748 | -5.354608389 | 1.735
CuAsSe2 | 122 | (('Cu+', 'Tetrahedron', 4), ('As3+', 'Tetrahedron', 4)) | 0.531477982 |  |  | 1.868
CuBS2 | 122 | (('Cu+', 'Tetrahedron', 4), ('B3+', 'Tetrahedron', 4)) | 0.54441464 | 1.29861877 | 8.347243123 | 1.733441141
CuBSe2 | 122 | (('Cu+', 'Tetrahedron', 4), ('B3+', 'Tetrahedron', 4)) | 0.540330341 |  |  | 1.950700551
GaAgS2 | 122 | (('Ga3+', 'Tetrahedron', 4), ('Ag+', 'Tetrahedron', 4)) | 0.559203597 | 2.9455 | 5.8 | -4.052882474 | 2.693333333
GaAgSe2 | 122 | (('Ga3+', 'Tetrahedron', 4), ('Ag+', 'Tetrahedron', 4)) | 0.554584258 | 2.5205 | 6.5165 | -3.155734412 | 2.625
GaAgTe2 | 122 | (('Ga3+', 'Tetrahedron', 4), ('Ag+', 'Tetrahedron', 4)) | 0.506568967 | 3.26 | 11.573 | -3.481580698 | 1.506666667
GaCuS2 | 122 | (('Ga3+', 'Tetrahedron', 4), ('Cu+', 'Tetrahedron', 4)) | 0.561569261 | 2.3 | 6.167 | -5.520513395 | 3.596666667
GaCuSe2 | 122 | (('Ga3+', 'Tetrahedron', 4), ('Cu+', 'Tetrahedron', 4)) | 0.556875022 | 6.167 | 4.82 | -4.256346329 | 2.45800006
GaCuTe2 | 122 | (('Ga3+', 'Tetrahedron', 4), ('Cu+', 'Tetrahedron', 4)) | 0.507447109 | 2.24023706 | 38.37912264 | -4.454055235 | 2.216
InAgS2 | 122 | (('In3+', 'Tetrahedron', 4), ('Ag+', 'Tetrahedron', 4)) | 0.561569261 | 3.75328716 | 9.329894567 | -2.246023996 | 2.1075
InAgSe2 | 122 | (('In3+', 'Tetrahedron', 4), ('Ag+', 'Tetrahedron', 4)) | 0.556875022 | 4.364 | 7.173 | -1.8895 | 1.808333333
InAgTe2 | 122 | (('In3+', 'Tetrahedron', 4), ('Ag+', 'Tetrahedron', 4)) | 0.507447109 | 5.60030196 | 207.035816 | -2.467447282 | 1.165
InCuS2 | 122 | (('In3+', 'Tetrahedron', 4), ('Cu+', 'Tetrahedron', 4)) | 0.563971286 | 195.0826026 | 3851.815672 | -3.166 | 2.078092
InCuSe2 | 122 | (('In3+', 'Tetrahedron', 4), ('Cu+', 'Tetrahedron', 4)) | 0.559203597 | 7.555 | 7.87 | -1.55176 | 2.05
InCuTe2 | 122 | (('In3+', 'Tetrahedron', 4), ('Cu+', 'Tetrahedron', 4)) | 0.508378998 | 1.8665 | 9.4335 | -3.1085 | 1.396
KGaTe2 | 122 | (('K+', 'Dodecahedron with triangular faces', 8), ('Ga3+', 'Tetrahedron', 4)) | 0.5713881 |  |  | -3.400135241
KInSe2 | 122 | (('K+', 'Dodecahedron with triangular faces', 8), ('In3+', 'Tetrahedron', 4)) | 0.661683077 |  |  | -2.746357006
LiAlTe2 | 122 | (('Li+', 'Tetrahedron', 4), ('Al3+', 'Tetrahedron', 4)) | 0.574782055 | 2.237039113 | 6.14463981 | 0.694901419
LiGaTe2 | 122 | (('Li+', 'Tetrahedron', 4), ('Ga3+', 'Tetrahedron', 4)) | 0.558423248 | 2.804948 | 7.473454833 | -4.452464834
LiInSe2 | 122 | (('Li+', 'Tetrahedron', 4), ('In3+', 'Tetrahedron', 4)) | 0.644905803 | 3.213979753 | 5.924625283 | -3.171893537
LiInTe2 | 122 | (('Li+', 'Tetrahedron', 4), ('In3+', 'Tetrahedron', 4)) | 0.56077663 | 2.914758837 | 7.207550847 | -3.35729421
MgCdTe2 | 122 | (('Mg2+', 'Tetrahedron', 4), ('Cd2+', 'Tetrahedron', 4)) | 0.543034407 |  |  | -3.666580137
NaGaTe2 | 122 | (('Na+', 'Tetrahedron', 4), ('Ga3+', 'Tetrahedron', 4)) | 0.562365933 | 3.388224143 | 6.706498847 | -3.874371501
ZnCdTe2 | 122 | (('Zn2+', 'Tetrahedron', 4), ('Cd2+', 'Tetrahedron', 4)) | 0.522586449 |  |  | -3.921822233

## S7 - Possible CSOFCs
chemical_formula | space_group | cation_coordination | ionicity | e_ionic | e_electronic | ODP | hardness
8YSZ | 1 | Not_Relevant |  | 6.2 | 22.8 |  | 10.8
Ag2MoO4 | 227 | (('Ag+', 'Octahedron', 6), ('Mo6+', 'Tetrahedron', 4)) | 0.704942859 |  |  | -2.300855
Ag2O | 1 | (('Ag+', 'Trigonal plane', 3), ('Ag+', 'Linear', 2), ('Ag+', 'Linear', 2), ('Ag+', 'Single neighbor', 1), ('Ag+', 'Triangular non-coplanar', 3), ('Ag+', 'T-shaped', 3)) | 0.77379548 |  |  | -0.7
Ag2O | 224 | (('Ag+', 'Linear', 2),) | 0.71724435 | 0.602024577 | 6.74915412 | -0.9215
Ag2PbO2 | 15 | (('Ag+', 'Linear', 2), ('Ag+', 'Linear', 2), ('Pb2+', 'See-saw', 4)) | 0.731069805 | 5.83012332 | 7.336103213 | 0.3646877855
Ag2PdO2 | 71 | (('Ag+', 'Tetrahedron', 4), ('Pd2+', 'Square plane', 4)) | 0.798650342 |  |  | -0.939
Ag2TeO4 | 2 | (('Ag+', 'Trigonal prism', 6), ('Ag+', 'Trigonal prism', 6), ('Ag+', 'Trigonal prism', 6), ('Ag+', 'Trigonal prism', 6), ('Te6+', 'Tetrahedron', 4), ('Te6+', 'Tetrahedron', 4)) | 0.70815611 |  |  | -0.685
AgAsO2 | 5 | (('Ag+', 'Square non-coplanar', 4), ('As3+', 'Triangular non-coplanar', 3)) | 0.703871336 |  |  | -2.127325167
AgAsO3 | 15 | (('Ag+', 'Octahedron', 6), ('Ag+', 'Octahedron', 6), ('As5+', 'Tetrahedron', 4)) | 0.327598738 |  |  | -3.145
AgAsO3 | 148 | (('Ag+', 'Octahedron', 6), ('As5+', 'Octahedron', 6)) | 0.690470981 |  |  | -3.657252325
AgBiO2 | 11 | (('Ag+', 'Linear', 2), ('Bi3+', 'Octahedron', 6)) | 0.722042274 |  |  | 0.274620167
AgBiO2 | 11 | (('Ag+', 'Linear', 2), ('Bi3+', 'Square pyramid', 5)) | 0.628679649 |  |  | -1.71857388
AgBiO2 | 12 | (('Ag+', 'Linear', 2), ('Ag+', 'Linear', 2), ('Bi3+', 'Octahedron', 6)) | 0.722042274 |  |  | 0.828456805
AgBiO2 | 166 | (('Ag+', 'Linear', 2), ('Bi3+', 'Octahedron', 6)) | 0.722042274 |  |  | 1.241627279
AgBiO2 | 194 | (('Ag+', 'Linear', 2), ('Bi3+', 'Octahedron', 6)) | 0.722042274 |  |  | 1.464268893
AgO | 14 | (('Ag+', 'Octahedron', 6), ('Ag+', 'Square plane', 4)) | 0.905748117 |  |  | -1.265
AgPbO2 | 10 | (('Ag2+', 'Linear', 2), ('Ag2+', 'Linear', 2), ('Pb2+', 'Octahedron', 6), ('Pb2+', 'Octahedron', 6)) | 0.737934614 |  |  | -1.048753383
AgRhO2 | 166 | (('Ag+', 'Linear', 2), ('Rh3+', 'Octahedron', 6)) | 0.661154573 |  |  | -1.152954525
AgRhO2 | 194 | (('Ag+', 'Linear', 2), ('Rh3+', 'Octahedron', 6)) | 0.661154573 |  |  | -1.55815484
AgSbO3 | 148 | (('Ag+', 'Octahedron', 6), ('Sb5+', 'Octahedron', 6)) | 0.704407121 | 7.626446066 | 17.24347297 | -3.265858131
AlAgO2 | 33 | (('Al3+', 'Tetrahedron', 4), ('Ag+', 'Trigonal bipyramid', 5)) | 0.751017379 |  |  | -1.587403879
AlAgO2 | 160 | (('Al3+', 'Octahedron', 6), ('Ag+', 'Tetrahedron', 4)) | 0.767478406 |  |  | -2.810053408
AlAgO2 | 194 | (('Al3+', 'Octahedron', 6), ('Ag+', 'Linear', 2)) | 0.767478406 | 4.887411467 | 5.8376628 | -3.87237037
AlCuO3 | 14 | (('Al3+', 'Trigonal bipyramid', 5), ('Cu2+', 'Octahedron', 6), ('Cu2+', 'Square plane', 4)) | 0.791752175 |  |  | -1.652
AlTl(MoO4)2 | 164 | (('Al3+', 'Octahedron', 6), ('Tl+', 'Cuboctahedron', 12), ('Mo6+', 'Tetrahedron', 4)) | 0.453655883 | 8.55120099 | 3.310074613 | -5.187560949
AlTlO2 | 227 | (('Al3+', 'Tetrahedron', 4), ('Tl+', 'Truncated tetrahedron', 12)) | 0.567089816 |  |  | -1.631443741
AlTlO3 | 62 | (('Al3+', 'Octahedron', 6), ('Tl3+', 'Square-face bicapped trigonal prism', 8)) | 0.764419696 |  |  | -4.355
As2PbO6 | 162 | (('As5+', 'Octahedron', 6), ('Pb2+', 'Octahedron', 6)) | 0.587770984 | 15.35294977 | 4.525703713 | -5.99034658
AsRhO4 | 109 | (('As5+', 'Octahedron', 6), ('Rh3+', 'Octahedron', 6)) | 0.542346479 |  |  | -4.651
Ba(AgO)2 | 141 | (('Ba2+', 'Octahedron', 6), ('Ag+', 'Linear', 2)) | 0.871878947 |  |  | -2.874108699
Ba(CuO)2 | 141 | (('Ba2+', 'Octahedron', 6), ('Cu+', 'Linear', 2)) | 0.873513505 | 9.70047882 | 5.920038377 | 2.811257628
Ba(SbO3)2 | 162 | (('Ba2+', 'Octahedron', 6), ('Sb5+', 'Octahedron', 6)) | 0.697175309 | 6.48977322 | 3.445353107 | -7.986933054
Ba2CePbO6 | 148 | (('Ba2+', 'Cuboctahedron', 12), ('Ce4+', 'Octahedron', 6), ('Pb4+', 'Octahedron', 6)) | 0.896088087 |  |  | -2.780860574
Ba2ErCu3O7 | 47 | (('Ba2+', 'Bicapped square prism (adjacent faces)', 10), ('Er3+', 'Cube', 8), ('Cu2+', 'Square pyramid', 5), ('Cu2+', 'Square plane', 4)) | 0.919979253 |  |  |  | 0.0275
Ba2GdCu3O7 | 47 | (('Ba2+', 'Bicapped square prism (adjacent faces)', 10), ('Gd3+', 'Cube', 8), ('Cu2+', 'Square pyramid', 5), ('Cu2+', 'Square plane', 4)) | 0.926539356 |  |  |  | 0.0392
Ba2PbO4 | 139 | (('Ba2+', 'Tricapped triangular prism (three square-face caps)', 9), ('Pb4+', 'Octahedron', 6)) | 0.905626038 | 31.01464451 | 5.19024356 | -6.092374
Ba2YCu3O7 | 47 | (('Ba2+', 'Bicapped square prism (adjacent faces)', 10), ('Y3+', 'Cube', 8), ('Cu2+', 'Square pyramid', 5), ('Cu2+', 'Square plane', 4)) | 0.872190024 | 3.912 | 4.205 |  | 0.0392
Ba2ZnTeO6 | 225 | (('Ba2+', 'Cuboctahedron', 12), ('Zn2+', 'Octahedron', 6), ('Te6+', 'Octahedron', 6)) | 0.902953301 | 17.01591046 | 5.00168196 | -9.810513712
BaAgO2 | 12 | (('Ba2+', 'Octahedron', 6), ('Ag+', 'Square plane', 4), ('Ag+', 'Square plane', 4)) | 0.905866659 |  |  | -0.547461627
BaBi4O7 | 8 | (('Ba2+', 'Pentagonal bipyramid', 7), ('Bi3+', 'See-saw', 4), ('Bi3+', 'Square pyramid', 5), ('Bi3+', 'See-saw', 4), ('Bi3+', 'See-saw', 4)) | 0.776067641 |  |  | -2.974
BaCdO2 | 62 | (('Ba2+', 'Square-face capped trigonal prism', 7), ('Cd2+', 'Trigonal bipyramid', 5)) | 0.895046438 | 15.06111454 | 5.278144007 | -3.029
BaCeO3 | 74 | (('Ba2+', 'Diminished icosahedron', 11), ('Ce4+', 'Octahedron', 6)) | 0.886443348 |  |  | -1.386754667
BaCeO3 | 167 | (('Ba2+', 'Tridiminished icosahedron', 9), ('Ce4+', 'Octahedron', 6)) | 0.911674969 |  |  | -2.456098353
BaCeO3 | 221 | (('Ba2+', 'Cuboctahedron', 12), ('Ce4+', 'Octahedron', 6)) | 0.739616569 |  |  | -1.804860273
BaHgO2 | 166 | (('Ba2+', 'Octahedron', 6), ('Hg2+', 'Linear', 2)) | 0.866382461 | 4.820428497 | 3.5612308 | -3.425182393
BaNiO3 | 186 | (('Ba2+', 'Anticuboctahedron', 12), ('Ni4+', 'Octahedron', 6)) | 0.443019473 | 197.7269206 | 5.847281377 | -1.820636518
BaNiO3 | 194 | (('Ba2+', 'Anticuboctahedron', 12), ('Ni4+', 'Octahedron', 6)) | 0.443019473 |  |  | -1.814564759
BaPbO3 | 12 | (('Ba2+', 'Diminished icosahedron', 11), ('Pb4+', 'Octahedron', 6)) | 0.878875911 | 24.34998584 | 8.877412583 | -1.401823187
BaPbO3 | 74 | (('Ba2+', 'Diminished icosahedron', 11), ('Pb4+', 'Octahedron', 6)) | 0.905626038 |  |  | -1.559655579
Be(CoO2)2 | 227 | (('Be2+', 'Tetrahedron', 4), ('Co3+', 'Octahedron', 6)) | 0.744235644 |  |  | -1.605
Bi(PdO2)2 | 2 | (('Bi3+', 'Square-face capped trigonal prism', 7), ('Pd2+', 'Square plane', 4), ('Pd2+', 'Octahedron', 6), ('Pd2+', 'Square plane', 4), ('Pd2+', 'Square plane', 4)) | 0.764645077 |  |  | -0.358
Bi2O3 | 1 | (('Bi3+', 'Square pyramid', 5), ('Bi3+', 'Trigonal bipyramid', 5)) | 0.723638968 |  |  | 1.772
Bi2O3 | 6 | (('Bi3+', 'Trigonal bipyramid', 5), ('Bi3+', 'Pentagonal pyramid', 6)) | 0.723638968 | 9.921748977 | 6.225850893 | 0.034
Bi2O3 | 8 | (('Bi3+', 'Octahedron', 6), ('Bi3+', 'Trigonal bipyramid', 5)) | 0.723638968 |  |  | 1.954
Bi2O3 | 14 | (('Bi3+', 'Octahedron', 6), ('Bi3+', 'Square pyramid', 5)) | 0.723638968 | 27.31047362 | 6.62915714 | -1.487092408
Bi2O3 | 114 | (('Bi3+', 'Square pyramid', 5),) | 0.723638968 |  |  | -1.459222774
Bi2O3 | 115 | (('Bi3+', 'Trigonal prism', 6),) | 0.723638968 | 27.52138311 | 7.677585077 | 1.398
Bi2O3 | 159 | (('Bi3+', 'Square pyramid', 5), ('Bi3+', 'Octahedron', 6)) | 0.631518624 |  |  | -1.789
Bi2O3 | 160 | (('Bi3+', 'Square pyramid', 5), ('Bi3+', 'Octahedron', 6)) | 0.723638968 |  |  | -0.356966467
Bi2O3 | 164 | (('Bi3+', 'Face-capped octahedron', 7),) | 0.723638968 |  |  | -0.50038289
Bi2O3 | 167 | (('Bi3+', 'Octahedron', 6),) | 0.723638968 |  |  | -1.600205505
Bi2PdO4 | 108 | (('Bi3+', 'Trigonal prism', 6), ('Pd2+', 'Square plane', 4)) | 0.603018305 |  |  | 0.192
Bi2WO8 | 1 | (('Bi5+', 'Square-face capped trigonal prism', 7), ('Bi5+', 'Octahedron', 6), ('W6+', 'Trigonal prism', 6)) | 0.061763115 |  |  | -4.127
BiAsO4 | 88 | (('Bi3+', 'Dodecahedron with triangular faces - p2345 plane normalized', 8), ('As5+', 'Tetrahedron', 4)) | 0.604923641 |  |  | -5.406376315
BiAsPbO5 | 12 | (('Bi3+', 'Square-face capped trigonal prism', 7), ('As5+', 'Tetrahedron', 4), ('Pb2+', 'Square-face capped square prism', 9)) | 0.387373606 |  |  | -4.148
BiSbO3 | 148 | (('Bi3+', 'Octahedron', 6), ('Sb3+', 'Octahedron', 6)) | 0.707620724 |  |  | -1.309323626
BiSbO4 | 15 | (('Bi3+', 'Square antiprism', 8), ('Sb5+', 'Octahedron', 6)) | 0.617294727 | 14.37054878 | 5.449576613 | -8.932086212
Ca(AsO3)2 | 162 | (('Ca2+', 'Octahedron', 6), ('As5+', 'Octahedron', 6)) | 0.66339424 | 7.02317772 | 3.627789147 | -11.17778806
Ca(SbO3)2 | 162 | (('Ca2+', 'Octahedron', 6), ('Sb5+', 'Octahedron', 6)) | 0.687254372 | 6.211726673 | 3.58232496 | -8.806011464
CaCd3O4 | 65 | (('Ca2+', 'Octahedron', 6), ('Cd2+', 'Octahedron', 6), ('Cd2+', 'Octahedron', 6)) | 0.8602875 | 13.9446184 | 6.067897853 | -2.504131919
CaCeV2O8 | 119 | (('Ca2+', 'Dodecahedron with triangular faces - p2345 plane normalized', 8), ('Ce4+', 'Dodecahedron with triangular faces - p2345 plane normalized', 8), ('V5+', 'Tetrahedron', 4), ('V5+', 'Tetrahedron', 4)) | 0.799007987 |  |  | -4.052753609
CaCoO3 | 62 | (('Ca2+', 'Square-face bicapped trigonal prism', 8), ('Co4+', 'Octahedron', 6)) | 0.816060279 |  |  |  | 0.12
CaHgO2 | 166 | (('Ca2+', 'Octahedron', 6), ('Hg2+', 'Linear', 2)) | 0.853349552 | 3.836001663 | 4.13040627 | -4.777371626
CaNiO3 | 186 | (('Ca2+', 'Anticuboctahedron', 12), ('Ni4+', 'Octahedron', 6)) | 0.443019473 |  |  | -1.59349465
CaPbO3 | 62 | (('Ca2+', 'Square-face bicapped trigonal prism', 8), ('Pb4+', 'Octahedron', 6)) | 0.86995708 |  |  | -3.22
CaTi4(CuO4)3 | 204 | (('Ca2+', 'Icosahedron', 12), ('Ti4+', 'Octahedron', 6), ('Cu2+', 'Square plane', 4)) | 0.698071519 | 57.82 | 2.18
CaV2O6 | 12 | (('Ca2+', 'Octahedron', 6), ('V5+', 'Trigonal bipyramid', 5)) | 0.706092477 | 7.238925427 | 3.8662807 | -4.013617177
Cd(AgO2)2 | 70 | (('Cd2+', 'See-saw', 4), ('Ag+', 'Square plane', 4)) | 0.822828535 |  |  | -1.329
Cd(AgO2)2 | 141 | (('Cd2+', 'Tetrahedron', 4), ('Ag+', 'Square plane', 4)) | 0.865005246 |  |  | -1.691
Cd(AsO3)2 | 162 | (('Cd2+', 'Octahedron', 6), ('As5+', 'Octahedron', 6)) | 0.598253727 | 7.5122377 | 4.210037807 | -10.46633006
Cd(CuO2)2 | 88 | (('Cd2+', 'Dodecahedron with triangular faces - p2345 plane normalized', 8), ('Cu3+', 'Square plane', 4), ('Cu3+', 'Square plane', 4)) | 0.745804959 | 4.271309046 | 12.32610313 | -1.176
Cd(GaO2)2 | 227 | (('Cd2+', 'Tetrahedron', 4), ('Ga3+', 'Octahedron', 6)) | 0.748935947 | 7.75145188 | 4.61194074 | -6.036
Cd(RhO2)2 | 227 | (('Cd2+', 'Tetrahedron', 4), ('Rh3+', 'Octahedron', 6)) | 0.673895124 | 3.608758187 | 9.748869793 | -1.3545
Cd(SbO3)2 | 162 | (('Cd2+', 'Octahedron', 6), ('Sb5+', 'Octahedron', 6)) | 0.622992466 | 7.044083353 | 4.244327557 | -8.803630239
Cd2As2O7 | 12 | (('Cd2+', 'Octahedron', 6), ('As5+', 'Tetrahedron', 4)) | 0.644717804 |  |  | -6.482767291
Cd2MoWO8 | 82 | (('Cd2+', 'Dodecahedron with triangular faces - p2345 plane normalized', 8), ('Cd2+', 'Dodecahedron with triangular faces - p2345 plane normalized', 8), ('Mo6+', 'Tetrahedron', 4), ('W6+', 'Tetrahedron', 4)) | 0.689066501 |  |  | -3.547764856
Cd2SiO4 | 70 | (('Cd2+', 'Trigonal prism', 6), ('Si4+', 'Tetrahedron', 4)) | 0.756715501 | 8.611676863 | 4.010747283 | -4.889
Cd2SiO4 | 227 | (('Cd2+', 'Octahedron', 6), ('Si4+', 'Tetrahedron', 4)) | 0.756715501 |  |  | -6.2425
Cd2SnO4 | 55 | (('Cd2+', 'Square-face capped trigonal prism', 7), ('Sn4+', 'Octahedron', 6)) | 0.805124567 | 9.648996303 | 5.598022237 | -5.071
Cd2SnO4 | 74 | (('Cd2+', 'Tetrahedron', 4), ('Cd2+', 'Octahedron', 6), ('Sn4+', 'Octahedron', 6)) | 0.739513288 |  |  | -3.85
Cd3TeO6 | 14 | (('Cd2+', 'Square-face bicapped trigonal prism', 8), ('Cd2+', 'Octahedron', 6), ('Te6+', 'Octahedron', 6)) | 0.746327507 | 23.30979023 | 5.271906783 | -6.168
CdGeO3 | 36 | (('Cd2+', 'Trigonal bipyramid', 5), ('Ge4+', 'Square pyramid', 5)) | 0.734242803 | 171.1052062 | 3.688113936 | -6.038
CdGeO3 | 148 | (('Cd2+', 'Octahedron', 6), ('Ge4+', 'Octahedron', 6)) | 0.734242803 |  |  | -7.59647228
CdHgO2 | 12 | (('Cd2+', 'Octahedron', 6), ('Hg2+', 'Linear', 2)) | 0.756715501 | 3.770194373 | 5.80736346 | -2.910036335
CdIn2O4 | 74 | (('Cd2+', 'Octahedron', 6), ('In3+', 'Tetrahedron', 4), ('In3+', 'Octahedron', 6)) | 0.753612245 |  |  | -3.933
CdIn2O4 | 227 | (('Cd2+', 'Tetrahedron', 4), ('In3+', 'Octahedron', 6)) | 0.753612245 | 6.441249332 | 5.019488615 | -4.4125
CdMoO4 | 88 | (('Cd2+', 'Dodecahedron with triangular faces - p2345 plane normalized', 8), ('Mo6+', 'Tetrahedron', 4)) | 0.646595818 | 11.94830998 | 4.863580397 | -3.396141282
CdO | 225 | (('Cd2+', 'Octahedron', 6),) | 0.844985604 | 16.5 | 5.4
CdO2 | 205 | (('Cd2+', 'Octahedron', 6),) | 0.844985604 | 5.706154503 | 4.45713069 | -2.575345957
CdSnO3 | 148 | (('Cd2+', 'Octahedron', 6), ('Sn4+', 'Octahedron', 6)) | 0.739513288 | 8.27595558 | 4.985014267 | -6.491356999
CdWO4 | 13 | (('Cd2+', 'Octahedron', 6), ('W6+', 'Octahedron', 6)) | 0.688160886 | 10.31021221 | 4.826757553 | -3.495385565
Ce2ZrO6 | 71 | (('Ce4+', 'Cube', 8), ('Zr4+', 'Cube', 8)) | 0.861728515 |  |  | -2.841623467
Ce2ZrO6 | 139 | (('Ce4+', 'Cube', 8), ('Zr4+', 'Cube', 8)) | 0.853349552 |  |  | -3.32343347
Ce2ZrO6 | 164 | (('Ce4+', 'Cube', 8), ('Zr4+', 'Cube', 8)) | 0.844677044 |  |  | -3.213138436
Ce3Nd2O9 | 119 | (('Ce4+', 'Cube', 8), ('Ce4+', 'Cube', 8), ('Nd3+', 'Octahedron', 6)) | 0.86829256 |  |  | -4.098
Ce3SnO8 | 166 | (('Ce4+', 'Cube', 8), ('Ce4+', 'Cube', 8), ('Sn4+', 'Cube', 8)) | 0.869808285 |  |  | -3.423208184
Ce3ZrO8 | 115 | (('Ce4+', 'Cube', 8), ('Ce4+', 'Cube', 8), ('Zr4+', 'Cube', 8)) | 0.853349552 |  |  | -2.714355887
Ce4Y2O11 | 115 | (('Ce4+', 'Cube', 8), ('Ce4+', 'Cube', 8), ('Y3+', 'Octahedron', 6)) | 0.854160296 |  |  | -4.082
CeO2 | 136 | (('Ce4+', 'Octahedron', 6),) | 0.826411046 |  |  | -6.017
CeO2 | 225 | (('Ce4+', 'Cube', 8),) | 0.869808285 | 23.89333333 | 5.256666667 | -2.74754156 | 4.99
CeSiO4 | 141 | (('Ce4+', 'Dodecahedron with triangular faces - p2345 plane normalized', 8), ('Si4+', 'Tetrahedron', 4)) | 0.76923724 |  |  | -4.961018
CeZrO4 | 125 | (('Ce4+', 'Cube', 8), ('Zr4+', 'Cube', 8)) | 0.853349552 |  |  | -3.231949665
CeZrO4 | 166 | (('Ce4+', 'Cube', 8), ('Zr4+', 'Cube', 8)) | 0.844677044 |  |  | -3.418536987
CoAgO2 | 194 | (('Co3+', 'Octahedron', 6), ('Ag+', 'Linear', 2)) | 0.725234217 | 5.174036603 | 10.63413615 | -0.60044329
CoAgO2 | 194 | (('Co3+', 'Octahedron', 6), ('Ag+', 'Linear', 2), ('Ag+', 'Linear', 2)) |  |  |  | -0.316
CoCuO2 | 166 | (('Co2+', 'Octahedron', 6), ('Cu2+', 'Linear', 2)) | 0.726827941 |  |  | -1.213214691
CoO | 225 | (('Co2+', 'Octahedron', 6),) | 0.818593025 | 9.763333333 | 5.3
Cr(AgO2)2 | 62 | (('Cr6+', 'Tetrahedron', 4), ('Ag+', 'Octahedron', 6), ('Ag+', 'See-saw', 4)) | 0.73159916 |  |  | -0.409911417
Cr2AgBiO8 | 82 | (('Cr6+', 'Tetrahedron', 4), ('Cr6+', 'Tetrahedron', 4), ('Ag+', 'Dodecahedron with triangular faces - p2345 plane normalized', 8), ('Bi3+', 'Dodecahedron with triangular faces - p2345 plane normalized', 8)) | 0.094214558 | 79.38291242 | 7.2079165 | -1.937818501
CrCdO4 | 63 | (('Cr6+', 'Tetrahedron', 4), ('Cd2+', 'Octahedron', 6)) | 0.692679809 | 4.776026913 | 4.028601337 | -2.349048621
CrHgO4 | 63 | (('Cr6+', 'Tetrahedron', 4), ('Hg2+', 'Octahedron', 6)) | 0.654086006 |  |  | -2.713544642
CrPb2O5 | 12 | (('Cr6+', 'Tetrahedron', 4), ('Pb2+', 'Square-face capped trigonal prism', 7), ('Pb2+', 'Tricapped triangular prism (two square-face caps and one triangular-face cap)', 9)) | 0.744759025 | 46.7348657 | 5.073949501 | -0.02866667
CrPbO4 | 14 | (('Cr6+', 'Tetrahedron', 4), ('Pb2+', 'Square-face monocapped antiprism', 9)) | 0.094214558 |  |  | 0.147291735
Cs2CeO3 | 36 | (('Cs+', 'Trigonal prism', 6), ('Ce4+', 'Square pyramid', 5)) | 0.93356374 | 60.23995082 | 4.12025414 | -2.417181743
Cs2HgO2 | 139 | (('Cs+', 'Square pyramid', 5), ('Hg2+', 'Linear', 2)) | 0.927027202 | 6.44449485 | 3.166535617 | -3.065771403
Cs2LiAsO4 | 36 | (('Cs+', 'Hexagonal bipyramid', 8), ('Cs+', 'Bicapped octahedron (cap faces with one atom in common)', 8), ('Li+', 'Tetrahedron', 4), ('As5+', 'Tetrahedron', 4)) | 0.57890634 | 6.17760294 | 2.826165537 | -6.458
Cs2LiVO4 | 36 | (('Cs+', 'Bicapped square prism (adjacent faces)', 10), ('Cs+', 'Hexagonal bipyramid', 8), ('Li+', 'Tetrahedron', 4), ('V5+', 'Tetrahedron', 4)) | 0.680039027 | 5.919790537 | 3.005030163 | -4.833
Cs2NaVO4 | 11 | (('Cs+', 'Pentagonal bipyramid', 7), ('Cs+', 'Bicapped square prism (adjacent faces)', 10), ('Na+', 'Square pyramid', 5), ('V5+', 'Tetrahedron', 4)) | 0.817547951 | 6.733943037 | 2.99784437 | -4.495
Cs2O | 58 | (('Cs+', 'Triangular non-coplanar', 3),) | 0.942400264 |  |  | -1.105639773
Cs2O | 166 | (('Cs+', 'Triangular non-coplanar', 3),) | 0.942400264 | 7.716827749 | 4.608729117 | -2.456
Cs2O2 | 71 | (('Cs+', 'Trigonal prism', 6),) | 0.971200132 | 4.77599094 | 3.085711943 | -1.688883141
Cs2PbO3 | 36 | (('Cs+', 'End-trigonal-face capped trigonal prism', 7), ('Pb4+', 'Square pyramid', 5)) | 0.825065364 | 78.00028645 | 4.474573857 | -4.558
Cs2PbO3 | 63 | (('Cs+', 'End-trigonal-face capped trigonal prism', 7), ('Pb4+', 'Square pyramid', 5)) | 0.940537772 |  |  | -4.572
Cs2TeO3 | 150 | (('Cs+', 'Octahedron', 6), ('Cs+', 'Triangular cupola', 9), ('Cs+', 'Octahedron', 6), ('Te4+', 'Triangular non-coplanar', 3)) | 0.903857781 | 17.60790821 | 2.865602033 | -0.935703975
Cs2TiO3 | 63 | (('Cs+', 'End-trigonal-face capped trigonal prism', 7), ('Ti4+', 'Square pyramid', 5)) | 0.594445495 | 10.77460743 | 3.705721553 | -2.694600638
Cs3TlO3 | 12 | (('Cs+', 'Trigonal bipyramid', 5), ('Cs+', 'Octahedron', 6), ('Cs+', 'Octahedron', 6), ('Tl3+', 'Tetrahedron', 4)) | 0.748991352 |  |  | -2.642
Cs4Sb2O5 | 8 | (('Cs+', 'Square plane', 4), ('Cs+', 'Trigonal prism', 6), ('Cs+', 'Square-face capped trigonal prism', 7), ('Cs+', 'Trigonal prism', 6), ('Sb3+', 'Triangular non-coplanar', 3), ('Sb3+', 'Triangular non-coplanar', 3)) | 0.924755487 |  |  | -0.153330853
CsAgO | 139 | (('Cs+', 'See-saw', 4), ('Ag+', 'Linear', 2)) | 0.908080059 | 4.209612537 | 3.72405236 | -1.16417702
CsAgO2 | 63 | (('Cs+', 'Trigonal prism', 6), ('Ag3+', 'Square plane', 4)) | 0.879932324 | 3.469518043 | 3.980674673 | -2.525127305
CsAsO3 | 162 | (('Cs+', 'Triangular non-coplanar', 3), ('As5+', 'Octahedron', 6)) | 0.682708558 |  |  | -4.596311315
CsBiO2 | 15 | (('Cs+', 'Octahedron', 6), ('Bi3+', 'See-saw', 4)) | 0.881506803 | 9.063021153 | 3.723134207 | -1.518487634
CsCu3O2 | 164 | (('Cs+', 'Octahedron', 6), ('Cu+', 'Linear', 2)) | 0.631518624 | 4.659445351 | 4.584509196 | -1.587773073
CsCuO | 63 | (('Cs+', 'See-saw', 4), ('Cu+', 'Linear', 2)) | 0.909119724 | 10.62215013 | 3.803980337 | 0.676390755
CsCuO2 | 63 | (('Cs+', 'Trigonal prism', 6), ('Cu3+', 'Square plane', 4)) | 0.881506803 | 3.707785591 | 3.8871084 | -1.761545283
CsGaO2 | 227 | (('Cs+', 'Truncated tetrahedron', 12), ('Ga3+', 'Tetrahedron', 4)) | 0.485327756 |  |  | -9.052610559
CsInO2 | 194 | (('Cs+', 'Trigonal prism', 6), ('In3+', 'Octahedron', 6)) | 0.895609702 |  |  | -5.396432932
CsRbO | 62 | (('Cs+', 'Tetrahedron', 4), ('Rb+', 'Triangular non-coplanar', 3)) | 0.949782594 |  |  | -1.553
CsSbO2 | 15 | (('Cs+', 'Octahedron', 6), ('Sb3+', 'See-saw', 4)) | 0.873513505 | 7.594575387 | 3.484145963 | -1.15033344
CsTlO | 12 | (('Cs+', 'Triangular non-coplanar', 3), ('Tl+', 'Triangular non-coplanar', 3)) | 0.894481453 |  |  | -0.824050164
Cu2O | 224 | (('Cu+', 'Linear', 2),) | 0.723638968 | 2.12 | 6.46 | -2.235185314
Cu2PbO2 | 15 | (('Cu+', 'Linear', 2), ('Cu+', 'Linear', 2), ('Pb2+', 'See-saw', 4)) | 0.734242803 | 9.11936471 | 8.811184357 | 0.139052225
CuAgO2 | 2 | (('Cu+', 'Square plane', 4), ('Ag+', 'Octahedron', 6)) | 0.887921853 |  |  | -0.386
CuAgO2 | 12 | (('Cu+', 'Square plane', 4), ('Ag+', 'Octahedron', 6)) | 0.887921853 |  |  | -0.395
CuAsPbO4 | 2 | (('Cu+', 'Linear', 2), ('As5+', 'Tetrahedron', 4), ('Pb2+', 'Octahedron', 6)) | 0.387373606 |  |  | -3.197
CuBi(WO4)2 | 1 | (('Cu+', 'T-shaped', 3), ('Bi3+', 'Octahedron', 6), ('W6+', 'Octahedron', 6), ('W6+', 'Octahedron', 6)) | 0.668946809 | 27.41576664 | 6.222760767 | -2.575017978
CuBi(WO4)2 | 2 | (('Cu+', 'Linear', 2), ('Bi3+', 'Octahedron', 6), ('W6+', 'Octahedron', 6)) | 0.668946809 |  |  | -2.576542082
CuBiO2 | 11 | (('Cu+', 'Linear', 2), ('Bi3+', 'Octahedron', 6)) | 0.723638968 |  |  | -0.192197415
CuBiO2 | 71 | (('Cu+', 'Linear', 2), ('Bi3+', 'Trigonal prism', 6)) | 0.723638968 |  |  | -0.813059977
CuReO4 | 2 | (('Cu2+', 'Octahedron', 6), ('Re6+', 'Octahedron', 6)) | 0.631518624 |  |  | -0.417381239
CuRhO2 | 166 | (('Cu+', 'Linear', 2), ('Rh3+', 'Octahedron', 6)) | 0.662740775 | 1.554105687 | 12.15766853 | -1.420042549
Dy(BiO2)3 | 148 | (('Dy3+', 'Octahedron', 6), ('Dy3+', 'Octahedron', 6), ('Bi3+', 'Trigonal prism', 6)) | 0.759292357 |  |  | 0.016
DyTlO2 | 166 | (('Dy3+', 'Octahedron', 6), ('Tl+', 'Octahedron', 6)) | 0.868643107 |  |  | 0.104976487
ErTlO2 | 166 | (('Er3+', 'Octahedron', 6), ('Tl+', 'Octahedron', 6)) | 0.867372693 |  |  | -0.377678751
Fe2O3 | 167 | (('Fe3+', 'Octahedron', 6),) | 0.738461082 | 14.96666667 | 6.8
Ga2HgO4 | 227 | (('Ga3+', 'Octahedron', 6), ('Hg2+', 'Tetrahedron', 4)) | 0.737934614 |  |  | -4.176
GaAgO2 | 33 | (('Ga3+', 'Tetrahedron', 4), ('Ag+', 'Tetrahedron', 4)) | 0.730010492 |  |  | -2.414
GaAgO2 | 160 | (('Ga3+', 'Octahedron', 6), ('Ag+', 'Tetrahedron', 4)) | 0.736353788 |  |  | -2.777168066
GaAgO2 | 166 | (('Ga3+', 'Octahedron', 6), ('Ag+', 'Linear', 2)) | 0.736353788 |  |  | -3.6917087
GaAgO2 | 194 | (('Ga3+', 'Octahedron', 6), ('Ag+', 'Linear', 2)) | 0.736353788 | 5.303060667 | 6.13288634 | -4.125139123
GaAsO4 | 20 | (('Ga3+', 'Tetrahedron', 4), ('As5+', 'Tetrahedron', 4)) | 0.406671013 |  |  | -7.928821091
GaBiO3 | 161 | (('Ga3+', 'Octahedron', 6), ('Bi3+', 'Octahedron', 6)) | 0.733185983 | 30.97137034 | 6.111067957 | -5.225160946
GaBiO3 | 221 | (('Ga3+', 'Octahedron', 6), ('Bi3+', 'Cuboctahedron', 12)) | 0.485327756 |  |  | -3.2825
GaCuO2 | 33 | (('Ga3+', 'Tetrahedron', 4), ('Cu+', 'Tetrahedron', 4)) | 0.733185983 |  |  | -1.518
GaCuO2 | 166 | (('Ga3+', 'Octahedron', 6), ('Cu+', 'Linear', 2)) | 0.737934614 | 4.660911713 | 5.840376873 | -5.476304981
GaCuO2 | 194 | (('Ga3+', 'Octahedron', 6), ('Cu+', 'Linear', 2)) | 0.737934614 | 4.65093604 | 5.83756035 | -5.48616099
GaSbO4 | 65 | (('Ga3+', 'Octahedron', 6), ('Sb5+', 'Octahedron', 6)) | 0.611588567 |  |  | -11.69450277
Ge(TeO3)2 | 14 | (('Ge4+', 'Octahedron', 6), ('Te4+', 'Triangular non-coplanar', 3)) | 0.380941962 | 5.642990523 | 3.97593172 | -4.04
GeBi2O5 | 36 | (('Ge4+', 'Tetrahedron', 4), ('Bi3+', 'Pentagonal pyramid', 6)) | 0.723638968 | 24.61197232 | 5.234940847 | -2.847
GeO2 | 58 | (('Ge4+', 'Octahedron', 6),) | 0.600159719 |  |  | -13.49782178
GeO2 | 60 | (('Ge4+', 'Octahedron', 6),) | 0.600159719 |  |  | -13.59734428
GeO2 | 92 | (('Ge4+', 'Tetrahedron', 4),) | 0.400239578 | 2.799390783 | 2.90588956 | -7.950315206
GeO2 | 136 | (('Ge4+', 'Octahedron', 6),) | 0.600159719 | 8.912273433 | 4.25731262 | -13.5654619
GeO2 | 152 | (('Ge4+', 'Tetrahedron', 4),) | 0.400239578 | 3.256412943 | 3.09877993 | -8.39145122 | 7.94
GeO2 | 154 | (('Ge4+', 'Tetrahedron', 4),) | 0.400239578 | 3.243842493 | 3.105508507 | -8.480091504
GeO2 | 205 | (('Ge4+', 'Octahedron', 6),) | 0.600159719 |  |  | -11.297
GePb3O5 | 35 | (('Ge4+', 'Tetrahedron', 4), ('Pb2+', 'Octahedron', 6), ('Pb2+', 'Trigonal prism', 6)) | 0.733714501 | 47.65657861 | 6.524389697 | -1.765264155
HfTi(PbO3)2 | 107 | (('Hf4+', 'Octahedron', 6), ('Ti4+', 'Octahedron', 6), ('Pb2+', 'Cuboctahedron', 12)) | 0.639441118 |  |  | 0.085761724
Hg(AsO3)2 | 162 | (('Hg2+', 'Octahedron', 6), ('As5+', 'Octahedron', 6)) | 0.578250138 | 9.343251783 | 5.134957037 | -6.325493027
Hg(SbO3)2 | 162 | (('Hg2+', 'Octahedron', 6), ('Sb5+', 'Octahedron', 6)) | 0.603018305 | 9.233656291 | 5.203017321 | -4.893699081
Hg2GeO4 | 70 | (('Hg2+', 'Trigonal prism', 6), ('Ge4+', 'Tetrahedron', 4)) | 0.717777989 | 6.78807937 | 5.09735517 | -3.8695
Hg2MoO4 | 15 | (('Hg+', 'See-saw', 4), ('Mo6+', 'Octahedron', 6)) | 0.60682857 |  |  | -2.59
Hg2WO4 | 15 | (('Hg+', 'See-saw', 4), ('W6+', 'Octahedron', 6)) | 0.650345429 | 12.40114346 | 6.045453307 | -2.674
HgO | 11 | (('Hg2+', 'Linear', 2), ('Hg2+', 'Linear', 2), ('Hg2+', 'Linear', 2), ('Hg2+', 'Linear', 2)) | 0.447277936 | 4.42973627 | 5.631689088 | -2.893
HgO | 62 | (('Hg2+', 'Square plane', 4),) | 0.815759312 | 4.078156487 | 5.548883107 | -2.936563556
HgO | 152 | (('Hg2+', 'See-saw', 4),) | 0.815759312 | 4.682549197 | 5.56240627 | -3.169239253
HgO | 154 | (('Hg2+', 'Linear', 2),) | 0.447277936 |  |  | -3.007505565
HgO2 | 12 | (('Hg2+', 'Octahedron', 6),) | 0.815759312 |  |  | -1.47
HgO2 | 61 | (('Hg2+', 'Octahedron', 6),) | 0.815759312 | 4.930605923 | 6.368696433 | -1.06
HgWO4 | 15 | (('Hg2+', 'Octahedron', 6), ('W6+', 'Octahedron', 6)) | 0.650345429 |  |  | -2.991604651
HoTlO2 | 166 | (('Ho3+', 'Octahedron', 6), ('Tl+', 'Octahedron', 6)) | 0.868008604 |  |  | 0.393734229
In2Ge2O7 | 12 | (('In3+', 'Octahedron', 6), ('Ge4+', 'Tetrahedron', 4)) | 0.643778026 |  |  | -9.085945602
In2HgO4 | 227 | (('In3+', 'Octahedron', 6), ('Hg2+', 'Tetrahedron', 4)) | 0.742663878 |  |  | -3.355
In2O3 | 60 | (('In3+', 'Octahedron', 6),) | 0.748935947 | 13.49 | 5.433333333
In2O3 | 62 | (('In3+', 'Square-face capped trigonal prism', 7), ('In3+', 'Square-face capped trigonal prism', 7)) | 0.748935947 | 10.55 | 4.843333333
In2O3 | 167 | (('In3+', 'Octahedron', 6),) | 0.748935947 | 33.32666667 | 6.443333333 | -6.907090211
In6WO12 | 148 | (('In3+', 'Square-face capped trigonal prism', 7), ('W6+', 'Octahedron', 6)) | 0.748935947 |  |  | -8.226
InAgO2 | 166 | (('In3+', 'Octahedron', 6), ('Ag+', 'Linear', 2)) | 0.741089735 |  |  | -3.26839303
InAgO2 | 194 | (('In3+', 'Octahedron', 6), ('Ag+', 'Linear', 2)) | 0.741089735 | 3.606128587 | 5.59230137 | -3.297090346
InBiO3 | 221 | (('In3+', 'Octahedron', 6), ('Bi3+', 'Cuboctahedron', 12)) | 0.497871894 |  |  | 1.599
InCuO2 | 166 | (('In3+', 'Octahedron', 6), ('Cu+', 'Linear', 2)) | 0.742663878 | 3.4566717 | 5.52054038 | -4.602793148
InCuO2 | 194 | (('In3+', 'Octahedron', 6), ('Cu+', 'Linear', 2)) | 0.742663878 | 3.458168667 | 5.50239868 | -4.584903917
InGaO3 | 194 | (('In3+', 'Octahedron', 6), ('Ga3+', 'Trigonal bipyramid', 5)) | 0.747371751 | 8.402782117 | 4.6170765 | -7.933586
K2Cd2O3 | 14 | (('K+', 'Trigonal bipyramid', 5), ('Cd2+', 'Tetrahedron', 4)) | 0.914208667 | 20.45445026 | 4.99371329 | -1.581
K2Ge2Pb2O7 | 147 | (('K+', 'Triangular cupola', 9), ('Ge4+', 'Tetrahedron', 4), ('Pb2+', 'Triangular non-coplanar', 3)) | 0.878875911 |  |  | -3.139
K2HgO2 | 139 | (('K+', 'Square pyramid', 5), ('Hg2+', 'Linear', 2)) | 0.924755487 | 3.83274131 | 3.045924933 | -3.885824176
K2Pb2O3 | 199 | (('K+', 'Octahedron', 6), ('Pb2+', 'Triangular non-coplanar', 3)) | 0.910494637 | 6.024119397 | 4.88453125 | 0.986
K2PbO3 | 36 | (('K+', 'Trigonal prism', 6), ('Pb4+', 'Square pyramid', 5)) | 0.910494637 | 22.02072622 | 4.31520255 | -3.971
K2RbGdV2O8 | 164 | (('K+', 'Bicapped square prism (adjacent faces)', 10), ('Rb+', 'Cuboctahedron', 12), ('Gd3+', 'Octahedron', 6), ('V5+', 'Tetrahedron', 4)) | 0.641259592 |  |  | -3.918
K2RbTbV2O8 | 164 | (('K+', 'Bicapped square prism (adjacent faces)', 10), ('Rb+', 'Cuboctahedron', 12), ('Tb3+', 'Octahedron', 6), ('V5+', 'Tetrahedron', 4)) |  |  |  | -3.925
K3BiO4 | 2 | (('K+', 'Trigonal prism', 6), ('K+', 'Trigonal bipyramid', 5), ('K+', 'Square-face capped trigonal prism', 7), ('Bi5+', 'Trigonal bipyramid', 5)) | 0.905683085 | 5.62393361 | 3.296676797 | -4.289
K4V2O7 | 12 | (('K+', 'Square-face bicapped square antiprism', 10), ('K+', 'Octahedron', 6), ('K+', 'Hexagonal bipyramid', 8), ('V5+', 'Tetrahedron', 4)) | 0.11827743 |  |  | -4.262
KAg2AsO4 | 121 | (('K+', 'Dodecahedron with triangular faces - p2345 plane normalized', 8), ('Ag+', 'See-saw', 4), ('As5+', 'Tetrahedron', 4)) | 0.838394117 | 9.939729397 | 4.207555637 | -1.538954
KAgO | 139 | (('K+', 'See-saw', 4), ('Ag+', 'Linear', 2)) | 0.905979016 |  |  | -2.294597082
KAgO2 | 47 | (('K+', 'Cube', 8), ('Ag+', 'Square plane', 4)) | 0.952989508 |  |  | -2.275975697
KBiO2 | 15 | (('K+', 'Octahedron', 6), ('Bi3+', 'See-saw', 4)) | 0.87914052 | 8.736158947 | 4.120368243 | -0.511674071
KCuO | 119 | (('K+', 'See-saw', 4), ('Cu+', 'Linear', 2)) | 0.907033149 |  |  | -1.165016913
KCuO | 139 | (('K+', 'See-saw', 4), ('Cu+', 'Linear', 2)) | 0.907033149 | 2.964237847 | 3.780566853 | -1.168409815
KRbO | 129 | (('K+', 'Single neighbor', 1), ('Rb+', 'Tetrahedron', 4)) | 0.928093652 |  |  | -3.118
KSbO3 | 2 | (('K+', 'Square-face capped trigonal prism', 7), ('Sb5+', 'Square pyramid', 5)) | 0.871057245 |  |  | -1.56
KSbO3 | 148 | (('K+', 'Octahedron', 6), ('Sb5+', 'Octahedron', 6)) | 0.816978826 | 4.433158817 | 3.20369266 | -7.681053391
KTlO | 12 | (('K+', 'Triangular non-coplanar', 3), ('Tl+', 'Triangular non-coplanar', 3)) | 0.892776227 | 5.780560537 | 4.9706087 | -0.049
KTlO2 | 166 | (('K+', 'Octahedron', 6), ('Tl3+', 'Octahedron', 6)) | 0.892776227 |  |  | -2.705899371
La1.6Bi0.4Mo2O9 | 1 | Not_Relevant |  | 22 | 37
La1.7Bi0.3Mo2O9 | 1 | Not_Relevant |  | 34 | 34
La1.8Bi0.2Mo2O9 | 1 | Not_Relevant |  | 24 | 30
La1.95Bi0.05Mo2O9 | 1 | Not_Relevant |  | 14 | 36
La1.9Bi0.1Mo2O9 | 1 | Not_Relevant |  | 15 | 41
La2Bi4O9 | 1 | (('La3+', 'Cube', 8), ('La3+', 'Cube', 8), ('Bi3+', 'Tetrahedron', 4), ('Bi3+', 'Trigonal bipyramid', 5), ('Bi3+', 'Trigonal bipyramid', 5), ('Bi3+', 'Trigonal prism', 6)) | 0.765440779 |  |  | 0.309
LaAg(MoO4)2 | 82 | (('La3+', 'Dodecahedron with triangular faces - p2345 plane normalized', 8), ('Ag+', 'Dodecahedron with triangular faces - p2345 plane normalized', 8), ('Mo6+', 'Tetrahedron', 4), ('Mo6+', 'Tetrahedron', 4)) | 0.679056476 | 10.3781271 | 4.719669897 | -1.544783516
LaAgO2 | 166 | (('La3+', 'Octahedron', 6), ('Ag+', 'Linear', 2)) | 0.839592246 |  |  | -3.212604132
LaAgO2 | 194 | (('La3+', 'Octahedron', 6), ('Ag+', 'Linear', 2)) | 0.839592246 | 7.773753878 | 4.718201829 | -3.276153962
LaBi5O9 | 8 | (('La3+', 'Cube', 8), ('Bi3+', 'Square pyramid', 5), ('Bi3+', 'Trigonal bipyramid', 5), ('Bi3+', 'Trigonal prism', 6), ('Bi3+', 'Trigonal prism', 6), ('Bi3+', 'Cube', 8)) | 0.765440779 |  |  | -0.118
LaTiAgO4 | 129 | (('La3+', 'Tricapped triangular prism (three square-face caps)', 9), ('Ti4+', 'Square pyramid', 5), ('Ag+', 'Square pyramid', 5)) | 0.820713203 |  |  | -3.224
LaTlO3 | 186 | (('La3+', 'Face-capped octahedron', 7), ('Tl3+', 'Octahedron', 6)) | 0.780565924 | 27.97992667 | 7.819903723 | -1.808
LaV2BiO8 | 119 | (('La3+', 'Dodecahedron with triangular faces - p2345 plane normalized', 8), ('V5+', 'Tetrahedron', 4), ('V5+', 'Tetrahedron', 4), ('Bi3+', 'Dodecahedron with triangular faces - p2345 plane normalized', 8)) | 0.728773556 |  |  | -2.317265186
Li2Co3SbO8 | 166 | (('Li+', 'Tetrahedron', 4), ('Co3+', 'Octahedron', 6), ('Sb5+', 'Octahedron', 6)) | 0.765950756 |  |  | -1.415
Li3Cu(TeO3)4 | 1 | (('Li+', 'Octahedron', 6), ('Li+', 'Octahedron', 6), ('Li+', 'Octahedron', 6), ('Cu2+', 'Tetrahedron', 4), ('Te5+', 'Octahedron', 6), ('Te4+', 'Octahedron', 6), ('Te5+', 'Octahedron', 6), ('Te5+', 'Octahedron', 6)) | 0.679970752 |  |  | -2.979
Li3Ti2Cu3O10 | 2 | (('Li+', 'Octahedron', 6), ('Li+', 'Octahedron', 6), ('Ti4+', 'Octahedron', 6), ('Cu+', 'Octahedron', 6), ('Cu2+', 'Octahedron', 6)) | 0.89804862 |  |  | -2.029
Li5Nb2Cu3O10 | 2 | (('Li+', 'Square pyramid', 5), ('Li+', 'Octahedron', 6), ('Li+', 'Octahedron', 6), ('Nb5+', 'Octahedron', 6), ('Cu+', 'Square plane', 4), ('Cu2+', 'Square pyramid', 5)) | 0.848102106 |  |  | -0.45
Li5Ti2Cu3O10 | 2 | (('Li+', 'Octahedron', 6), ('Li+', 'Octahedron', 6), ('Li+', 'Octahedron', 6), ('Ti4+', 'Octahedron', 6), ('Cu+', 'Square plane', 4), ('Cu2+', 'Octahedron', 6)) | 0.891362817 |  |  | -0.37
LiAg3O2 | 72 | (('Li+', 'Tetrahedron', 4), ('Ag+', 'Linear', 2), ('Ag+', 'Linear', 2)) | 0.836233842 | 2.74868226 | 7.460106263 | -1.451573179
LiAgO | 139 | (('Li+', 'See-saw', 4), ('Ag+', 'Linear', 2)) | 0.894292743 | 2.809174957 | 5.387263572 | -1.986990012
LiAgO2 | 12 | (('Li+', 'Octahedron', 6), ('Ag+', 'Square plane', 4)) | 0.932189479 |  |  | -2.597777865
LiAgO2 | 47 | (('Li+', 'Square plane', 4), ('Ag+', 'Square plane', 4)) | 0.906645445 |  |  | -1.317184691
LiCuO2 | 8 | (('Li+', 'Tetrahedron', 4), ('Li+', 'Square pyramid', 5), ('Cu2+', 'Square plane', 4), ('Cu2+', 'Square plane', 4)) | 0.874546593 | 6.7161802 | 6.481328323 | -1.859825007
LiGaAs2O7 | 5 | (('Li+', 'Octahedron', 6), ('Ga3+', 'Octahedron', 6), ('As5+', 'Tetrahedron', 4)) | 0.698966749 | 6.89584107 | 3.579694213 | -10.23419222
LiNb(TeO4)3 | 1 | (('Li+', 'Octahedron', 6), ('Nb5+', 'Octahedron', 6), ('Te6+', 'Octahedron', 6), ('Te6+', 'Octahedron', 6), ('Te6+', 'Octahedron', 6)) | 0.361670072 | 78.105009 | 5.57409202 | -7.461
LiNb(TeO4)3 | 3 | (('Li+', 'Octahedron', 6), ('Nb5+', 'Octahedron', 6), ('Te6+', 'Octahedron', 6), ('Te6+', 'Octahedron', 6), ('Te6+', 'Octahedron', 6)) | 0.596478677 | 9.208657 | 4.448561823 | -7.114
LiSb(TeO4)3 | 1 | (('Li+', 'Octahedron', 6), ('Sb5+', 'Octahedron', 6), ('Te6+', 'Octahedron', 6), ('Te6+', 'Octahedron', 6), ('Te6+', 'Octahedron', 6)) | 0.684529501 |  |  | -6.225
LiSb(TeO4)3 | 3 | (('Li+', 'Octahedron', 6), ('Sb5+', 'Octahedron', 6), ('Te6+', 'Octahedron', 6), ('Te6+', 'Octahedron', 6), ('Te6+', 'Octahedron', 6)) | 0.3670205985 |  |  | -7.3225
LiTlO2 | 141 | (('Li+', 'Octahedron', 6), ('Tl3+', 'Octahedron', 6)) | 0.883426965 |  |  | -1.098282237
LiV3O8 | 8 | (('Li+', 'Trigonal bipyramid', 5), ('V5+', 'Square pyramid', 5), ('V5+', 'Octahedron', 6), ('V5+', 'Tetrahedron', 4)) | 0.680039027 |  |  | -2.665132692
LiV3O8 | 164 | (('Li+', 'Octahedron', 6), ('V5+', 'Tetrahedron', 4), ('V5+', 'Octahedron', 6)) | 0.761243137 |  |  | -1.861444653
LuAgO2 | 166 | (('Lu3+', 'Octahedron', 6), ('Ag+', 'Linear', 2)) | 0.852128443 |  |  | -3.042651954
LuTlO2 | 166 | (('Lu3+', 'Octahedron', 6), ('Tl+', 'Octahedron', 6)) | 0.882228891 |  |  | -0.431
Mg(AgO2)2 | 141 | (('Mg2+', 'Tetrahedron', 4), ('Ag+', 'Square plane', 4)) | 0.840442098 |  |  | -2.618
Mg(RhO2)2 | 227 | (('Mg2+', 'Tetrahedron', 4), ('Rh3+', 'Octahedron', 6)) | 0.69422286 |  |  | -1.541
MgPb2WO6 | 225 | (('Mg2+', 'Octahedron', 6), ('Pb2+', 'Cuboctahedron', 12), ('W6+', 'Octahedron', 6)) | 0.607828584 |  |  | -1.281752788
MgTe(PbO3)2 | 1 | (('Mg2+', 'Octahedron', 6), ('Te6+', 'Octahedron', 6), ('Pb2+', 'Cuboctahedron', 12), ('Pb2+', 'Cuboctahedron', 12)) | 0.528839392 |  |  | -10.48198167
MgTe(PbO3)2 | 225 | (('Mg2+', 'Octahedron', 6), ('Te6+', 'Octahedron', 6), ('Pb2+', 'Cuboctahedron', 12)) | 0.528839392 |  |  | -11.00430993
MgV2O6 | 12 | (('Mg2+', 'Octahedron', 6), ('V5+', 'Square pyramid', 5)) | 0.706092477 |  |  | -3.848234884
MoO3 | 11 | (('Mo6+', 'Square pyramid', 5),) | 0.336084237 |  |  | -2.456034402
MoO3 | 63 | (('Mo6+', 'Square pyramid', 5),) | 0.557389491 |  |  | -1.313
Na2HgO2 | 139 | (('Na+', 'Square pyramid', 5), ('Hg2+', 'Linear', 2)) | 0.916028653 | 3.580075983 | 3.6184521 | -4.095791372
Na2NiO3 | 12 | (('Na+', 'Octahedron', 6), ('Na+', 'Octahedron', 6), ('Na+', 'Octahedron', 6), ('Ni4+', 'Octahedron', 6)) | 0.898768813 |  |  | -1.342144096
Na2TiTeO6 | 146 | (('Na+', 'Octahedron', 6), ('Na+', 'Octahedron', 6), ('Ti4+', 'Octahedron', 6), ('Te6+', 'Octahedron', 6)) | 0.827818036 | 7.543521273 | 3.89126385 | -5.898971279
Na2Zn2O3 | 14 | (('Na+', 'Tetrahedron', 4), ('Zn2+', 'Tetrahedron', 4)) | 0.908080059 |  |  | -2.829
Na3AgO2 | 72 | (('Na+', 'Tetrahedron', 4), ('Na+', 'Tetrahedron', 4), ('Ag+', 'Linear', 2)) | 0.929602976 | 3.710604387 | 4.071254303 | -1.3524844
Na3BiO4 | 13 | (('Na+', 'Octahedron', 6), ('Na+', 'Octahedron', 6), ('Na+', 'Octahedron', 6), ('Bi5+', 'Octahedron', 6)) | 0.916028653 | 8.307756173 | 4.177567653 | -4.695
Na3BiO4 | 65 | (('Na+', 'Octahedron', 6), ('Na+', 'Octahedron', 6), ('Bi5+', 'Octahedron', 6)) | 0.899136793 |  |  | -4.548672155
Na3SbO4 | 13 | (('Na+', 'Octahedron', 6), ('Na+', 'Octahedron', 6), ('Na+', 'Octahedron', 6), ('Sb5+', 'Octahedron', 6)) | 0.913540721 | 8.728235143 | 3.265327437 | -6.876
Na4PbO4 | 2 | (('Na+', 'Tetrahedron', 4), ('Na+', 'Square pyramid', 5), ('Na+', 'Square pyramid', 5), ('Na+', 'Tetrahedron', 4), ('Pb4+', 'Tetrahedron', 4)) | 0.91766167 | 4.851205793 | 3.53386688 | -2.674
Na5BiO5 | 12 | (('Na+', 'Square pyramid', 5), ('Na+', 'Square pyramid', 5), ('Na+', 'Square plane', 4), ('Bi5+', 'Octahedron', 6)) | 0.916028653 | 9.694349627 | 4.073400388 | -5.171882621
Na6PbO5 | 107 | (('Na+', 'Square pyramid', 5), ('Na+', 'Tetrahedron', 4), ('Pb4+', 'Square pyramid', 5)) | 0.931139402 | 15.71905387 | 3.790400853 | -3.798010988
NaAg3O2 | 72 | (('Na+', 'Tetrahedron', 4), ('Ag+', 'Linear', 2), ('Ag+', 'Linear', 2)) | 0.839316025 |  |  | -1.180925
NaAgO | 119 | (('Na+', 'See-saw', 4), ('Ag+', 'Linear', 2)) | 0.898030521 |  |  | -2.210021862
NaAgO | 139 | (('Na+', 'See-saw', 4), ('Ag+', 'Linear', 2)) | 0.898030521 | 2.2022957 | 4.464379967 | -2.177631692
NaBi(MoO4)2 | 82 | (('Na+', 'Dodecahedron with triangular faces - p2345 plane normalized', 8), ('Bi3+', 'Dodecahedron with triangular faces - p2345 plane normalized', 8), ('Mo6+', 'Tetrahedron', 4), ('Mo6+', 'Tetrahedron', 4)) | 0.697175309 | 56.72785893 | 5.08572217 | -1.142199748
NaBi(WO4)2 | 82 | (('Na+', 'Dodecahedron with triangular faces - p2345 plane normalized', 8), ('Bi3+', 'Dodecahedron with triangular faces - p2345 plane normalized', 8), ('W6+', 'Tetrahedron', 4), ('W6+', 'Tetrahedron', 4)) | 0.737286215 |  |  | -1.633257264
NaBiO2 | 15 | (('Na+', 'Octahedron', 6), ('Bi3+', 'Octahedron', 6)) | 0.880419864 | 13.83358539 | 5.42454856 | 0.298269907
NaBiO3 | 148 | (('Na+', 'Octahedron', 6), ('Bi5+', 'Octahedron', 6)) | 0.820629796 | 6.01593336 | 4.50857318 | -4.771649243
NaCoO2 | 166 | (('Na+', 'Octahedron', 6), ('Co3+', 'Octahedron', 6)) | 0.881627463 | 7.527492053 | 5.655908327 | -1.702726241
NaCoO2 | 194 | (('Na+', 'Trigonal prism', 6), ('Co3+', 'Octahedron', 6)) | 0.881627463 |  |  | -1.516111728
NaCuO | 139 | (('Na+', 'See-saw', 4), ('Cu+', 'Linear', 2)) | 0.899136793 | 2.431487709 | 4.480673513 | -1.743369351
NaCuO2 | 36 | (('Na+', 'Tetrahedron', 4), ('Cu2+', 'Square plane', 4)) | 0.865472347 | 3.597059053 | 5.46627723 | -2.007180378
NaGeSbO5 | 15 | (('Na+', 'Square-face capped trigonal prism', 7), ('Ge4+', 'Tetrahedron', 4), ('Sb5+', 'Octahedron', 6)) | 0.693580812 | 6.589191407 | 3.607795643 | -8.958
NaInO2 | 166 | (('Na+', 'Octahedron', 6), ('In3+', 'Octahedron', 6)) | 0.887569333 | 7.129718564 | 3.939146177 | -4.439256176
NaRhO2 | 166 | (('Na+', 'Octahedron', 6), ('Rh3+', 'Octahedron', 6)) | 0.856356183 | 4.069943227 | 6.92303449 | -2.160453132
NaSbO3 | 52 | (('Na+', 'Octahedron', 6), ('Sb5+', 'Octahedron', 6)) | 0.806750307 |  |  | -7.907
NaSbO3 | 148 | (('Na+', 'Octahedron', 6), ('Sb5+', 'Octahedron', 6)) | 0.806750307 | 4.75658546 | 3.30113833 | -7.974
NaScAs2O7 | 5 | (('Na+', 'Dodecahedron with triangular faces - p2345 plane normalized', 8), ('Sc3+', 'Octahedron', 6), ('As5+', 'Tetrahedron', 4)) | 0.502034758 | 13.25861139 | 3.401824693 | -8.898955
NaTlO | 6 | (('Na+', 'Triangular non-coplanar', 3), ('Na+', 'Triangular non-coplanar', 3), ('Na+', 'Triangular non-coplanar', 3), ('Na+', 'Triangular non-coplanar', 3), ('Tl+', 'Triangular non-coplanar', 3), ('Tl+', 'Triangular non-coplanar', 3), ('Tl+', 'Triangular non-coplanar', 3), ('Tl+', 'Triangular non-coplanar', 3)) | 0.91766167 |  |  | 1.890213642
NaTlO | 186 | (('Na+', 'Triangular non-coplanar', 3), ('Tl+', 'Triangular non-coplanar', 3)) | 0.886393952 |  |  | 0.690381036
NaTlO2 | 141 | (('Na+', 'Octahedron', 6), ('Tl3+', 'Octahedron', 6)) | 0.886393952 | 19.03361683 | 6.046892607 | -2.082378393
NaTlO2 | 166 | (('Na+', 'Octahedron', 6), ('Tl3+', 'Octahedron', 6)) | 0.886393952 | 10.09219233 | 5.368834767 | -2.202
NaV2Bi3O10 | 1 | (('Na+', 'Trigonal prism', 6), ('V5+', 'Tetrahedron', 4), ('V5+', 'Tetrahedron', 4), ('Bi3+', 'Pentagonal pyramid', 6), ('Bi3+', 'Face-capped octahedron', 7), ('Bi3+', 'Face-capped octahedron', 7)) | 0.11827743 |  |  | -1.646
NaVCdO4 | 63 | (('Na+', 'Octahedron', 6), ('V5+', 'Tetrahedron', 4), ('Cd2+', 'Octahedron', 6)) | 0.807691309 | 10.21993019 | 3.85150366 | -4.695
NaVO3 | 72 | (('Na+', 'See-saw', 4), ('V5+', 'Tetrahedron', 4)) | 0.559138715 |  |  | -4.207
NbAgO3 | 65 | (('Nb5+', 'Octahedron', 6), ('Ag+', 'Bicapped octahedron (opposed cap faces)', 8), ('Ag+', 'Square plane', 4)) | 0.571043601 |  |  | -1.588
NbAgO3 | 127 | (('Nb5+', 'Octahedron', 6), ('Ag+', 'Cuboctahedron', 12)) | 0.571043601 |  |  | -0.218825517
NbAgO3 | 221 | (('Nb5+', 'Octahedron', 6), ('Ag+', 'Cuboctahedron', 12)) | 0.571043601 |  |  | -2.201
NbBiO4 | 5 | (('Nb5+', 'Octahedron', 6), ('Bi3+', 'Octahedron', 6)) | 0.687254372 | 18.28389367 | 5.436721673 | -0.270371689
NbCoO4 | 12 | (('Nb5+', 'Octahedron', 6), ('Co3+', 'Octahedron', 6)) | 0.689066501 |  |  | -1.000745
NbGa(PbO3)2 | 225 | (('Nb5+', 'Octahedron', 6), ('Ga3+', 'Octahedron', 6), ('Pb2+', 'Cuboctahedron', 12)) | 0.528839392 |  |  | -0.449017171
NbIn(PbO3)2 | 225 | (('Nb5+', 'Octahedron', 6), ('In3+', 'Octahedron', 6), ('Pb2+', 'Cuboctahedron', 12)) | 0.534956812 |  |  | -3.70834729
NbRhO4 | 109 | (('Nb5+', 'Octahedron', 6), ('Rh3+', 'Octahedron', 6)) | 0.652216883 | 35.80788429 | 10.87359512 | -1.559957839
NbTlO3 | 221 | (('Nb5+', 'Octahedron', 6), ('Tl+', 'Cuboctahedron', 12)) | 0.571043601 |  |  | 1.970796141
NbV3O10 | 115 | (('Nb5+', 'Tetrahedron', 4), ('V5+', 'Square pyramid', 5), ('V5+', 'Tetrahedron', 4)) | 0.559138715 |  |  | -2.648
NdAsO4 | 88 | (('Nd3+', 'Dodecahedron with triangular faces - p2345 plane normalized', 8), ('As5+', 'Tetrahedron', 4)) | 0.743170512 |  |  | -9.834521799
NdAsO4 | 141 | (('Nd3+', 'Dodecahedron with triangular faces - p2345 plane normalized', 8), ('As5+', 'Tetrahedron', 4)) | 0.743170512 |  |  | -9.091335067
NdBiO4 | 15 | (('Nd3+', 'Square antiprism', 8), ('Bi5+', 'Octahedron', 6)) | 0.766056634 |  |  | -5.421688967
PbO | 29 | (('Pb2+', 'Triangular non-coplanar', 3),) | 0.6596787 | 5.42100966 | 5.252540973 | -0.455161853
PbO | 57 | (('Pb2+', 'See-saw', 4),) | 0.744759025 |  |  | -0.90865919
PbO | 129 | (('Pb2+', 'Square non-coplanar', 4),) | 0.744759025 |  |  | 1.022831138
PbWO4 | 2 | (('Pb2+', 'Dodecahedron with triangular faces - p2345 plane normalized', 8), ('W6+', 'Tetrahedron', 4)) | 0.668946809 |  |  | -1.016615297
PbWO4 | 15 | (('Pb2+', 'Square antiprism', 8), ('W6+', 'Octahedron', 6)) | 0.668946809 |  |  | -0.736391921
PbWO4 | 88 | (('Pb2+', 'Dodecahedron with triangular faces - p2345 plane normalized', 8), ('W6+', 'Tetrahedron', 4)) | 0.668946809 |  |  | -1.179443737
PdPbO2 | 74 | (('Pd2+', 'Square plane', 4), ('Pb2+', 'Square non-coplanar', 4)) | 0.702263729 |  |  | 1.0355
PrAsO4 | 88 | (('Pr3+', 'Dodecahedron with triangular faces - p2345 plane normalized', 8), ('As5+', 'Tetrahedron', 4)) | 0.74484016 |  |  | -9.674901339
PrAsO4 | 141 | (('Pr3+', 'Dodecahedron with triangular faces - p2345 plane normalized', 8), ('As5+', 'Tetrahedron', 4)) | 0.74484016 | 6.54768192 | 3.582421413 | -9.011071367
Rb2CeO3 | 12 | (('Rb+', 'Octahedron', 6), ('Rb+', 'Octahedron', 6), ('Rb+', 'Octahedron', 6), ('Ce4+', 'Octahedron', 6)) | 0.93186146 |  |  | -4.578079903
Rb2HgO2 | 139 | (('Rb+', 'Square pyramid', 5), ('Hg2+', 'Linear', 2)) | 0.924755487 | 4.3904248 | 3.01721329 | -3.571052451
Rb2LiAsO4 | 36 | (('Rb+', 'Hexagonal bipyramid', 8), ('Rb+', 'Square-face bicapped trigonal prism', 8), ('Li+', 'Tetrahedron', 4), ('As5+', 'Tetrahedron', 4)) | 0.57890634 | 5.89901206 | 2.636356317 | -6.066
Rb2LiVO4 | 36 | (('Rb+', 'Bicapped octahedron (cap faces with one atom in common)', 8), ('Rb+', 'Hexagonal bipyramid', 8), ('Li+', 'Tetrahedron', 4), ('V5+', 'Tetrahedron', 4)) | 0.680039027 | 6.00741133 | 2.824616827 | -4.882
Rb2MoO4 | 12 | (('Rb+', 'Dodecahedron with triangular faces - p2345 plane normalized', 8), ('Rb+', 'Dodecahedron with triangular faces - p2345 plane normalized', 8), ('Mo6+', 'Tetrahedron', 4)) | 0.899667613 | 5.444634577 | 2.629455627 | -5.3335
Rb2O | 14 | (('Rb+', 'Trigonal plane', 3),) | 0.940078044 |  |  | -0.833
Rb2O | 62 | (('Rb+', 'Square pyramid', 5), ('Rb+', 'Tetrahedron', 4)) | 0.948638323 |  |  | -4.082
Rb2O | 166 | (('Rb+', 'Triangular non-coplanar', 3),) | 0.940078044 | 3.778282543 | 4.240028447 | -1.542
Rb2O | 225 | (('Rb+', 'Tetrahedron', 4),) | 0.955058533 | 10.61468772 | 3.491425423 | -3.004
Rb2O2 | 71 | (('Rb+', 'Trigonal prism', 6),) | 0.970039022 | 3.670590573 | 2.65800664 | -1.888619838
Rb2PbO3 | 36 | (('Rb+', 'Trigonal prism', 6), ('Pb4+', 'Square pyramid', 5)) | 0.907932634 | 57.10207324 | 4.288422123 | -4.085
Rb2Sn2O3 | 166 | (('Rb+', 'Pentagonal pyramid', 6), ('Rb+', 'Octahedron', 6), ('Sn2+', 'Triangular non-coplanar', 3)) | 0.904917685 | 7.20894003 | 4.691555487 | 2.680518311
Rb2SnO3 | 36 | (('Rb+', 'End-trigonal-face capped trigonal prism', 7), ('Sn4+', 'Square pyramid', 5)) | 0.904917685 | 60.17681704 | 3.475852027 | -5.668
Rb2TeO3 | 12 | (('Rb+', 'Octahedron', 6), ('Rb+', 'Triangular cupola', 9), ('Rb+', 'Octahedron', 6), ('Te4+', 'Triangular non-coplanar', 3)) | 0.901077121 |  |  | -1.442634247
Rb2WO4 | 12 | (('Rb+', 'Dodecahedron with triangular faces - p2345 plane normalized', 8), ('Rb+', 'Dodecahedron with triangular faces - p2345 plane normalized', 8), ('W6+', 'Tetrahedron', 4)) | 0.910146502 | 5.34682145 | 2.56413447 | -3.5515
Rb2ZrO3 | 9 | (('Rb+', 'Trigonal bipyramid', 5), ('Rb+', 'Cube', 8), ('Zr4+', 'Trigonal bipyramid', 5)) | 0.876492504 |  |  | -3.043833304
Rb2ZrO3 | 36 | (('Rb+', 'End-trigonal-face capped trigonal prism', 7), ('Zr4+', 'Square pyramid', 5)) | 0.925669751 | 39.03147372 | 3.48889221 | -3.878948002
Rb3AlO3 | 12 | (('Rb+', 'Trigonal bipyramid', 5), ('Rb+', 'Octahedron', 6), ('Rb+', 'Octahedron', 6), ('Al3+', 'Tetrahedron', 4)) | 0.134179632 | 7.537917197 | 2.91003236 | -4.442
Rb3DyO3 | 12 | (('Rb+', 'Trigonal bipyramid', 5), ('Rb+', 'Octahedron', 6), ('Rb+', 'Octahedron', 6), ('Dy3+', 'Tetrahedron', 4)) | 0.833041425 |  |  | -2.474
Rb3ErO3 | 12 | (('Rb+', 'Octahedron', 6), ('Rb+', 'Octahedron', 6), ('Rb+', 'Trigonal bipyramid', 5), ('Er3+', 'Tetrahedron', 4)) | 0.944488383 |  |  | -2.566
Rb3GaO3 | 12 | (('Rb+', 'Trigonal bipyramid', 5), ('Rb+', 'Octahedron', 6), ('Rb+', 'Octahedron', 6), ('Ga3+', 'Tetrahedron', 4)) | 0.74484016 | 7.70009297 | 3.06526119 | -4.415
Rb3HoO3 | 12 | (('Rb+', 'Trigonal bipyramid', 5), ('Rb+', 'Octahedron', 6), ('Rb+', 'Octahedron', 6), ('Ho3+', 'Tetrahedron', 4)) | 0.831728447 |  |  | -2.479
Rb3InO3 | 12 | (('Rb+', 'Trigonal bipyramid', 5), ('Rb+', 'Octahedron', 6), ('Rb+', 'Octahedron', 6), ('In3+', 'Tetrahedron', 4)) | 0.74981762 |  |  | -3.291
Rb3LuO3 | 12 | (('Rb+', 'Octahedron', 6), ('Rb+', 'Octahedron', 6), ('Rb+', 'Trigonal bipyramid', 5), ('Lu3+', 'Tetrahedron', 4)) | 0.946887478 |  |  | -2.757
Rb3Na(MoO4)2 | 164 | (('Rb+', 'Bicapped square prism (adjacent faces)', 10), ('Rb+', 'Icosahedron', 12), ('Na+', 'Octahedron', 6), ('Mo6+', 'Tetrahedron', 4)) | 0.592517075 |  |  | -5.79
Rb3Na(WO4)2 | 164 | (('Rb+', 'Icosahedron', 12), ('Rb+', 'Bicapped square prism (adjacent faces)', 10), ('Na+', 'Octahedron', 6), ('W6+', 'Tetrahedron', 4)) | 0.676613233 |  |  | -4.222
Rb3NbO8 | 121 | (('Rb+', 'Dodecahedron with triangular faces - p2345 plane normalized', 8), ('Rb+', 'Cuboctahedron', 12), ('Nb5+', 'Dodecahedron with triangular faces - p2345 plane normalized', 8)) | 0.942527609 | 9.080773267 | 2.7149806 | -3.21
Rb3SbO3 | 12 | (('Rb+', 'Trigonal bipyramid', 5), ('Rb+', 'Octahedron', 6), ('Rb+', 'See-saw', 4), ('Sb3+', 'Triangular non-coplanar', 3)) | 0.922437292 |  |  | 0.175
Rb3TaO8 | 121 | (('Rb+', 'Dodecahedron with triangular faces - p2345 plane normalized', 8), ('Rb+', 'Cuboctahedron', 12), ('Ta5+', 'Dodecahedron with triangular faces - p2345 plane normalized', 8)) | 0.863679586 | 8.680450877 | 2.638584307 | -4.284900198
Rb3YO3 | 12 | (('Rb+', 'Trigonal bipyramid', 5), ('Rb+', 'Octahedron', 6), ('Rb+', 'Octahedron', 6), ('Y3+', 'Tetrahedron', 4)) | 0.833041425 |  |  | -2.545
RbAgO | 139 | (('Rb+', 'See-saw', 4), ('Ag+', 'Linear', 2)) | 0.905979016 | 3.078845503 | 3.627444003 | -1.949259688
RbAgO2 | 15 | (('Rb+', 'Trigonal prism', 6), ('Ag3+', 'Square plane', 4)) | 0.877547825 |  |  | -2.483777054
RbAgO2 | 47 | (('Rb+', 'Cube', 8), ('Ag+', 'Square plane', 4)) | 0.952989508 |  |  | -2.181930192
RbAgO2 | 63 | (('Rb+', 'Trigonal prism', 6), ('Ag3+', 'Square plane', 4)) | 0.877547825 | 3.071847867 | 3.96574187 | -2.548185934
RbAsO2 | 57 | (('Rb+', 'Bicapped octahedron (cap faces with one atom in common)', 8), ('As3+', 'Triangular non-coplanar', 3)) | 0.327598738 | 4.233414517 | 3.00638946 | -3.74
RbBiO2 | 15 | (('Rb+', 'Octahedron', 6), ('Bi3+', 'See-saw', 4)) | 0.87914052 | 8.243628943 | 3.844013497 | -0.993102849
RbCuO | 119 | (('Rb+', 'See-saw', 4), ('Cu+', 'Linear', 2)) | 0.907033149 |  |  | -1.375
RbCuO | 139 | (('Rb+', 'See-saw', 4), ('Cu+', 'Linear', 2)) | 0.907033149 | 3.570752367 | 3.69014911 | -1.068311163
RbCuO2 | 63 | (('Rb+', 'Trigonal prism', 6), ('Cu3+', 'Square plane', 4)) | 0.87914052 | 2.05025928 | 4.04328654 | -2.087108805
RbGaO2 | 227 | (('Rb+', 'Truncated tetrahedron', 12), ('Ga3+', 'Tetrahedron', 4)) | 0.485327756 | 1.568825337 | 3.09130907 | -6.337453396
RbIn(MoO4)2 | 164 | (('Rb+', 'Cuboctahedron', 12), ('In3+', 'Octahedron', 6), ('Mo6+', 'Tetrahedron', 4)) | 0.717528105 | 4.098782263 | 2.938980613 | -7.105718136
RbIn(WO4)2 | 164 | (('Rb+', 'Cuboctahedron', 12), ('In3+', 'Octahedron', 6), ('W6+', 'Tetrahedron', 4)) | 0.514463105 |  |  | -8.193987215
RbNaO | 129 | (('Rb+', 'Square pyramid', 5), ('Na+', 'Tetrahedron', 4)) | 0.95743532 | 12.34993021 | 3.45443017 | -4.972
RbNaTiO3 | 15 | (('Rb+', 'Cube', 8), ('Na+', 'Trigonal bipyramid', 5), ('Ti4+', 'Square pyramid', 5)) | 0.851720079 | 8.140308003 | 3.37253698 | -3.576282325
RbNb(GeO3)3 | 188 | (('Rb+', 'Icosahedron', 12), ('Nb5+', 'Octahedron', 6), ('Ge4+', 'Tetrahedron', 4)) | 0.400239578 | 7.727927957 | 3.404168383 | -7.317
RbSbO2 | 15 | (('Rb+', 'Octahedron', 6), ('Sb3+', 'See-saw', 4)) | 0.871057245 | 7.005740293 | 3.469272467 | -0.846428388
RbTlO | 12 | (('Rb+', 'Triangular non-coplanar', 3), ('Tl+', 'Triangular non-coplanar', 3)) | 0.892776227 | 6.086084213 | 4.868253803 | -0.459976837
RbTlO2 | 166 | (('Rb+', 'Octahedron', 6), ('Tl3+', 'Octahedron', 6)) | 0.892776227 | 10.08312477 | 5.305754383 | -2.402678725
ReAgO4 | 88 | (('Re7+', 'Tetrahedron', 4), ('Ag+', 'Dodecahedron with triangular faces - p2345 plane normalized', 8)) | 0.625837509 | 6.022415398 | 4.281004577 | -2.245794927
Rh2O3 | 167 | (('Rh3+', 'Octahedron', 6),) | 0.642831343 |  |  | -2.271200621
RuO2 | 225 | (('Ru4+', 'Cube', 8),) | 0.659570485 |  |  | -2.326
Sb2PbO6 | 162 | (('Sb5+', 'Octahedron', 6), ('Pb2+', 'Octahedron', 6)) | 0.612540087 | 12.71650631 | 4.446689613 | -4.079191205
SbAsO4 | 11 | (('Sb3+', 'See-saw', 4), ('As5+', 'Tetrahedron', 4)) | 0.355258779 |  |  | -4.064160243
SbRhO4 | 109 | (('Sb5+', 'Octahedron', 6), ('Rh3+', 'Octahedron', 6)) | 0.566852178 |  |  | -6.067
ScAgO2 | 166 | (('Sc3+', 'Octahedron', 6), ('Ag+', 'Linear', 2)) | 0.804388307 |  |  | -2.521205343
ScAgO2 | 194 | (('Sc3+', 'Octahedron', 6), ('Ag+', 'Linear', 2)) | 0.804388307 | 7.967585603 | 5.843994727 | -2.956732804
ScAsO4 | 141 | (('Sc3+', 'Dodecahedron with triangular faces - p2345 plane normalized', 8), ('As5+', 'Tetrahedron', 4)) | 0.705205336 | 9.990191592 | 4.209929318 | -9.377066
ScSb(PbO3)2 | 44 | (('Sc3+', 'Octahedron', 6), ('Sb5+', 'Octahedron', 6), ('Pb2+', 'Cuboctahedron', 12)) | 0.528839392 |  |  | -2.287570176
ScTl(MoO4)2 | 164 | (('Sc3+', 'Octahedron', 6), ('Tl+', 'Icosahedron', 12), ('Mo6+', 'Tetrahedron', 4)) | 0.506187802 | 12.23871663 | 3.50697032 | -4.621254524
ScTlO2 | 166 | (('Sc3+', 'Octahedron', 6), ('Tl+', 'Octahedron', 6)) | 0.859635447 |  |  | -0.154
ScTlO2 | 194 | (('Sc3+', 'Octahedron', 6), ('Tl+', 'Trigonal prism', 6)) | 0.859635447 | 165.4352242 | 8.83415811 | -0.645
Si(HgO2)2 | 70 | (('Si4+', 'Tetrahedron', 4), ('Hg2+', 'Trigonal prism', 6)) | 0.723638968 |  |  | -4.73
Si2Hg6O7 | 12 | (('Si4+', 'Tetrahedron', 4), ('Hg+', 'Triangular non-coplanar', 3), ('Hg+', 'T-shaped', 3)) | 0.447277936 | 7.02811256 | 5.55076231 | -3.103
SmAgO2 | 166 | (('Sm3+', 'Octahedron', 6), ('Ag+', 'Linear', 2)) | 0.830473696 |  |  | -3.496847364
SmAgO2 | 194 | (('Sm3+', 'Octahedron', 6), ('Ag+', 'Linear', 2)) | 0.830473696 |  |  | -3.438783692
SmBiO4 | 15 | (('Sm3+', 'Cube', 8), ('Bi5+', 'Octahedron', 6)) | 0.761243137 |  |  | -5.453746194
SmTlO2 | 166 | (('Sm3+', 'Octahedron', 6), ('Tl+', 'Octahedron', 6)) | 0.871794206 |  |  | -0.563809617
SmTlO2 | 194 | (('Sm3+', 'Octahedron', 6), ('Tl+', 'Trigonal prism', 6)) | 0.871794206 |  |  | -0.739559865
SmTlO3 | 62 | (('Sm3+', 'Square-face bicapped trigonal prism', 8), ('Tl3+', 'Octahedron', 6)) | 0.807691309 |  |  | -2.301
SmV2BiO8 | 119 | (('Sm3+', 'Dodecahedron with triangular faces - p2345 plane normalized', 8), ('V5+', 'Tetrahedron', 4), ('V5+', 'Tetrahedron', 4), ('Bi3+', 'Dodecahedron with triangular faces - p2345 plane normalized', 8)) | 0.722742764 |  |  | -0.359176981
SnO2 | 58 | (('Sn4+', 'Octahedron', 6),) | 0.614442565 |  |  | -10.83769892
SnO2 | 60 | (('Sn4+', 'Octahedron', 6),) | 0.614442565 |  |  | -10.97697431
SnO2 | 62 | (('Sn4+', 'Square-face capped trigonal prism', 7),) | 0.614442565 |  |  | -6.651
SnO2 | 136 | (('Sn4+', 'Octahedron', 6),) | 0.614442565 | 7.6 | 4.3 | -11.53781319
SnO2 | 141 | (('Sn4+', 'Octahedron', 6),) | 0.614442565 |  |  | -10.75730362
SnO2 | 205 | (('Sn4+', 'Octahedron', 6),) | 0.614442565 |  |  | -11.433
SnO2 | 225 | (('Sn4+', 'Cube', 8),) | 0.710831924 |  |  | -10.512
Sr(AsO3)2 | 162 | (('Sr2+', 'Octahedron', 6), ('As5+', 'Octahedron', 6)) | 0.668023172 |  |  | -10.67505674
Sr(BiO2)2 | 12 | (('Sr2+', 'Face-capped octahedron', 7), ('Bi3+', 'See-saw', 4), ('Bi3+', 'See-saw', 4)) | 0.77304959 |  |  | -3.226
Sr(SbO3)2 | 162 | (('Sr2+', 'Octahedron', 6), ('Sb5+', 'Octahedron', 6)) | 0.691777869 | 6.02021196 | 3.453869437 | -8.473233961
Sr2GdCu2RuO8 | 123 | (('Sr2+', 'Cuboctahedron', 12), ('Gd3+', 'Cube', 8), ('Cu2+', 'Square pyramid', 5), ('Ru5+', 'Octahedron', 6)) | 0.319140971 |  |  |  | 8.6
SrAgO2 | 12 | (('Sr2+', 'Octahedron', 6), ('Ag+', 'Square plane', 4), ('Ag+', 'Square plane', 4)) | 0.90228739 | 8.436416883 | 12.10716951 | -0.395219638
SrCdO2 | 123 | (('Sr2+', 'Octahedron', 6), ('Cd2+', 'Octahedron', 6)) | 0.90527226 |  |  | -2.521
SrGeTeO6 | 149 | (('Sr2+', 'Octahedron', 6), ('Ge4+', 'Octahedron', 6), ('Te6+', 'Octahedron', 6)) | 0.690875 | 6.55165359 | 3.461301433 | -9.408969
SrHgO2 | 166 | (('Sr2+', 'Octahedron', 6), ('Hg2+', 'Linear', 2)) | 0.859364838 |  |  | -4.401642868
SrPbO3 | 62 | (('Sr2+', 'Square-face bicapped trigonal prism', 8), ('Pb4+', 'Octahedron', 6)) | 0.827818036 | 18.98482106 | 6.739796037 | -3.021661863
TaAgO3 | 167 | (('Ta5+', 'Octahedron', 6), ('Ag+', 'Cuboctahedron', 12)) | 0.609723572 | 1494.344015 | 6.729689043 | -1.734797279
TaAgO3 | 221 | (('Ta5+', 'Octahedron', 6), ('Ag+', 'Cuboctahedron', 12)) | 0.609723572 |  |  | -1.452205703
TaTl(GeO3)3 | 188 | (('Ta5+', 'Octahedron', 6), ('Tl+', 'Icosahedron', 12), ('Ge4+', 'Tetrahedron', 4)) | 0.400239578 | 10.8036267 | 3.58641881 | -7.744
TaTlO3 | 221 | (('Ta5+', 'Octahedron', 6), ('Tl+', 'Cuboctahedron', 12)) | 0.609723572 |  |  | 1.681
TaTlO3 | 227 | (('Ta5+', 'Octahedron', 6), ('Tl+', 'Octahedron', 6)) | 0.775565681 |  |  | 3.204
Tb11O20 | 2 | (('Tb4+', 'Octahedron', 6), ('Tb3+', 'Square-face capped trigonal prism', 7), ('Tb4+', 'Square-face capped trigonal prism', 7), ('Tb3+', 'Square-face capped trigonal prism', 7), ('Tb4+', 'Cube', 8), ('Tb4+', 'Cube', 8)) |  | 273.8 | 11.2
TbBi5O9 | 1 | (('Tb3+', 'Face-capped octahedron', 7), ('Bi3+', 'Trigonal bipyramid', 5), ('Bi3+', 'Cube', 8), ('Bi3+', 'Face-capped octahedron', 7), ('Bi3+', 'Tetrahedron', 4), ('Bi3+', 'Trigonal bipyramid', 5)) |  |  |  | -0.219
TeO3 | 52 | (('Te6+', 'Octahedron', 6),) | 0.361670072 | 5.52049261 | 4.280458043 | -6.983
TeO3 | 167 | (('Te6+', 'Octahedron', 6),) | 0.361670072 | 9.475404923 | 5.493157523 | -6.186908834
TePb2O5 | 9 | (('Te6+', 'Octahedron', 6), ('Pb2+', 'Pentagonal bipyramid', 7), ('Pb2+', 'Pentagonal bipyramid', 7)) | 0.728950395 |  |  | -4.948
TePb2O5 | 15 | (('Te6+', 'Octahedron', 6), ('Pb2+', 'Pentagonal bipyramid', 7)) | 0.728950395 | 21.30599977 | 5.896838127 | -4.938
TeWO6 | 148 | (('Te6+', 'Octahedron', 6), ('W6+', 'Octahedron', 6)) | 0.447277936 |  |  | -7.567701887
Ti2CdO5 | 63 | (('Ti4+', 'Octahedron', 6), ('Cd2+', 'Trigonal prism', 6)) | 0.716655019 |  |  | -2.597
Ti2CdO6 | 4 | (('Ti4+', 'Tetrahedron', 4), ('Ti4+', 'Square-face capped trigonal prism', 7), ('Cd2+', 'Square-face capped trigonal prism', 7)) | 0.787491264 |  |  | -3.73
Ti3(BiO3)4 | 139 | (('Ti4+', 'Octahedron', 6), ('Ti4+', 'Octahedron', 6), ('Bi3+', 'Square-face bicapped trigonal prism', 8), ('Bi3+', 'Cuboctahedron', 12)) | 0.832623965 |  |  | -4.0065
Ti3Zn2O8 | 166 | (('Ti4+', 'Octahedron', 6), ('Zn2+', 'Tetrahedron', 4)) | 0.720140584 | 29.78733623 | 5.975438747 | -3.173
TiBi2O5 | 36 | (('Ti4+', 'Tetrahedron', 4), ('Bi3+', 'Pentagonal pyramid', 6)) | 0.665247929 |  |  | -2.259
TiCdO3 | 26 | (('Ti4+', 'Octahedron', 6), ('Cd2+', 'Square-face bicapped trigonal prism', 8), ('Cd2+', 'Square-face bicapped trigonal prism', 8)) | 0.823655486 |  |  | -4.119
TiCdO3 | 33 | (('Ti4+', 'Octahedron', 6), ('Cd2+', 'Square-face bicapped trigonal prism', 8)) | 0.823655486 |  |  | -4.11
TiCdO3 | 148 | (('Ti4+', 'Octahedron', 6), ('Cd2+', 'Octahedron', 6)) | 0.782553716 | 17.99267264 | 5.735320673 | -3.888249964
TiFe(BiO3)2 | 146 | (('Ti4+', 'Octahedron', 6), ('Ti4+', 'Octahedron', 6), ('Ti4+', 'Octahedron', 6), ('Ti4+', 'Octahedron', 6), ('Fe2+', 'Octahedron', 6), ('Fe2+', 'Octahedron', 6), ('Fe2+', 'Octahedron', 6), ('Fe2+', 'Octahedron', 6), ('Bi3+', 'Octahedron', 6), ('Bi3+', 'Octahedron', 6), ('Bi3+', 'Octahedron', 6), ('Bi3+', 'Octahedron', 6), ('Bi3+', 'Octahedron', 6), ('Bi3+', 'Octahedron', 6), ('Bi3+', 'Octahedron', 6), ('Bi3+', 'Octahedron', 6)) | 0.746327507 |  |  | -0.643
TiHgO3 | 167 | (('Ti4+', 'Octahedron', 6), ('Hg2+', 'Square-face monocapped antiprism', 9)) | 0.698071519 |  |  | -2.922
TiPbO3 | 99 | (('Ti4+', 'Square pyramid', 5), ('Pb2+', 'Cuboctahedron', 12)) | 0.594445495 | 35.93321149 | 6.439158063 | 0.656229191
TiPbO3 | 221 | (('Ti4+', 'Octahedron', 6), ('Pb2+', 'Cuboctahedron', 12)) | 0.594445495 |  |  | 0.814799561
TiSnO4 | 8 | (('Ti4+', 'Octahedron', 6), ('Ti4+', 'Octahedron', 6), ('Ti4+', 'Octahedron', 6), ('Sn4+', 'Octahedron', 6), ('Sn4+', 'Octahedron', 6), ('Sn4+', 'Octahedron', 6)) | 0.654086006 |  |  | -3.69
TiSnO4 | 65 | (('Ti4+', 'Octahedron', 6), ('Sn4+', 'Octahedron', 6)) | 0.654086006 |  |  | -4.661767111
TiSnO4 | 119 | (('Ti4+', 'Octahedron', 6), ('Sn4+', 'Octahedron', 6)) | 0.654086006 | 136.8553046 | 5.427854017 | -3.526394842
TiV2CrO10 | 115 | (('Ti4+', 'Tetrahedron', 4), ('V5+', 'Square pyramid', 5), ('Cr6+', 'Tetrahedron', 4)) | 0.553138354 |  |  | -2.716
TiZn(BiO3)2 | 8 | (('Ti4+', 'Square pyramid', 5), ('Zn2+', 'Square pyramid', 5), ('Bi3+', 'Square-face capped trigonal prism', 7), ('Bi3+', 'Square-face bicapped trigonal prism', 8)) | 0.749977266 |  |  | -1.597776796
TiZn(BiO3)2 | 99 | (('Ti4+', 'Square pyramid', 5), ('Zn2+', 'Square pyramid', 5), ('Bi3+', 'Square-face bicapped trigonal prism', 8)) | 0.755682396 | 16.43481707 | 6.265704457 | -1.222570656
TiZn(BiO3)2 | 99 | (('Ti4+', 'Square pyramid', 5), ('Zn2+', 'Square pyramid', 5), ('Bi3+', 'Square-face bicapped trigonal prism', 8), ('Bi3+', 'Square-face bicapped trigonal prism', 8)) | 0.18889099 | 12.40056057 | 6.184607083 | -1.779855544
TiZn(BiO3)2 | 107 | (('Ti4+', 'Square pyramid', 5), ('Zn2+', 'Square pyramid', 5), ('Bi3+', 'Square-face bicapped trigonal prism', 8)) | 0.102262724 |  |  | -1.368705935
TiZn(BiO3)2 | 123 | (('Ti4+', 'Octahedron', 6), ('Zn2+', 'Octahedron', 6), ('Bi3+', 'Cuboctahedron', 12)) | 0.551131362 |  |  | -0.047
TiZn2O4 | 74 | (('Ti4+', 'Octahedron', 6), ('Zn2+', 'Tetrahedron', 4), ('Zn2+', 'Octahedron', 6)) | 0.781063543 |  |  | -1.917
TiZn2O4 | 91 | (('Ti4+', 'Octahedron', 6), ('Zn2+', 'Tetrahedron', 4), ('Zn2+', 'Octahedron', 6)) | 0.781063543 |  |  | -2.773
TiZnO3 | 2 | (('Ti4+', 'Trigonal bipyramid', 5), ('Zn2+', 'Trigonal bipyramid', 5)) | 0.71051242 |  |  | -3.584839749
TiZnO3 | 148 | (('Ti4+', 'Octahedron', 6), ('Zn2+', 'Octahedron', 6)) | 0.786507469 |  |  | -3.215084192
TiZnO3 | 161 | (('Ti4+', 'Octahedron', 6), ('Zn2+', 'Octahedron', 6)) | 0.786507469 |  |  | -2.989234014
Tl2CuAsO4 | 4 | (('Tl+', 'Square pyramid', 5), ('Tl+', 'Square pyramid', 5), ('Cu+', 'Linear', 2), ('As5+', 'Tetrahedron', 4)) | 0.719378132 |  |  | -1.601
Tl2O | 12 | (('Tl+', 'Triangular non-coplanar', 3), ('Tl+', 'Triangular non-coplanar', 3)) | 0.82983935 |  |  | 0.359560866
Tl2O | 166 | (('Tl+', 'Triangular non-coplanar', 3), ('Tl+', 'Triangular non-coplanar', 3)) | 0.82983935 | 19.94832925 | 12.47944648 | 0.360342428
Tl2WO4 | 164 | (('Tl+', 'End-trigonal-face capped trigonal prism', 7), ('Tl+', 'Icosahedron', 12), ('Tl+', 'Octahedron', 6), ('W6+', 'Tetrahedron', 4)) | 0.061763115 |  |  | -0.001
Tl3AsO4 | 173 | (('Tl+', 'Square non-coplanar', 4), ('As5+', 'Tetrahedron', 4)) | 0.62394112 | 7.870564837 | 3.97909751 | -1.108
Tl3VO4 | 44 | (('Tl+', 'End-trigonal-face capped trigonal prism', 7), ('Tl+', 'See-saw', 4), ('V5+', 'Tetrahedron', 4)) | 0.11827743 | 22.1022728 | 5.124423213 | 0.003415217
Tl4V2O7 | 164 | (('Tl+', 'Triangular cupola', 9), ('Tl+', 'Triangular non-coplanar', 3), ('V5+', 'Tetrahedron', 4)) | 0.11827743 | 76.6474381 | 5.00951669 | 0.944
Tl6TeO6 | 148 | (('Tl+', 'T-shaped', 3), ('Te6+', 'Octahedron', 6)) | 0.728950395 | 12.22969128 | 6.652018527 | 0.386
TlCuO2 | 11 | (('Tl+', 'Square non-coplanar', 4), ('Cu3+', 'Square plane', 4)) | 0.734242803 |  |  | -0.264764255
TlGaO2 | 227 | (('Tl+', 'Truncated tetrahedron', 12), ('Ga3+', 'Tetrahedron', 4)) | 0.485327756 |  |  | -1.788
TlGaO3 | 62 | (('Tl3+', 'Square-face bicapped trigonal prism', 8), ('Ga3+', 'Octahedron', 6)) | 0.743711991 |  |  | -5.475
TlInO2 | 166 | (('Tl+', 'Octahedron', 6), ('In3+', 'Octahedron', 6)) | 0.831233181 |  |  | 2.011010325
TlSbO3 | 148 | (('Tl+', 'Triangular non-coplanar', 3), ('Sb5+', 'Octahedron', 6)) | 0.612540087 | 5.29631366 | 4.014928833 | -2.364726026
TlSbO3 | 182 | (('Tl+', 'Triangular non-coplanar', 3), ('Sb5+', 'Octahedron', 6), ('Sb5+', 'Octahedron', 6)) | 0.612540087 |  |  | -3.503
TmSb(PbO3)2 | 12 | (('Tm3+', 'Octahedron', 6), ('Sb5+', 'Octahedron', 6), ('Pb2+', 'Diminished icosahedron', 11)) | 0.551131362 |  |  | -0.443584663
TmSb(PbO3)2 | 148 | (('Tm3+', 'Octahedron', 6), ('Sb5+', 'Octahedron', 6), ('Pb2+', 'Tridiminished icosahedron', 9)) | 0.551131362 |  |  | -2.675623212
TmTlO2 | 166 | (('Tm3+', 'Octahedron', 6), ('Tl+', 'Octahedron', 6)) | 0.866735385 |  |  | -0.411160748
V2Cd2O7 | 12 | (('V5+', 'Tetrahedron', 4), ('Cd2+', 'Octahedron', 6)) | 0.695379978 | 9.168303473 | 4.57171991 | -2.926204824
V2CdO6 | 12 | (('V5+', 'Square pyramid', 5), ('Cd2+', 'Octahedron', 6)) | 0.700754241 |  |  | -2.854498999
V2CdO6 | 12 | (('V5+', 'Trigonal bipyramid', 5), ('Cd2+', 'Octahedron', 6)) | 0.547107279 | 7.34494682 | 4.464582527 | -3.394812027
V2MoO8 | 8 | (('V5+', 'Square pyramid', 5), ('V5+', 'Square pyramid', 5), ('Mo6+', 'Square pyramid', 5)) | 0.706092477 |  |  | -1.930449225
V2O5 | 2 | (('V5+', 'Tetrahedron', 4), ('V5+', 'Square pyramid', 5)) | 0.559138715 |  |  | -3.173
V2O5 | 11 | (('V5+', 'Square pyramid', 5), ('V5+', 'Square pyramid', 5)) | 0.706092477 |  |  | -2.304
V2O5 | 12 | (('V5+', 'Octahedron', 6),) | 0.559138715 |  |  | -2.006
V2O5 | 15 | (('V5+', 'Octahedron', 6),) | 0.559138715 |  |  | -2.201
V2O5 | 59 | (('V5+', 'Square pyramid', 5),) | 0.559138715 | 6.6475 | 5.5625 | -3.105
V2Pb3O8 | 5 | (('V5+', 'Tetrahedron', 4), ('Pb2+', 'Square-face capped trigonal prism', 7), ('Pb2+', 'Cube', 8)) | 0.11827743 |  |  | -0.641
V2Pb3O8 | 166 | (('V5+', 'Tetrahedron', 4), ('Pb2+', 'Bicapped square prism (adjacent faces)', 10), ('Pb2+', 'Icosahedron', 12)) | 0.524746175 |  |  | -2.008
V2Zn2O7 | 12 | (('V5+', 'Tetrahedron', 4), ('Zn2+', 'Octahedron', 6)) | 0.7400543485 |  |  | -2.325384
V2ZnO6 | 5 | (('V5+', 'Square pyramid', 5), ('Zn2+', 'Octahedron', 6)) | 0.706092477 |  |  | -3.282498857
V2ZnO6 | 12 | (('V5+', 'Square pyramid', 5), ('Zn2+', 'Octahedron', 6)) | 0.555141934 |  |  | -3.161640776
VAg3HgO4 | 1 | (('V4+', 'Tetrahedron', 4), ('Ag+', 'Triangular non-coplanar', 3), ('Ag+', 'Triangular non-coplanar', 3), ('Ag+', 'Triangular non-coplanar', 3), ('Hg+', 'Triangular non-coplanar', 3)) | 0.734770885 | 8.83174485 | 7.22897039 | -0.76327608
VAg3O4 | 121 | (('V5+', 'Tetrahedron', 4), ('Ag+', 'Tetrahedron', 4), ('Ag+', 'Tetrahedron', 4)) | 0.733185983 | 6.23464234 | 5.34115526 | 0.34996032
VAgHgO4 | 5 | (('V5+', 'Tetrahedron', 4), ('Ag+', 'Octahedron', 6), ('Hg2+', 'Trigonal prism', 6), ('Hg2+', 'Tetrahedron', 4)) | 0.654086006 |  |  | -2.629
VBiO4 | 15 | (('V5+', 'Tetrahedron', 4), ('Bi3+', 'Dodecahedron with triangular faces - p2345 plane normalized', 8)) | 0.3875813005 |  |  | -1.129168
VBiO4 | 88 | (('V5+', 'Tetrahedron', 4), ('Bi3+', 'Dodecahedron with triangular faces - p2345 plane normalized', 8)) | 0.656885171 |  |  | -0.596773682
VBiO4 | 141 | (('V5+', 'Tetrahedron', 4), ('Bi3+', 'Dodecahedron with triangular faces - p2345 plane normalized', 8)) | 0.656885171 | 37.66808431 | 5.688204545 | 0.885389827
VCdCuO4 | 63 | (('V4+', 'Tetrahedron', 4), ('Cd2+', 'Octahedron', 6), ('Cu2+', 'Tetrahedron', 4)) | 0.676308737 |  |  | -3.02
VCoO4 | 63 | (('V5+', 'Tetrahedron', 4), ('Co3+', 'Octahedron', 6)) | 0.508260537 |  |  | -1.084729462
VCu3O4 | 121 | (('V3+', 'Tetrahedron', 4), ('Cu2+', 'Tetrahedron', 4), ('Cu+', 'Tetrahedron', 4)) | 0.737934614 | 8.157882253 | 11.45493998 | -0.814519391
VCuO3 | 1 | (('V4+', 'Tetrahedron', 4), ('Cu2+', 'Tetrahedron', 4)) | 0.656885171 | 2.69100088 | 7.486282527 | -1.086918962
VCuO4 | 74 | (('V4+', 'Octahedron', 6), ('Cu2+', 'Square plane', 4)) | 0.69379065 |  |  | -1.477140215
VHgO3 | 2 | (('V5+', 'Square pyramid', 5), ('Hg+', 'T-shaped', 3)) | 0.504112529 |  |  | -2.560193054
VInO4 | 13 | (('V5+', 'Octahedron', 6), ('In3+', 'Octahedron', 6)) | 0.692679809 |  |  | -2.948
VInO4 | 63 | (('V5+', 'Tetrahedron', 4), ('In3+', 'Octahedron', 6)) | 0.528839392 | 5.428914623 | 4.10024746 | -6.452485783
VO2 | 10 | (('V4+', 'Tetrahedron', 4), ('V4+', 'See-saw', 4)) | 0.706092477 |  |  | -1.261
Y(BiO2)3 | 148 | (('Y3+', 'Octahedron', 6), ('Y3+', 'Octahedron', 6), ('Bi3+', 'Trigonal prism', 6)) | 0.759292357 |  |  | -0.011
Y3Fe5O12 | 230 | (('Y3+', 'Cube', 8), ('Fe3+', 'Tetrahedron', 4), ('Fe3+', 'Octahedron', 6)) | 0.800103077 | 12.2 | 5.3
YAgO2 | 194 | (('Y3+', 'Octahedron', 6), ('Ag+', 'Linear', 2)) | 0.823793512 | 6.519986533 | 4.886132687 | -3.493110635
YSb(PbO3)2 | 12 | (('Y3+', 'Octahedron', 6), ('Sb5+', 'Octahedron', 6), ('Pb2+', 'Diminished icosahedron', 11)) | 0.761860524 |  |  | -0.361949407
YSb(PbO3)2 | 15 | (('Y3+', 'Octahedron', 6), ('Sb5+', 'Octahedron', 6), ('Pb2+', 'Square-face bicapped square antiprism', 10)) | 0.761860524 |  |  | -2.366
YTlO2 | 166 | (('Y3+', 'Octahedron', 6), ('Tl+', 'Octahedron', 6)) | 0.868643107 |  |  | -0.606269559
YV2BiO8 | 119 | (('Y3+', 'Dodecahedron with triangular faces - p2345 plane normalized', 8), ('V5+', 'Tetrahedron', 4), ('V5+', 'Tetrahedron', 4), ('Bi3+', 'Dodecahedron with triangular faces - p2345 plane normalized', 8)) | 0.718400065 |  |  | -0.200646174
Zn(AgO2)2 | 70 | (('Zn2+', 'See-saw', 4), ('Ag+', 'Square plane', 4)) | 0.824704426 |  |  | -3.26
Zn(CuO2)2 | 88 | (('Zn2+', 'Dodecahedron with triangular faces - p2345 plane normalized', 8), ('Cu+', 'Square plane', 4)) | 0.874988633 |  |  | -1.715
Zn(GaO2)2 | 227 | (('Zn2+', 'Tetrahedron', 4), ('Ga3+', 'Octahedron', 6)) | 0.751017379 | 7.556972433 | 4.2201884 | -8.5525
Zn(RhO2)2 | 227 | (('Zn2+', 'Tetrahedron', 4), ('Rh3+', 'Octahedron', 6)) | 0.67602818 | 4.088100703 | 9.061269337 | -1.7465
Zn(SbO3)2 | 136 | (('Zn2+', 'Octahedron', 6), ('Sb5+', 'Octahedron', 6)) | 0.626785224 | 8.18288037 | 4.877348277 | -10.352
Zn2As2O7 | 12 | (('Zn2+', 'Octahedron', 6), ('As5+', 'Tetrahedron', 4)) | 0.652216883 |  |  | -7.951935367
Zn2SnO4 | 74 | (('Zn2+', 'Tetrahedron', 4), ('Zn2+', 'Octahedron', 6), ('Sn4+', 'Octahedron', 6)) | 0.759806695 | 7.459697063 | 4.564093817 | -6.819
Zn2SnO4 | 227 | (('Zn2+', 'Octahedron', 6), ('Sn4+', 'Tetrahedron', 4)) | 0.759806695 |  |  | -5.443
Zn3(AsO3)2 | 55 | (('Zn2+', 'Tetrahedron', 4), ('Zn2+', 'Tetrahedron', 4), ('As3+', 'Triangular non-coplanar', 3), ('As3+', 'Triangular non-coplanar', 3)) | 0.652216883 |  |  | -0.263
Zn3CdO4 | 156 | (('Zn2+', 'Tetrahedron', 4), ('Zn2+', 'Tetrahedron', 4), ('Zn2+', 'Tetrahedron', 4), ('Cd2+', 'Tetrahedron', 4)) | 0.773553639 |  |  | -0.80852164
Zn3In2O6 | 160 | (('Zn2+', 'Tetrahedron', 4), ('Zn2+', 'Tetrahedron', 4), ('Zn2+', 'Trigonal bipyramid', 5), ('In3+', 'Octahedron', 6), ('In3+', 'Trigonal bipyramid', 5)) | 0.769002581 |  |  | -2.439724312
Zn3InGaO6 | 160 | (('Zn2+', 'Tetrahedron', 4), ('Zn2+', 'Tetrahedron', 4), ('Zn2+', 'Trigonal bipyramid', 5), ('In3+', 'Octahedron', 6), ('Ga3+', 'Trigonal bipyramid', 5)) | 0.775565681 |  |  | -2.011938447
ZnCrO4 | 63 | (('Zn2+', 'Octahedron', 6), ('Cr6+', 'Tetrahedron', 4)) | 0.699860992 | 6.604095193 | 4.603498023 | -1.849062678
ZnGeO3 | 148 | (('Zn2+', 'Octahedron', 6), ('Ge4+', 'Octahedron', 6)) | 0.738461082 |  |  | -9.893636831
ZnGeO3 | 161 | (('Zn2+', 'Octahedron', 6), ('Ge4+', 'Octahedron', 6)) | 0.738461082 |  |  | -9.844
ZnIn2O4 | 227 | (('Zn2+', 'Tetrahedron', 4), ('In3+', 'Octahedron', 6)) | 0.755682396 |  |  | -5.481
ZnInGaO4 | 160 | (('Zn2+', 'Trigonal bipyramid', 5), ('In3+', 'Octahedron', 6), ('Ga3+', 'Trigonal bipyramid', 5)) | 0.755682396 |  |  | -4.462609145
ZnMoO4 | 13 | (('Zn2+', 'Octahedron', 6), ('Mo6+', 'Octahedron', 6)) | 0.654086006 |  |  | -3.563586985
ZnO | 136 | (('Zn2+', 'Tetrahedron', 4),) | 0.775565681 |  |  | -0.944451682
ZnO | 186 | (('Zn2+', 'Tetrahedron', 4),) | 0.775565681 | 3.871333333 | 3.705333333 | -2.326680285
ZnO | 186 | (('Zn2+', 'Triangular non-coplanar', 3),) |  | 3.871333333 | 3.705333333 | -3.165
ZnO | 216 | (('Zn2+', 'Tetrahedron', 4),) | 0.775565681 | 5.34393793 | 6.005286823 | -2.258690779 | 3.96
ZnO | 225 | (('Zn2+', 'Octahedron', 6),) | 0.850377121 |  |  | -7.0785
ZnO2 | 205 | (('Zn2+', 'Octahedron', 6),) | 0.850377121 | 6.61446202 | 4.181072193 | -3.989
ZnSnO3 | 148 | (('Zn2+', 'Octahedron', 6), ('Sn4+', 'Octahedron', 6)) | 0.743711991 |  |  | -7.934905511
ZnSnO3 | 161 | (('Zn2+', 'Octahedron', 6), ('Sn4+', 'Octahedron', 6)) | 0.743711991 | 12.57258921 | 5.004048457 | -8.245417234
ZnWO4 | 13 | (('Zn2+', 'Octahedron', 6), ('W6+', 'Octahedron', 6)) | 0.691777869 | 14.27895666 | 5.131570817 | -4.076328914
ZnWO4 | 15 | (('Zn2+', 'See-saw', 4), ('W6+', 'Octahedron', 6)) | 0.54104644 |  |  | -3.655689138
ZnWO4 | 88 | (('Zn2+', 'Square antiprism', 8), ('W6+', 'Tetrahedron', 4)) | 0.696278126 |  |  | -3.413
Zr6O11 | 25 | (('Zr3+', 'Octahedron', 6), ('Zr4+', 'Cube', 8), ('Zr4+', 'Cube', 8), ('Zr4+', 'Cube', 8), ('Zr4+', 'Cube', 8), ('Zr3+', 'Pentagonal pyramid', 6)) | 0.835718224 |  |  | 0.056
ZrTi(PbO3)2 | 1 | (('Zr4+', 'Octahedron', 6), ('Ti4+', 'Octahedron', 6), ('Pb2+', 'Diminished icosahedron', 11), ('Pb2+', 'Bicapped square prism (adjacent faces)', 10)) | 0.633957653 |  |  | -0.348973673
ZrTi(PbO3)2 | 1 | (('Zr4+', 'Octahedron', 6), ('Ti4+', 'Octahedron', 6), ('Pb2+', 'Triangular cupola', 9), ('Pb2+', 'Diminished icosahedron', 11)) | 0.671436448 |  |  | -0.572775212
ZrTi(PbO3)2 | 99 | (('Zr4+', 'Octahedron', 6), ('Ti4+', 'Octahedron', 6), ('Pb2+', 'Cuboctahedron', 12), ('Pb2+', 'Square-face bicapped trigonal prism', 8)) | 0.771534983 |  |  | 0.450770957
ZrTi(PbO3)2 | 99 | (('Zr4+', 'Octahedron', 6), ('Ti4+', 'Square pyramid', 5), ('Pb2+', 'Cuboctahedron', 12)) | 0.782057441 |  |  | 0.020917786
ZrTi(PbO3)2 | 160 | (('Zr4+', 'Octahedron', 6), ('Ti4+', 'Octahedron', 6), ('Pb2+', 'Cuboctahedron', 12), ('Pb2+', 'Cuboctahedron', 12)) | 0.633957653 |  |  | -0.292617919

## S8 - Training Dataset
chemical_formula | space_group | RSP | ODP | class
CH3NH3PbBr3 | 1 | 5.87234 | 0.66 | 2
CH3NH3PbCl3 | 1 | 6.45 | 1.95 | 2
CH3NH3PbI3 | 1 | 5.7 | 1.22 | 2
CsGeBr3 | 8 | 2.435226 | 3.130240739 | 2
CsGeCl3 | 160 | 2.655972 | 3.049199183 | 2
CsGeI3 | 8 | 4.17616 | 2.926619532 | 2
CsGeI3 | 160 | 2.743444 | 3.339915596 | 2
CsPbBr3 | 62 | 5.627422 | 2.917193792 | 2
CsPbCl3 | 155 | 9.55321 | 3.481696951 | 2
CsSnBr3 | 221 | 15.2993 | 1.825177626 | 2
CsSnI3 | 127 | 15735.97 | 4.055670409 | 2
CsSnI3 | 221 | 22.0666 | 4.336333977 | 2
InGeCl3 | 161 | 2.302708 | 1.68324479 | 2
InSnBr3 | 161 | 7.12574 | 2.650029703 | 2
InSnCl3 | 148 | 3.735331 | 1.488159334 | 2
KGeBr3 | 8 | 2.369702 | 4.317054456 | 2
KGeCl3 | 161 | 1.71056 | 2.38349347 | 2
LiSnCl3 | 161 | 3.24678 | 0.126254105 | 2
RbPbBr3 | 63 | 3.934567 | 0.476881811 | 2
RbPbCl3 | 63 | 4.942707 | 0.494493587 | 2
TlSnI3 | 63 | 6.160654 | 2.037589018 | 2
Ag3SI | 1 | 1.476263 | -0.822054496 | 1
Ag3SI | 4 | 1.24567 | -1.105987447 | 1
Ag3SI | 6 | 0.8694889 | -0.833673817 | 1
Ag3SI | 146 | 0.8747042 | -1.334393591 | 1
Ag3SI | 155 | 1.061355 | -1.389462778 | 1
Li6PS5Br | 216 | 0.3503026 | -4.984 | 1
Li6PS5Cl | 216 | 0.3570846 | -5.348 | 1
Li6PS5I | 216 | 0.3456349 | -4.422 | 1
SbSBr | 62 | 14.45439 | -0.026564284 | 2
SbSI | 62 | 9.334221 | -0.540575709 | 2
SbSeBr | 62 | 7.834378 | 0.260131036 | 2
SbSeI | 62 | 5.098177 | -0.514489967 | 2
CsBr | 221 | 1.565385 | -2.790416849 | 1
CsBr | 225 | 1.439607 | -2.384609397 | 1
CsCl | 221 | 1.642654 | -4.324 | 1
CsCl | 225 | 1.067124 | -2.7145 | 1
CsI | 221 | 1.322695 | -2.928320113 | 1
CsI | 225 | 1.269362 | -1.965949224 | 1
KBr | 225 | 0.9921024 | -2.194954223 | 1
KCl | 225 | 1.188418 | -3.302816213 | 1
KI | 225 | 0.7093444 | -2.202064209 | 1
LiBr | 186 | 0.7696428 | -2.554923494 | 1
LiBr | 225 | 2.43939 | -4.33824462 | 1
LiCl | 186 | 0.8938263 | -3.397698673 | 1
LiCl | 225 | 1.102868 | -5.696805698 | 1
LiI | 186 | 0.6039815 | -2.307062385 | 1
LiI | 225 | 0.9964912 | -3.975917635 | 1
NaBr | 225 | 1.468748 | -2.868689568 | 1
NaCl | 225 | 1.517914 | -3.762711891 | 1
NaI | 225 | 1.494881 | -2.580802646 | 1
RbBr | 225 | 1.117749 | -2.365706471 | 1
RbCl | 225 | 1.183268 | -3.041 | 1
RbI | 225 | 0.7349398 | -1.222811055 | 1
AgBr | 216 | 0.7127851 | 0.849966871 | 1
AgBr | 225 | 1.334182 | 0.045160435 | 1
AgCl | 225 | 1.423828125 | 0.016744639 | 1
AgI | 119 | 0.4736104 | -0.094931284 | 1
AgI | 129 | 0.7697319 | 0.164036978 | 1
AgI | 186 | 0.4241466 | -0.079603132 | 1
AgI | 186 | 0.4469092 | -0.160305711 | 1
AgI | 216 | 1.380952 | -0.2049922 | 1
AuBr | 138 | 0.1181011 | -1.212101091 | 1
AuCl | 141 | 0.06035811 | -2.041407 | 1
AuCl3 | 14 | 0.2058379 | -3.294 | 1
AuI | 138 | 0.08990514 | -1.362678217 | 1
CuBr | 119 | 0.4627414 | -1.296520272 | 1
CuBr | 129 | 1.410456 | -0.991853439 | 1
CuBr | 216 | 0.5158844 | -1.184323051 | 1
CuCl | 216 | 0.5902148 | -1.62356396 | 1
CuI | 7 | 0.2634631 | -2.732401807 | 1
CuI | 156 | 0.4437348 | -1.434730335 | 1
CuI | 160 | 0.2367004 | -2.431308146 | 1
CuI | 164 | 0.4723099 | -1.575458495 | 1
CuI | 186 | 0.2059153 | -2.488889864 | 1
CuI | 216 | 0.1711063 | -2.14775 | 1
Sb2S3 | 62 | 4.02698 | -0.250085052 | 2
Sb2Se3 | 62 | 3.030124 | 0.099178 | 2
GaCuSe2 | 122 | 2.279461 | -4.256346329 | 1
InCuSe2 | 122 | 1.299711 | -1.55176 | 1
Ba2YCu3O7 | 47 | 0.930321 | -3.143041 | 1
Bi-La2Mo2O9 | 0 | 1 | -3.143041 | 1
Bi-La2Mo2O9 | 0 | 0.3888889 | -3.143041 | 1
Bi-La2Mo2O9 | 0 | 0.3658537 | -3.143041 | 1
Bi-La2Mo2O9 | 0 | 0.8 | -3.143041 | 1
Bi-La2Mo2O9 | 0 | 1 | -3.143041 | 1
Bi-La2Mo2O9 | 0 | 0.5945946 | -3.143041 | 1
8YSZ | 0 | 0.2719298 | -3.143041 | 1